## Figure 1
Volume | RI | Volume | RI | Volume | RI | Volume | RI | Volume | RI
mL | V | mL | V | mL | V | mL | V | mL | V
pristine Alginate | pristine alginate | 10% d. ac. | 10% d. ac. | 25% d. ac. | 25% d. ac. | d.A. 36% | 36% d. ac. | mucoid | mucoid
0 | 0 | 0 | 0 | 7.11667 | 0 | 0 | 0 | 0 | 0
0.01667 | 0.00015 | 0.01667 | 0.000332 | 7.13333 | 0.000241 | 0.01667 | 0.000375 | 0.01667 | -5.2e-05
0.03333 | 0.000418 | 0.03333 | 0.000791 | 7.15 | 0.000494 | 0.03333 | 0.000972 | 0.03333 | -0.000112
0.05 | 0.000811 | 0.05 | 0.00136 | 7.16667 | 0.000735 | 0.05 | 0.00174 | 0.05 | -0.000193
0.06667 | 0.00128 | 0.06667 | 0.00199 | 7.18333 | 0.000934 | 0.06667 | 0.00257 | 0.06667 | -0.000293
0.08333 | 0.00173 | 0.08333 | 0.00259 | 7.2 | 0.00105 | 0.08333 | 0.00335 | 0.08333 | -0.000398
0.1 | 0.00212 | 0.1 | 0.0031 | 7.21667 | 0.00106 | 0.1 | 0.00399 | 0.1 | -0.000487
0.11667 | 0.00244 | 0.11667 | 0.00346 | 7.23333 | 0.000982 | 0.11667 | 0.00446 | 0.11667 | -0.000547
0.13333 | 0.00269 | 0.13333 | 0.00367 | 7.25 | 0.000856 | 0.13333 | 0.00474 | 0.13333 | -0.000577
0.15 | 0.00289 | 0.15 | 0.00377 | 7.26667 | 0.00072 | 0.15 | 0.00485 | 0.15 | -0.000585
0.16667 | 0.00305 | 0.16667 | 0.00381 | 7.28333 | 0.000592 | 0.16667 | 0.00483 | 0.16667 | -0.000589
0.18333 | 0.00316 | 0.18333 | 0.00381 | 7.3 | 0.000478 | 0.18333 | 0.00474 | 0.18333 | -0.000608
0.2 | 0.00324 | 0.2 | 0.00379 | 7.31667 | 0.000387 | 0.2 | 0.00464 | 0.2 | -0.000658
0.21667 | 0.00332 | 0.21667 | 0.00378 | 7.33333 | 0.000327 | 0.21667 | 0.00456 | 0.21667 | -0.000746
0.23333 | 0.00342 | 0.23333 | 0.00378 | 7.35 | 0.000299 | 0.23333 | 0.00451 | 0.23333 | -0.000864
0.25 | 0.00354 | 0.25 | 0.0038 | 7.36667 | 0.000293 | 0.25 | 0.00449 | 0.25 | -0.000995
0.26667 | 0.00368 | 0.26667 | 0.00382 | 7.38333 | 0.000306 | 0.26667 | 0.00453 | 0.26667 | -0.00111
0.28333 | 0.00383 | 0.28333 | 0.00384 | 7.4 | 0.000329 | 0.28333 | 0.00461 | 0.28333 | -0.00119
0.3 | 0.00397 | 0.3 | 0.00387 | 7.41667 | 0.000343 | 0.3 | 0.00472 | 0.3 | -0.00122
0.31667 | 0.00408 | 0.31667 | 0.00392 | 7.43333 | 0.000326 | 0.31667 | 0.0048 | 0.31667 | -0.00122
0.33333 | 0.00416 | 0.33333 | 0.00398 | 7.45 | 0.000267 | 0.33333 | 0.00485 | 0.33333 | -0.00121
0.35 | 0.00421 | 0.35 | 0.00407 | 7.46667 | 0.000176 | 0.35 | 0.00487 | 0.35 | -0.00121
0.36667 | 0.00425 | 0.36667 | 0.00417 | 7.48333 | 6.1e-05 | 0.36667 | 0.00483 | 0.36667 | -0.00122
0.38333 | 0.00425 | 0.38333 | 0.00429 | 7.5 | -7.5e-05 | 0.38333 | 0.00477 | 0.38333 | -0.00126
0.4 | 0.00424 | 0.4 | 0.00441 | 7.51667 | -0.000224 | 0.4 | 0.0047 | 0.4 | -0.00132
0.41667 | 0.00422 | 0.41667 | 0.00451 | 7.53333 | -0.000353 | 0.41667 | 0.00467 | 0.41667 | -0.00139
0.43333 | 0.00419 | 0.43333 | 0.00457 | 7.55 | -0.000433 | 0.43333 | 0.00468 | 0.43333 | -0.00148
0.45 | 0.00416 | 0.45 | 0.00458 | 7.56667 | -0.000463 | 0.45 | 0.00471 | 0.45 | -0.00158
0.46667 | 0.00413 | 0.46667 | 0.00454 | 7.58333 | -0.00047 | 0.46667 | 0.00474 | 0.46667 | -0.00166
0.48333 | 0.00411 | 0.48333 | 0.00445 | 7.6 | -0.000484 | 0.48333 | 0.00474 | 0.48333 | -0.00172
0.5 | 0.00413 | 0.5 | 0.00432 | 7.61667 | -0.000511 | 0.5 | 0.00473 | 0.5 | -0.00175
0.51667 | 0.00416 | 0.51667 | 0.00418 | 7.63333 | -0.000545 | 0.51667 | 0.00472 | 0.51667 | -0.00177
0.53333 | 0.00419 | 0.53333 | 0.00408 | 7.65 | -0.000579 | 0.53333 | 0.00471 | 0.53333 | -0.0018
0.55 | 0.00418 | 0.55 | 0.00401 | 7.66667 | -0.000606 | 0.55 | 0.0047 | 0.55 | -0.00186
0.56667 | 0.0041 | 0.56667 | 0.00398 | 7.68333 | -0.000614 | 0.56667 | 0.00469 | 0.56667 | -0.00194
0.58333 | 0.00398 | 0.58333 | 0.00395 | 7.7 | -0.000595 | 0.58333 | 0.00465 | 0.58333 | -0.00201
0.6 | 0.00383 | 0.6 | 0.00394 | 7.71667 | -0.000548 | 0.6 | 0.0046 | 0.6 | -0.00205
0.61667 | 0.00368 | 0.61667 | 0.00393 | 7.73333 | -0.000487 | 0.61667 | 0.00454 | 0.61667 | -0.00205
0.63333 | 0.00357 | 0.63333 | 0.00394 | 7.75 | -0.000423 | 0.63333 | 0.00449 | 0.63333 | -0.00203
0.65 | 0.0035 | 0.65 | 0.00395 | 7.76667 | -0.000364 | 0.65 | 0.00448 | 0.65 | -0.00198
0.66667 | 0.00346 | 0.66667 | 0.00398 | 7.78333 | -0.000324 | 0.66667 | 0.00448 | 0.66667 | -0.00193
0.68333 | 0.00344 | 0.68333 | 0.00403 | 7.8 | -0.000309 | 0.68333 | 0.00449 | 0.68333 | -0.00187
0.7 | 0.00343 | 0.7 | 0.00409 | 7.81667 | -0.000313 | 0.7 | 0.00448 | 0.7 | -0.00182
0.71667 | 0.00343 | 0.71667 | 0.00413 | 7.83333 | -0.000317 | 0.71667 | 0.00447 | 0.71667 | -0.00179
0.73333 | 0.00345 | 0.73333 | 0.00414 | 7.85 | -0.000309 | 0.73333 | 0.00444 | 0.73333 | -0.00177
0.75 | 0.00351 | 0.75 | 0.00413 | 7.86667 | -0.000294 | 0.75 | 0.00441 | 0.75 | -0.00178
0.76667 | 0.00357 | 0.76667 | 0.00412 | 7.88333 | -0.000285 | 0.76667 | 0.00436 | 0.76667 | -0.00179
0.78333 | 0.00363 | 0.78333 | 0.00412 | 7.9 | -0.000276 | 0.78333 | 0.00433 | 0.78333 | -0.0018
0.8 | 0.00367 | 0.8 | 0.00412 | 7.91667 | -0.000251 | 0.8 | 0.00433 | 0.8 | -0.00183
0.81667 | 0.00371 | 0.81667 | 0.00414 | 7.93333 | -0.0002 | 0.81667 | 0.00436 | 0.81667 | -0.00187
0.83333 | 0.00374 | 0.83333 | 0.00416 | 7.95 | -0.000134 | 0.83333 | 0.00442 | 0.83333 | -0.00195
0.85 | 0.00377 | 0.85 | 0.00418 | 7.96667 | -7.1e-05 | 0.85 | 0.00451 | 0.85 | -0.00207
0.86667 | 0.00382 | 0.86667 | 0.0042 | 7.98333 | -2.6e-05 | 0.86667 | 0.00461 | 0.86667 | -0.0022
0.88333 | 0.00391 | 0.88333 | 0.00423 | 8 | -1.2e-05 | 0.88333 | 0.0047 | 0.88333 | -0.00234
0.9 | 0.004 | 0.9 | 0.00429 | 8.01667 | -3.2e-05 | 0.9 | 0.00474 | 0.9 | -0.00245
0.91667 | 0.00407 | 0.91667 | 0.00435 | 8.03333 | -7.7e-05 | 0.91667 | 0.00473 | 0.91667 | -0.00253
0.93333 | 0.00409 | 0.93333 | 0.00441 | 8.05 | -0.000123 | 0.93333 | 0.00469 | 0.93333 | -0.0026
0.95 | 0.00408 | 0.95 | 0.00446 | 8.06667 | -0.000146 | 0.95 | 0.00465 | 0.95 | -0.00267
0.96667 | 0.00404 | 0.96667 | 0.00452 | 8.08333 | -0.000139 | 0.96667 | 0.0046 | 0.96667 | -0.00277
0.98333 | 0.004 | 0.98333 | 0.00458 | 8.1 | -0.000105 | 0.98333 | 0.00454 | 0.98333 | -0.00288
1 | 0.00398 | 1 | 0.00463 | 8.11667 | -4.4e-05 | 1 | 0.00448 | 1 | -0.00298
1.01667 | 0.00403 | 1.01667 | 0.00465 | 8.13333 | 3.8e-05 | 1.01667 | 0.0044 | 1.01667 | -0.00307
1.03333 | 0.00414 | 1.03333 | 0.00466 | 8.15 | 0.000119 | 1.03333 | 0.00432 | 1.03333 | -0.00314
1.05 | 0.00429 | 1.05 | 0.00467 | 8.16667 | 0.000161 | 1.05 | 0.00421 | 1.05 | -0.00318
1.06667 | 0.00445 | 1.06667 | 0.00469 | 8.18333 | 0.000136 | 1.06667 | 0.00408 | 1.06667 | -0.0032
1.08333 | 0.00459 | 1.08333 | 0.00469 | 8.2 | 5.4e-05 | 1.08333 | 0.00395 | 1.08333 | -0.00318
1.1 | 0.00467 | 1.1 | 0.00467 | 8.21667 | -4.8e-05 | 1.1 | 0.00386 | 1.1 | -0.00316
1.11667 | 0.00468 | 1.11667 | 0.00463 | 8.23333 | -0.000135 | 1.11667 | 0.00382 | 1.11667 | -0.00313
1.13333 | 0.00462 | 1.13333 | 0.00459 | 8.25 | -0.000195 | 1.13333 | 0.00384 | 1.13333 | -0.0031
1.15 | 0.00453 | 1.15 | 0.00453 | 8.26667 | -0.000226 | 1.15 | 0.00393 | 1.15 | -0.00307
1.16667 | 0.00445 | 1.16667 | 0.00447 | 8.28333 | -0.000228 | 1.16667 | 0.00405 | 1.16667 | -0.00302
1.18333 | 0.00438 | 1.18333 | 0.00442 | 8.3 | -0.000204 | 1.18333 | 0.00417 | 1.18333 | -0.00297
1.2 | 0.00434 | 1.2 | 0.00439 | 8.31667 | -0.000162 | 1.2 | 0.00424 | 1.2 | -0.00289
1.21667 | 0.00429 | 1.21667 | 0.0044 | 8.33333 | -0.000101 | 1.21667 | 0.00425 | 1.21667 | -0.00282
1.23333 | 0.00425 | 1.23333 | 0.00442 | 8.35 | -2.5e-05 | 1.23333 | 0.00421 | 1.23333 | -0.00275
1.25 | 0.0042 | 1.25 | 0.00444 | 8.36667 | 5.1e-05 | 1.25 | 0.00416 | 1.25 | -0.00271
1.26667 | 0.00419 | 1.26667 | 0.00446 | 8.38333 | 9.3e-05 | 1.26667 | 0.00411 | 1.26667 | -0.0027
1.28333 | 0.0042 | 1.28333 | 0.00447 | 8.4 | 6.8e-05 | 1.28333 | 0.00409 | 1.28333 | -0.00272
1.3 | 0.00427 | 1.3 | 0.00447 | 8.41667 | -1.9e-05 | 1.3 | 0.0041 | 1.3 | -0.00276
1.31667 | 0.00439 | 1.31667 | 0.00448 | 8.43333 | -0.000124 | 1.31667 | 0.00416 | 1.31667 | -0.00278
1.33333 | 0.00455 | 1.33333 | 0.00447 | 8.45 | -0.000194 | 1.33333 | 0.00427 | 1.33333 | -0.0028
1.35 | 0.0047 | 1.35 | 0.00447 | 8.46667 | -0.000202 | 1.35 | 0.00437 | 1.35 | -0.0028
1.36667 | 0.00483 | 1.36667 | 0.00449 | 8.48333 | -0.00015 | 1.36667 | 0.00443 | 1.36667 | -0.0028
1.38333 | 0.00493 | 1.38333 | 0.00452 | 8.5 | -5.4e-05 | 1.38333 | 0.00444 | 1.38333 | -0.0028
1.4 | 0.00499 | 1.4 | 0.0046 | 8.51667 | 6.3e-05 | 1.4 | 0.0044 | 1.4 | -0.0028
1.41667 | 0.00503 | 1.41667 | 0.00469 | 8.53333 | 0.00017 | 1.41667 | 0.00432 | 1.41667 | -0.00279
1.43333 | 0.00504 | 1.43333 | 0.00475 | 8.55 | 0.00024 | 1.43333 | 0.00422 | 1.43333 | -0.00276
1.45 | 0.00504 | 1.45 | 0.00472 | 8.56667 | 0.000262 | 1.45 | 0.00414 | 1.45 | -0.00274
1.46667 | 0.00505 | 1.46667 | 0.00461 | 8.58333 | 0.000253 | 1.46667 | 0.0041 | 1.46667 | -0.00271
1.48333 | 0.00509 | 1.48333 | 0.00444 | 8.6 | 0.00023 | 1.48333 | 0.00412 | 1.48333 | -0.00269
1.5 | 0.00514 | 1.5 | 0.00425 | 8.61667 | 0.000203 | 1.5 | 0.00417 | 1.5 | -0.00265
1.51667 | 0.00519 | 1.51667 | 0.00409 | 8.63333 | 0.000182 | 1.51667 | 0.00425 | 1.51667 | -0.00257
1.53333 | 0.00523 | 1.53333 | 0.00398 | 8.65 | 0.000188 | 1.53333 | 0.00433 | 1.53333 | -0.00247
1.55 | 0.00527 | 1.55 | 0.00391 | 8.66667 | 0.000236 | 1.55 | 0.0044 | 1.55 | -0.00238
1.56667 | 0.0053 | 1.56667 | 0.0039 | 8.68333 | 0.000317 | 1.56667 | 0.00441 | 1.56667 | -0.00231
1.58333 | 0.00529 | 1.58333 | 0.00393 | 8.7 | 0.000404 | 1.58333 | 0.00434 | 1.58333 | -0.00228
1.6 | 0.00526 | 1.6 | 0.00396 | 8.71667 | 0.000474 | 1.6 | 0.00424 | 1.6 | -0.00227
1.61667 | 0.00525 | 1.61667 | 0.004 | 8.73333 | 0.000514 | 1.61667 | 0.00413 | 1.61667 | -0.00225
1.63333 | 0.00526 | 1.63333 | 0.00403 | 8.75 | 0.000522 | 1.63333 | 0.00403 | 1.63333 | -0.00222
1.65 | 0.00529 | 1.65 | 0.00406 | 8.76667 | 0.000501 | 1.65 | 0.00396 | 1.65 | -0.00217
1.66667 | 0.00536 | 1.66667 | 0.00407 | 8.78333 | 0.000461 | 1.66667 | 0.00393 | 1.66667 | -0.0021
1.68333 | 0.00544 | 1.68333 | 0.00405 | 8.8 | 0.00042 | 1.68333 | 0.00394 | 1.68333 | -0.00202
1.7 | 0.00554 | 1.7 | 0.00401 | 8.81667 | 0.000384 | 1.7 | 0.00397 | 1.7 | -0.00192
1.71667 | 0.00561 | 1.71667 | 0.00394 | 8.83333 | 0.000344 | 1.71667 | 0.00403 | 1.71667 | -0.00182
1.73333 | 0.00564 | 1.73333 | 0.00387 | 8.85 | 0.000283 | 1.73333 | 0.00409 | 1.73333 | -0.0017
1.75 | 0.00564 | 1.75 | 0.00382 | 8.86667 | 0.000203 | 1.75 | 0.00418 | 1.75 | -0.00159
1.76667 | 0.00564 | 1.76667 | 0.00381 | 8.88333 | 0.000116 | 1.76667 | 0.00428 | 1.76667 | -0.0015
1.78333 | 0.00563 | 1.78333 | 0.00383 | 8.9 | 3.5e-05 | 1.78333 | 0.00437 | 1.78333 | -0.00143
1.8 | 0.00561 | 1.8 | 0.00391 | 8.91667 | -3.4e-05 | 1.8 | 0.00443 | 1.8 | -0.00138
1.81667 | 0.00559 | 1.81667 | 0.004 | 8.93333 | -8e-05 | 1.81667 | 0.00448 | 1.81667 | -0.00133
1.83333 | 0.00559 | 1.83333 | 0.0041 | 8.95 | -7.7e-05 | 1.83333 | 0.00453 | 1.83333 | -0.00128
1.85 | 0.00564 | 1.85 | 0.0042 | 8.96667 | -5e-06 | 1.85 | 0.00462 | 1.85 | -0.00124
1.86667 | 0.00574 | 1.86667 | 0.00432 | 8.98333 | 0.000127 | 1.86667 | 0.00473 | 1.86667 | -0.0012
1.88333 | 0.00589 | 1.88333 | 0.00445 | 9 | 0.000285 | 1.88333 | 0.00483 | 1.88333 | -0.00119
1.9 | 0.00605 | 1.9 | 0.0046 | 9.01667 | 0.000427 | 1.9 | 0.00492 | 1.9 | -0.00122
1.91667 | 0.00616 | 1.91667 | 0.00473 | 9.03333 | 0.000522 | 1.91667 | 0.00499 | 1.91667 | -0.00127
1.93333 | 0.00619 | 1.93333 | 0.00485 | 9.05 | 0.000559 | 1.93333 | 0.00505 | 1.93333 | -0.00133
1.95 | 0.00613 | 1.95 | 0.00494 | 9.06667 | 0.00055 | 1.95 | 0.00509 | 1.95 | -0.00138
1.96667 | 0.00599 | 1.96667 | 0.00499 | 9.08333 | 0.000527 | 1.96667 | 0.00513 | 1.96667 | -0.00141
1.98333 | 0.00582 | 1.98333 | 0.005 | 9.1 | 0.000524 | 1.98333 | 0.00518 | 1.98333 | -0.00142
2 | 0.00566 | 2 | 0.00499 | 9.11667 | 0.000545 | 2 | 0.00523 | 2 | -0.00143
2.01667 | 0.00556 | 2.01667 | 0.00499 | 9.13333 | 0.000558 | 2.01667 | 0.00528 | 2.01667 | -0.00145
2.03333 | 0.00551 | 2.03333 | 0.00501 | 9.15 | 0.000526 | 2.03333 | 0.00533 | 2.03333 | -0.00145
2.05 | 0.00551 | 2.05 | 0.00502 | 9.16667 | 0.00044 | 2.05 | 0.00538 | 2.05 | -0.00141
2.06667 | 0.00555 | 2.06667 | 0.00502 | 9.18333 | 0.000326 | 2.06667 | 0.00542 | 2.06667 | -0.00131
2.08333 | 0.00561 | 2.08333 | 0.005 | 9.2 | 0.000214 | 2.08333 | 0.00544 | 2.08333 | -0.00116
2.1 | 0.00566 | 2.1 | 0.00498 | 9.21667 | 0.000123 | 2.1 | 0.00543 | 2.1 | -0.000973
2.11667 | 0.0057 | 2.11667 | 0.00495 | 9.23333 | 6.7e-05 | 2.11667 | 0.00542 | 2.11667 | -0.000799
2.13333 | 0.00572 | 2.13333 | 0.00492 | 9.25 | 6.5e-05 | 2.13333 | 0.00543 | 2.13333 | -0.000665
2.15 | 0.00573 | 2.15 | 0.00486 | 9.26667 | 0.000127 | 2.15 | 0.00544 | 2.15 | -0.00059
2.16667 | 0.00572 | 2.16667 | 0.00478 | 9.28333 | 0.000241 | 2.16667 | 0.00544 | 2.16667 | -0.00057
2.18333 | 0.00567 | 2.18333 | 0.00467 | 9.3 | 0.000379 | 2.18333 | 0.00539 | 2.18333 | -0.000576
2.2 | 0.00562 | 2.2 | 0.00453 | 9.31667 | 0.000518 | 2.2 | 0.00531 | 2.2 | -0.00057
2.21667 | 0.00562 | 2.21667 | 0.00438 | 9.33333 | 0.000642 | 2.21667 | 0.00521 | 2.21667 | -0.000518
2.23333 | 0.00569 | 2.23333 | 0.00424 | 9.35 | 0.000734 | 2.23333 | 0.00512 | 2.23333 | -0.00041
2.25 | 0.00583 | 2.25 | 0.00412 | 9.36667 | 0.000783 | 2.25 | 0.00505 | 2.25 | -0.000257
2.26667 | 0.00601 | 2.26667 | 0.00401 | 9.38333 | 0.00079 | 2.26667 | 0.00505 | 2.26667 | -7.7e-05
2.28333 | 0.00619 | 2.28333 | 0.00392 | 9.4 | 0.000771 | 2.28333 | 0.00511 | 2.28333 | 0.000105
2.3 | 0.00632 | 2.3 | 0.00388 | 9.41667 | 0.000736 | 2.3 | 0.00523 | 2.3 | 0.000264
2.31667 | 0.00639 | 2.31667 | 0.00391 | 9.43333 | 0.000685 | 2.31667 | 0.00534 | 2.31667 | 0.000383
2.33333 | 0.00639 | 2.33333 | 0.00401 | 9.45 | 0.000629 | 2.33333 | 0.00542 | 2.33333 | 0.000454
2.35 | 0.00635 | 2.35 | 0.00412 | 9.46667 | 0.000592 | 2.35 | 0.00545 | 2.35 | 0.000479
2.36667 | 0.00632 | 2.36667 | 0.00422 | 9.48333 | 0.000595 | 2.36667 | 0.00545 | 2.36667 | 0.000463
2.38333 | 0.00631 | 2.38333 | 0.00427 | 9.5 | 0.000628 | 2.38333 | 0.00543 | 2.38333 | 0.000407
2.4 | 0.00633 | 2.4 | 0.00427 | 9.51667 | 0.00066 | 2.4 | 0.00539 | 2.4 | 0.000323
2.41667 | 0.00637 | 2.41667 | 0.00423 | 9.53333 | 0.000667 | 2.41667 | 0.00537 | 2.41667 | 0.000236
2.43333 | 0.00644 | 2.43333 | 0.00416 | 9.55 | 0.000647 | 2.43333 | 0.00538 | 2.43333 | 0.000165
2.45 | 0.00652 | 2.45 | 0.00411 | 9.56667 | 0.000604 | 2.45 | 0.00542 | 2.45 | 0.000111
2.46667 | 0.00659 | 2.46667 | 0.00408 | 9.58333 | 0.00054 | 2.46667 | 0.00547 | 2.46667 | 6.3e-05
2.48333 | 0.00665 | 2.48333 | 0.00406 | 9.6 | 0.000463 | 2.48333 | 0.00553 | 2.48333 | 6e-06
2.5 | 0.00671 | 2.5 | 0.00404 | 9.61667 | 0.000391 | 2.5 | 0.00557 | 2.5 | -6.3e-05
2.51667 | 0.00677 | 2.51667 | 0.00401 | 9.63333 | 0.000344 | 2.51667 | 0.0056 | 2.51667 | -0.000136
2.53333 | 0.00684 | 2.53333 | 0.00401 | 9.65 | 0.000328 | 2.53333 | 0.0056 | 2.53333 | -0.000195
2.55 | 0.0069 | 2.55 | 0.00403 | 9.66667 | 0.00033 | 2.55 | 0.00557 | 2.55 | -0.000221
2.56667 | 0.00697 | 2.56667 | 0.00408 | 9.68333 | 0.000337 | 2.56667 | 0.0055 | 2.56667 | -0.000198
2.58333 | 0.00705 | 2.58333 | 0.00413 | 9.7 | 0.000343 | 2.58333 | 0.00539 | 2.58333 | -0.000127
2.6 | 0.00714 | 2.6 | 0.00418 | 9.71667 | 0.000341 | 2.6 | 0.00523 | 2.6 | -2.3e-05
2.61667 | 0.00724 | 2.61667 | 0.00423 | 9.73333 | 0.000318 | 2.61667 | 0.00502 | 2.61667 | 8.6e-05
2.63333 | 0.0073 | 2.63333 | 0.00425 | 9.75 | 0.000269 | 2.63333 | 0.0048 | 2.63333 | 0.000165
2.65 | 0.00732 | 2.65 | 0.00424 | 9.76667 | 0.000204 | 2.65 | 0.00462 | 2.65 | 0.000196
2.66667 | 0.00729 | 2.66667 | 0.00421 | 9.78333 | 0.000143 | 2.66667 | 0.0045 | 2.66667 | 0.000185
2.68333 | 0.00721 | 2.68333 | 0.0042 | 9.8 | 9.6e-05 | 2.68333 | 0.00444 | 2.68333 | 0.000165
2.7 | 0.00711 | 2.7 | 0.00423 | 9.81667 | 6.6e-05 | 2.7 | 0.00445 | 2.7 | 0.000174
2.71667 | 0.00702 | 2.71667 | 0.00431 | 9.83333 | 5.2e-05 | 2.71667 | 0.00452 | 2.71667 | 0.000228
2.73333 | 0.00697 | 2.73333 | 0.0044 | 9.85 | 5e-05 | 2.73333 | 0.00464 | 2.73333 | 0.000311
2.75 | 0.00696 | 2.75 | 0.00451 | 9.86667 | 5e-05 | 2.75 | 0.0048 | 2.75 | 0.00039
2.76667 | 0.00699 | 2.76667 | 0.00462 | 9.88333 | 2.9e-05 | 2.76667 | 0.00495 | 2.76667 | 0.000437
2.78333 | 0.00705 | 2.78333 | 0.0047 | 9.9 | -2.6e-05 | 2.78333 | 0.0051 | 2.78333 | 0.00045
2.8 | 0.00714 | 2.8 | 0.00475 | 9.91667 | -0.000109 | 2.8 | 0.00523 | 2.8 | 0.000446
2.81667 | 0.00723 | 2.81667 | 0.00479 | 9.93333 | -0.000203 | 2.81667 | 0.00535 | 2.81667 | 0.00045
2.83333 | 0.00731 | 2.83333 | 0.00484 | 9.95 | -0.000294 | 2.83333 | 0.00544 | 2.83333 | 0.000478
2.85 | 0.00735 | 2.85 | 0.0049 | 9.96667 | -0.000379 | 2.85 | 0.00548 | 2.85 | 0.000535
2.86667 | 0.00736 | 2.86667 | 0.00497 | 9.98333 | -0.00045 | 2.86667 | 0.00549 | 2.86667 | 0.000623
2.88333 | 0.00737 | 2.88333 | 0.00503 | 10 | -0.000497 | 2.88333 | 0.00547 | 2.88333 | 0.000744
2.9 | 0.00739 | 2.9 | 0.00506 | 10.01667 | -0.000509 | 2.9 | 0.00544 | 2.9 | 0.000895
2.91667 | 0.00742 | 2.91667 | 0.00506 | 10.03333 | -0.000475 | 2.91667 | 0.00541 | 2.91667 | 0.00106
2.93333 | 0.00744 | 2.93333 | 0.00501 | 10.05 | -0.000388 | 2.93333 | 0.00541 | 2.93333 | 0.00123
2.95 | 0.00746 | 2.95 | 0.00493 | 10.06667 | -0.000248 | 2.95 | 0.00545 | 2.95 | 0.00138
2.96667 | 0.00746 | 2.96667 | 0.00484 | 10.08333 | -7.1e-05 | 2.96667 | 0.00549 | 2.96667 | 0.0015
2.98333 | 0.00742 | 2.98333 | 0.00478 | 10.1 | 0.000105 | 2.98333 | 0.00551 | 2.98333 | 0.00158
3 | 0.00734 | 3 | 0.00476 | 10.11667 | 0.000241 | 3 | 0.0055 | 3 | 0.00166
3.01667 | 0.00726 | 3.01667 | 0.00474 | 10.13333 | 0.000324 | 3.01667 | 0.00548 | 3.01667 | 0.00173
3.03333 | 0.0072 | 3.03333 | 0.0047 | 10.15 | 0.000364 | 3.03333 | 0.00546 | 3.03333 | 0.00183
3.05 | 0.00718 | 3.05 | 0.00465 | 10.16667 | 0.000376 | 3.05 | 0.00545 | 3.05 | 0.00193
3.06667 | 0.00719 | 3.06667 | 0.00458 | 10.18333 | 0.000355 | 3.06667 | 0.00542 | 3.06667 | 0.00202
3.08333 | 0.0072 | 3.08333 | 0.0045 | 10.2 | 0.000291 | 3.08333 | 0.00538 | 3.08333 | 0.0021
3.1 | 0.00718 | 3.1 | 0.00442 | 10.21667 | 0.000185 | 3.1 | 0.00534 | 3.1 | 0.00214
3.11667 | 0.00712 | 3.11667 | 0.00435 | 10.23333 | 4.7e-05 | 3.11667 | 0.00532 | 3.11667 | 0.00215
3.13333 | 0.007 | 3.13333 | 0.00431 | 10.25 | -0.000103 | 3.13333 | 0.00532 | 3.13333 | 0.00213
3.15 | 0.00685 | 3.15 | 0.0043 | 10.26667 | -0.000236 | 3.15 | 0.00531 | 3.15 | 0.00209
3.16667 | 0.00671 | 3.16667 | 0.00428 | 10.28333 | -0.000324 | 3.16667 | 0.0053 | 3.16667 | 0.00205
3.18333 | 0.00661 | 3.18333 | 0.00426 | 10.3 | -0.00036 | 3.18333 | 0.00528 | 3.18333 | 0.00201
3.2 | 0.00657 | 3.2 | 0.00426 | 10.31667 | -0.000367 | 3.2 | 0.00526 | 3.2 | 0.00198
3.21667 | 0.00657 | 3.21667 | 0.00428 | 10.33333 | -0.000386 | 3.21667 | 0.00523 | 3.21667 | 0.00198
3.23333 | 0.0066 | 3.23333 | 0.00431 | 10.35 | -0.000435 | 3.23333 | 0.00522 | 3.23333 | 0.002
3.25 | 0.00666 | 3.25 | 0.00435 | 10.36667 | -0.000511 | 3.25 | 0.00521 | 3.25 | 0.00204
3.26667 | 0.00676 | 3.26667 | 0.00439 | 10.38333 | -0.000606 | 3.26667 | 0.00522 | 3.26667 | 0.00207
3.28333 | 0.0069 | 3.28333 | 0.00444 | 10.4 | -0.000726 | 3.28333 | 0.00522 | 3.28333 | 0.0021
3.3 | 0.00705 | 3.3 | 0.00449 | 10.41667 | -0.000871 | 3.3 | 0.00522 | 3.3 | 0.00212
3.31667 | 0.00719 | 3.31667 | 0.00453 | 10.43333 | -0.00101 | 3.31667 | 0.00522 | 3.31667 | 0.00214
3.33333 | 0.00729 | 3.33333 | 0.00457 | 10.45 | -0.00112 | 3.33333 | 0.00523 | 3.33333 | 0.00216
3.35 | 0.00732 | 3.35 | 0.00459 | 10.46667 | -0.00116 | 3.35 | 0.00523 | 3.35 | 0.00216
3.36667 | 0.00728 | 3.36667 | 0.0046 | 10.48333 | -0.00117 | 3.36667 | 0.00523 | 3.36667 | 0.00213
3.38333 | 0.0072 | 3.38333 | 0.00456 | 10.5 | -0.00117 | 3.38333 | 0.00524 | 3.38333 | 0.0021
3.4 | 0.00711 | 3.4 | 0.00447 | 10.51667 | -0.00115 | 3.4 | 0.00528 | 3.4 | 0.00208
3.41667 | 0.00704 | 3.41667 | 0.00433 | 10.53333 | -0.00113 | 3.41667 | 0.00536 | 3.41667 | 0.00206
3.43333 | 0.00698 | 3.43333 | 0.0042 | 10.55 | -0.0011 | 3.43333 | 0.00545 | 3.43333 | 0.00205
3.45 | 0.00693 | 3.45 | 0.00409 | 10.56667 | -0.00107 | 3.45 | 0.00553 | 3.45 | 0.00203
3.46667 | 0.00689 | 3.46667 | 0.00403 | 10.58333 | -0.00104 | 3.46667 | 0.00559 | 3.46667 | 0.00201
3.48333 | 0.00689 | 3.48333 | 0.00406 | 10.6 | -0.00102 | 3.48333 | 0.00562 | 3.48333 | 0.00198
3.5 | 0.00692 | 3.5 | 0.00416 | 10.61667 | -0.00105 | 3.5 | 0.00561 | 3.5 | 0.00196
3.51667 | 0.00698 | 3.51667 | 0.0043 | 10.63333 | -0.00114 | 3.51667 | 0.00558 | 3.51667 | 0.00195
3.53333 | 0.00707 | 3.53333 | 0.00444 | 10.65 | -0.00129 | 3.53333 | 0.00556 | 3.53333 | 0.00197
3.55 | 0.00718 | 3.55 | 0.00455 | 10.66667 | -0.00146 | 3.55 | 0.00555 | 3.55 | 0.00201
3.56667 | 0.00729 | 3.56667 | 0.00463 | 10.68333 | -0.00159 | 3.56667 | 0.00556 | 3.56667 | 0.00205
3.58333 | 0.00739 | 3.58333 | 0.00471 | 10.7 | -0.00166 | 3.58333 | 0.00557 | 3.58333 | 0.00209
3.6 | 0.00747 | 3.6 | 0.00477 | 10.71667 | -0.00167 | 3.6 | 0.00561 | 3.6 | 0.00216
3.61667 | 0.00751 | 3.61667 | 0.00481 | 10.73333 | -0.00165 | 3.61667 | 0.00566 | 3.61667 | 0.00224
3.63333 | 0.0075 | 3.63333 | 0.00483 | 10.75 | -0.0016 | 3.63333 | 0.00572 | 3.63333 | 0.00233
3.65 | 0.00742 | 3.65 | 0.00484 | 10.76667 | -0.00155 | 3.65 | 0.00576 | 3.65 | 0.00241
3.66667 | 0.00727 | 3.66667 | 0.00482 | 10.78333 | -0.00151 | 3.66667 | 0.00578 | 3.66667 | 0.00246
3.68333 | 0.00709 | 3.68333 | 0.00477 | 10.8 | -0.00146 | 3.68333 | 0.0058 | 3.68333 | 0.00246
3.7 | 0.00696 | 3.7 | 0.0047 | 10.81667 | -0.00139 | 3.7 | 0.00584 | 3.7 | 0.00244
3.71667 | 0.0069 | 3.71667 | 0.00465 | 10.83333 | -0.00129 | 3.71667 | 0.00589 | 3.71667 | 0.00241
3.73333 | 0.00691 | 3.73333 | 0.00466 | 10.85 | -0.00116 | 3.73333 | 0.00593 | 3.73333 | 0.00242
3.75 | 0.00696 | 3.75 | 0.00471 | 10.86667 | -0.00102 | 3.75 | 0.00596 | 3.75 | 0.00249
3.76667 | 0.00703 | 3.76667 | 0.00475 | 10.88333 | -0.000848 | 3.76667 | 0.00598 | 3.76667 | 0.00261
3.78333 | 0.0071 | 3.78333 | 0.00478 | 10.9 | -0.000677 | 3.78333 | 0.00598 | 3.78333 | 0.00276
3.8 | 0.00716 | 3.8 | 0.00478 | 10.91667 | -0.000537 | 3.8 | 0.00597 | 3.8 | 0.00289
3.81667 | 0.00719 | 3.81667 | 0.00477 | 10.93333 | -0.000456 | 3.81667 | 0.00595 | 3.81667 | 0.00298
3.83333 | 0.0072 | 3.83333 | 0.00476 | 10.95 | -0.000432 | 3.83333 | 0.00594 | 3.83333 | 0.00299
3.85 | 0.00719 | 3.85 | 0.00476 | 10.96667 | -0.00044 | 3.85 | 0.00594 | 3.85 | 0.00294
3.86667 | 0.00718 | 3.86667 | 0.00479 | 10.98333 | -0.000449 | 3.86667 | 0.00596 | 3.86667 | 0.00287
3.88333 | 0.0072 | 3.88333 | 0.00484 | 11 | -0.000442 | 3.88333 | 0.00597 | 3.88333 | 0.00281
3.9 | 0.00728 | 3.9 | 0.0049 | 11.01667 | -0.000409 | 3.9 | 0.00601 | 3.9 | 0.00278
3.91667 | 0.00742 | 3.91667 | 0.00493 | 11.03333 | -0.000345 | 3.91667 | 0.00606 | 3.91667 | 0.00278
3.93333 | 0.00759 | 3.93333 | 0.00492 | 11.05 | -0.00025 | 3.93333 | 0.00613 | 3.93333 | 0.00279
3.95 | 0.00775 | 3.95 | 0.00487 | 11.06667 | -0.000136 | 3.95 | 0.00616 | 3.95 | 0.00277
3.96667 | 0.00788 | 3.96667 | 0.00478 | 11.08333 | -8e-06 | 3.96667 | 0.00614 | 3.96667 | 0.00275
3.98333 | 0.00797 | 3.98333 | 0.00466 | 11.1 | 0.00015 | 3.98333 | 0.00606 | 3.98333 | 0.00273
4 | 0.00804 | 4 | 0.00454 | 11.11667 | 0.000365 | 4 | 0.00594 | 4 | 0.00274
4.01667 | 0.00809 | 4.01667 | 0.00448 | 11.13333 | 0.000638 | 4.01667 | 0.00582 | 4.01667 | 0.00276
4.03333 | 0.00812 | 4.03333 | 0.00449 | 11.15 | 0.000942 | 4.03333 | 0.00572 | 4.03333 | 0.00281
4.05 | 0.00813 | 4.05 | 0.00458 | 11.16667 | 0.00125 | 4.05 | 0.00567 | 4.05 | 0.00285
4.06667 | 0.00814 | 4.06667 | 0.00469 | 11.18333 | 0.00155 | 4.06667 | 0.00568 | 4.06667 | 0.0029
4.08333 | 0.00817 | 4.08333 | 0.0048 | 11.2 | 0.00188 | 4.08333 | 0.00573 | 4.08333 | 0.00294
4.1 | 0.00822 | 4.1 | 0.00487 | 11.21667 | 0.00224 | 4.1 | 0.00578 | 4.1 | 0.00299
4.11667 | 0.00827 | 4.11667 | 0.0049 | 11.23333 | 0.00266 | 4.11667 | 0.00583 | 4.11667 | 0.00303
4.13333 | 0.00832 | 4.13333 | 0.00491 | 11.25 | 0.00311 | 4.13333 | 0.00588 | 4.13333 | 0.0031
4.15 | 0.00834 | 4.15 | 0.00493 | 11.26667 | 0.0036 | 4.15 | 0.00594 | 4.15 | 0.00319
4.16667 | 0.00831 | 4.16667 | 0.00499 | 11.28333 | 0.00409 | 4.16667 | 0.00601 | 4.16667 | 0.0033
4.18333 | 0.00822 | 4.18333 | 0.00508 | 11.3 | 0.00456 | 4.18333 | 0.00607 | 4.18333 | 0.00341
4.2 | 0.00809 | 4.2 | 0.00516 | 11.31667 | 0.005 | 4.2 | 0.00612 | 4.2 | 0.00351
4.21667 | 0.00794 | 4.21667 | 0.00521 | 11.33333 | 0.00546 | 4.21667 | 0.00614 | 4.21667 | 0.00359
4.23333 | 0.00781 | 4.23333 | 0.00523 | 11.35 | 0.006 | 4.23333 | 0.0061 | 4.23333 | 0.00365
4.25 | 0.0077 | 4.25 | 0.00525 | 11.36667 | 0.00666 | 4.25 | 0.00599 | 4.25 | 0.00371
4.26667 | 0.00762 | 4.26667 | 0.00526 | 11.38333 | 0.00746 | 4.26667 | 0.00583 | 4.26667 | 0.00376
4.28333 | 0.00758 | 4.28333 | 0.00525 | 11.4 | 0.00838 | 4.28333 | 0.00567 | 4.28333 | 0.0038
4.3 | 0.00759 | 4.3 | 0.00521 | 11.41667 | 0.00941 | 4.3 | 0.00552 | 4.3 | 0.00382
4.31667 | 0.00764 | 4.31667 | 0.00516 | 11.43333 | 0.01052 | 4.31667 | 0.0054 | 4.31667 | 0.0038
4.33333 | 0.00769 | 4.33333 | 0.00511 | 11.45 | 0.01166 | 4.33333 | 0.00531 | 4.33333 | 0.00376
4.35 | 0.00774 | 4.35 | 0.00505 | 11.46667 | 0.01281 | 4.35 | 0.00526 | 4.35 | 0.00372
4.36667 | 0.00779 | 4.36667 | 0.005 | 11.48333 | 0.01398 | 4.36667 | 0.00523 | 4.36667 | 0.0037
4.38333 | 0.00785 | 4.38333 | 0.00496 | 11.5 | 0.01518 | 4.38333 | 0.00524 | 4.38333 | 0.00373
4.4 | 0.0079 | 4.4 | 0.00496 | 11.51667 | 0.01638 | 4.4 | 0.00525 | 4.4 | 0.0038
4.41667 | 0.00793 | 4.41667 | 0.00498 | 11.53333 | 0.01759 | 4.41667 | 0.00528 | 4.41667 | 0.0039
4.43333 | 0.00791 | 4.43333 | 0.00501 | 11.55 | 0.01881 | 4.43333 | 0.00531 | 4.43333 | 0.00402
4.45 | 0.00788 | 4.45 | 0.00502 | 11.56667 | 0.02004 | 4.45 | 0.00536 | 4.45 | 0.00413
4.46667 | 0.00783 | 4.46667 | 0.00502 | 11.58333 | 0.0213 | 4.46667 | 0.00541 | 4.46667 | 0.00421
4.48333 | 0.00778 | 4.48333 | 0.005 | 11.6 | 0.02259 | 4.48333 | 0.00545 | 4.48333 | 0.00427
4.5 | 0.00774 | 4.5 | 0.00496 | 11.61667 | 0.02392 | 4.5 | 0.00549 | 4.5 | 0.00429
4.51667 | 0.00772 | 4.51667 | 0.00491 | 11.63333 | 0.02528 | 4.51667 | 0.00551 | 4.51667 | 0.00429
4.53333 | 0.00772 | 4.53333 | 0.00488 | 11.65 | 0.02668 | 4.53333 | 0.00552 | 4.53333 | 0.00426
4.55 | 0.00772 | 4.55 | 0.00489 | 11.66667 | 0.02809 | 4.55 | 0.0055 | 4.55 | 0.00424
4.56667 | 0.00774 | 4.56667 | 0.00496 | 11.68333 | 0.02952 | 4.56667 | 0.00547 | 4.56667 | 0.00421
4.58333 | 0.00778 | 4.58333 | 0.00506 | 11.7 | 0.03098 | 4.58333 | 0.00545 | 4.58333 | 0.00418
4.6 | 0.00786 | 4.6 | 0.00517 | 11.71667 | 0.03247 | 4.6 | 0.00545 | 4.6 | 0.00414
4.61667 | 0.00796 | 4.61667 | 0.00527 | 11.73333 | 0.03399 | 4.61667 | 0.00546 | 4.61667 | 0.00411
4.63333 | 0.00806 | 4.63333 | 0.00532 | 11.75 | 0.03551 | 4.63333 | 0.00544 | 4.63333 | 0.00408
4.65 | 0.00812 | 4.65 | 0.00532 | 11.76667 | 0.03703 | 4.65 | 0.00539 | 4.65 | 0.00405
4.66667 | 0.00815 | 4.66667 | 0.00529 | 11.78333 | 0.03857 | 4.66667 | 0.0053 | 4.66667 | 0.004
4.68333 | 0.00812 | 4.68333 | 0.00524 | 11.8 | 0.04013 | 4.68333 | 0.00516 | 4.68333 | 0.00395
4.7 | 0.00805 | 4.7 | 0.0052 | 11.81667 | 0.04172 | 4.7 | 0.00499 | 4.7 | 0.00389
4.71667 | 0.00797 | 4.71667 | 0.00517 | 11.83333 | 0.04332 | 4.71667 | 0.00483 | 4.71667 | 0.00383
4.73333 | 0.00789 | 4.73333 | 0.0051 | 11.85 | 0.04491 | 4.73333 | 0.0047 | 4.73333 | 0.00379
4.75 | 0.00786 | 4.75 | 0.00501 | 11.86667 | 0.04643 | 4.75 | 0.0046 | 4.75 | 0.00378
4.76667 | 0.00788 | 4.76667 | 0.00491 | 11.88333 | 0.04786 | 4.76667 | 0.00453 | 4.76667 | 0.0038
4.78333 | 0.00793 | 4.78333 | 0.00482 | 11.9 | 0.04916 | 4.78333 | 0.00445 | 4.78333 | 0.00384
4.8 | 0.00802 | 4.8 | 0.00474 | 11.91667 | 0.05036 | 4.8 | 0.0044 | 4.8 | 0.0039
4.81667 | 0.00811 | 4.81667 | 0.00469 | 11.93333 | 0.05148 | 4.81667 | 0.00439 | 4.81667 | 0.00393
4.83333 | 0.0082 | 4.83333 | 0.0047 | 11.95 | 0.05255 | 4.83333 | 0.00441 | 4.83333 | 0.00395
4.85 | 0.00827 | 4.85 | 0.00474 | 11.96667 | 0.05357 | 4.85 | 0.00445 | 4.85 | 0.00394
4.86667 | 0.00834 | 4.86667 | 0.0048 | 11.98333 | 0.05454 | 4.86667 | 0.00452 | 4.86667 | 0.00394
4.88333 | 0.00843 | 4.88333 | 0.00482 | 12 | 0.05548 | 4.88333 | 0.00462 | 4.88333 | 0.00395
4.9 | 0.00853 | 4.9 | 0.00482 | 12.01667 | 0.05639 | 4.9 | 0.00472 | 4.9 | 0.00399
4.91667 | 0.00862 | 4.91667 | 0.00481 | 12.03333 | 0.05726 | 4.91667 | 0.00483 | 4.91667 | 0.00407
4.93333 | 0.00866 | 4.93333 | 0.00481 | 12.05 | 0.05806 | 4.93333 | 0.00494 | 4.93333 | 0.00418
4.95 | 0.00864 | 4.95 | 0.00482 | 12.06667 | 0.05879 | 4.95 | 0.00504 | 4.95 | 0.00431
4.96667 | 0.00857 | 4.96667 | 0.00484 | 12.08333 | 0.05946 | 4.96667 | 0.00515 | 4.96667 | 0.00443
4.98333 | 0.00848 | 4.98333 | 0.00488 | 12.1 | 0.06008 | 4.98333 | 0.00523 | 4.98333 | 0.00454
5 | 0.00837 | 5 | 0.0049 | 12.11667 | 0.06064 | 5 | 0.00526 | 5 | 0.00461
5.01667 | 0.00826 | 5.01667 | 0.00489 | 12.13333 | 0.06114 | 5.01667 | 0.00525 | 5.01667 | 0.00463
5.03333 | 0.00817 | 5.03333 | 0.00482 | 12.15 | 0.06159 | 5.03333 | 0.00521 | 5.03333 | 0.00458
5.05 | 0.00813 | 5.05 | 0.00471 | 12.16667 | 0.06203 | 5.05 | 0.00513 | 5.05 | 0.00448
5.06667 | 0.00815 | 5.06667 | 0.00458 | 12.18333 | 0.06244 | 5.06667 | 0.00502 | 5.06667 | 0.00437
5.08333 | 0.00822 | 5.08333 | 0.00446 | 12.2 | 0.0628 | 5.08333 | 0.00488 | 5.08333 | 0.00427
5.1 | 0.00832 | 5.1 | 0.00437 | 12.21667 | 0.06309 | 5.1 | 0.00474 | 5.1 | 0.00424
5.11667 | 0.00843 | 5.11667 | 0.00431 | 12.23333 | 0.0633 | 5.11667 | 0.00466 | 5.11667 | 0.00427
5.13333 | 0.00854 | 5.13333 | 0.00428 | 12.25 | 0.06342 | 5.13333 | 0.00467 | 5.13333 | 0.00435
5.15 | 0.00862 | 5.15 | 0.00429 | 12.26667 | 0.06347 | 5.15 | 0.00475 | 5.15 | 0.00445
5.16667 | 0.0087 | 5.16667 | 0.00432 | 12.28333 | 0.06346 | 5.16667 | 0.00489 | 5.16667 | 0.00453
5.18333 | 0.00877 | 5.18333 | 0.00437 | 12.3 | 0.06343 | 5.18333 | 0.00505 | 5.18333 | 0.00459
5.2 | 0.00885 | 5.2 | 0.00445 | 12.31667 | 0.0634 | 5.2 | 0.00519 | 5.2 | 0.00463
5.21667 | 0.00892 | 5.21667 | 0.00457 | 12.33333 | 0.0634 | 5.21667 | 0.00529 | 5.21667 | 0.00468
5.23333 | 0.00899 | 5.23333 | 0.00471 | 12.35 | 0.06342 | 5.23333 | 0.00534 | 5.23333 | 0.00473
5.25 | 0.00905 | 5.25 | 0.00483 | 12.36667 | 0.06346 | 5.25 | 0.00535 | 5.25 | 0.00476
5.26667 | 0.0091 | 5.26667 | 0.00492 | 12.38333 | 0.06353 | 5.26667 | 0.00533 | 5.26667 | 0.00478
5.28333 | 0.00913 | 5.28333 | 0.00494 | 12.4 | 0.0636 | 5.28333 | 0.00527 | 5.28333 | 0.00477
5.3 | 0.00912 | 5.3 | 0.00491 | 12.41667 | 0.06368 | 5.3 | 0.00518 | 5.3 | 0.00474
5.31667 | 0.00908 | 5.31667 | 0.00482 | 12.43333 | 0.06375 | 5.31667 | 0.00509 | 5.31667 | 0.00472
5.33333 | 0.00907 | 5.33333 | 0.00468 | 12.45 | 0.06381 | 5.33333 | 0.00503 | 5.33333 | 0.00472
5.35 | 0.0091 | 5.35 | 0.00455 | 12.46667 | 0.06385 | 5.35 | 0.005 | 5.35 | 0.00474
5.36667 | 0.00918 | 5.36667 | 0.00444 | 12.48333 | 0.06384 | 5.36667 | 0.00498 | 5.36667 | 0.00479
5.38333 | 0.00928 | 5.38333 | 0.00436 | 12.5 | 0.06379 | 5.38333 | 0.00498 | 5.38333 | 0.00483
5.4 | 0.00936 | 5.4 | 0.00429 | 12.51667 | 0.06374 | 5.4 | 0.00499 | 5.4 | 0.00487
5.41667 | 0.00942 | 5.41667 | 0.00421 | 12.53333 | 0.06371 | 5.41667 | 0.00502 | 5.41667 | 0.00488
5.43333 | 0.00945 | 5.43333 | 0.00414 | 12.55 | 0.06371 | 5.43333 | 0.00505 | 5.43333 | 0.00487
5.45 | 0.00944 | 5.45 | 0.00408 | 12.56667 | 0.06371 | 5.45 | 0.00508 | 5.45 | 0.00484
5.46667 | 0.00941 | 5.46667 | 0.00402 | 12.58333 | 0.0637 | 5.46667 | 0.00512 | 5.46667 | 0.0048
5.48333 | 0.0094 | 5.48333 | 0.00397 | 12.6 | 0.06368 | 5.48333 | 0.00516 | 5.48333 | 0.00478
5.5 | 0.00941 | 5.5 | 0.00395 | 12.61667 | 0.06364 | 5.5 | 0.0052 | 5.5 | 0.00476
5.51667 | 0.00944 | 5.51667 | 0.00395 | 12.63333 | 0.06359 | 5.51667 | 0.00522 | 5.51667 | 0.00474
5.53333 | 0.00949 | 5.53333 | 0.00398 | 12.65 | 0.06351 | 5.53333 | 0.00521 | 5.53333 | 0.0047
5.55 | 0.00954 | 5.55 | 0.00402 | 12.66667 | 0.0634 | 5.55 | 0.00517 | 5.55 | 0.00463
5.56667 | 0.00957 | 5.56667 | 0.00407 | 12.68333 | 0.06327 | 5.56667 | 0.00512 | 5.56667 | 0.00453
5.58333 | 0.00956 | 5.58333 | 0.00414 | 12.7 | 0.06314 | 5.58333 | 0.00503 | 5.58333 | 0.00445
5.6 | 0.00949 | 5.6 | 0.00421 | 12.71667 | 0.06304 | 5.6 | 0.00493 | 5.6 | 0.00438
5.61667 | 0.00935 | 5.61667 | 0.00423 | 12.73333 | 0.06299 | 5.61667 | 0.00485 | 5.61667 | 0.00436
5.63333 | 0.00912 | 5.63333 | 0.00421 | 12.75 | 0.063 | 5.63333 | 0.0048 | 5.63333 | 0.00437
5.65 | 0.00881 | 5.65 | 0.00416 | 12.76667 | 0.06303 | 5.65 | 0.0048 | 5.65 | 0.00439
5.66667 | 0.00844 | 5.66667 | 0.0041 | 12.78333 | 0.06306 | 5.66667 | 0.00481 | 5.66667 | 0.00441
5.68333 | 0.00807 | 5.68333 | 0.00405 | 12.8 | 0.06305 | 5.68333 | 0.00483 | 5.68333 | 0.00441
5.7 | 0.00781 | 5.7 | 0.004 | 12.81667 | 0.06304 | 5.7 | 0.00486 | 5.7 | 0.00441
5.71667 | 0.0077 | 5.71667 | 0.00397 | 12.83333 | 0.06305 | 5.71667 | 0.00489 | 5.71667 | 0.00439
5.73333 | 0.00772 | 5.73333 | 0.00395 | 12.85 | 0.06311 | 5.73333 | 0.0049 | 5.73333 | 0.00438
5.75 | 0.00781 | 5.75 | 0.00392 | 12.86667 | 0.06321 | 5.75 | 0.00488 | 5.75 | 0.00438
5.76667 | 0.00788 | 5.76667 | 0.00386 | 12.88333 | 0.06333 | 5.76667 | 0.00483 | 5.76667 | 0.0044
5.78333 | 0.00791 | 5.78333 | 0.00375 | 12.9 | 0.06345 | 5.78333 | 0.00479 | 5.78333 | 0.00446
5.8 | 0.0079 | 5.8 | 0.00363 | 12.91667 | 0.06356 | 5.8 | 0.00474 | 5.8 | 0.00455
5.81667 | 0.00789 | 5.81667 | 0.00351 | 12.93333 | 0.06366 | 5.81667 | 0.0047 | 5.81667 | 0.00467
5.83333 | 0.00789 | 5.83333 | 0.0034 | 12.95 | 0.06372 | 5.83333 | 0.00466 | 5.83333 | 0.0048
5.85 | 0.00791 | 5.85 | 0.00332 | 12.96667 | 0.06373 | 5.85 | 0.00464 | 5.85 | 0.00491
5.86667 | 0.00796 | 5.86667 | 0.00328 | 12.98333 | 0.06368 | 5.86667 | 0.00463 | 5.86667 | 0.00498
5.88333 | 0.008 | 5.88333 | 0.00329 | 13 | 0.06359 | 5.88333 | 0.00463 | 5.88333 | 0.00502
5.9 | 0.00802 | 5.9 | 0.00332 | 13.01667 | 0.06347 | 5.9 | 0.00464 | 5.9 | 0.00504
5.91667 | 0.00802 | 5.91667 | 0.00334 | 13.03333 | 0.06337 | 5.91667 | 0.00465 | 5.91667 | 0.00505
5.93333 | 0.00801 | 5.93333 | 0.00332 | 13.05 | 0.06332 | 5.93333 | 0.00467 | 5.93333 | 0.00504
5.95 | 0.008 | 5.95 | 0.00328 | 13.06667 | 0.06328 | 5.95 | 0.0047 | 5.95 | 0.00502
5.96667 | 0.00802 | 5.96667 | 0.00322 | 13.08333 | 0.06324 | 5.96667 | 0.00471 | 5.96667 | 0.00499
5.98333 | 0.00805 | 5.98333 | 0.00318 | 13.1 | 0.06317 | 5.98333 | 0.00471 | 5.98333 | 0.00498
6 | 0.00813 | 6 | 0.00316 | 13.11667 | 0.06307 | 6 | 0.00471 | 6 | 0.00499
6.01667 | 0.00825 | 6.01667 | 0.00314 | 13.13333 | 0.06298 | 6.01667 | 0.00469 | 6.01667 | 0.00501
6.03333 | 0.00839 | 6.03333 | 0.00313 | 13.15 | 0.06291 | 6.03333 | 0.00462 | 6.03333 | 0.00502
6.05 | 0.00852 | 6.05 | 0.00311 | 13.16667 | 0.06285 | 6.05 | 0.00451 | 6.05 | 0.00502
6.06667 | 0.00862 | 6.06667 | 0.00309 | 13.18333 | 0.0628 | 6.06667 | 0.00439 | 6.06667 | 0.00502
6.08333 | 0.00868 | 6.08333 | 0.00307 | 13.2 | 0.06274 | 6.08333 | 0.00431 | 6.08333 | 0.00504
6.1 | 0.00871 | 6.1 | 0.00306 | 13.21667 | 0.06269 | 6.1 | 0.00429 | 6.1 | 0.00506
6.11667 | 0.00876 | 6.11667 | 0.00307 | 13.23333 | 0.06263 | 6.11667 | 0.00431 | 6.11667 | 0.00508
6.13333 | 0.00883 | 6.13333 | 0.0031 | 13.25 | 0.06255 | 6.13333 | 0.00435 | 6.13333 | 0.00506
6.15 | 0.00894 | 6.15 | 0.00316 | 13.26667 | 0.06247 | 6.15 | 0.0044 | 6.15 | 0.00501
6.16667 | 0.00906 | 6.16667 | 0.00326 | 13.28333 | 0.0624 | 6.16667 | 0.00441 | 6.16667 | 0.00492
6.18333 | 0.00914 | 6.18333 | 0.00338 | 13.3 | 0.06233 | 6.18333 | 0.00439 | 6.18333 | 0.00484
6.2 | 0.00913 | 6.2 | 0.0035 | 13.31667 | 0.06226 | 6.2 | 0.00435 | 6.2 | 0.00479
6.21667 | 0.00905 | 6.21667 | 0.00359 | 13.33333 | 0.0622 | 6.21667 | 0.00434 | 6.21667 | 0.00478
6.23333 | 0.00893 | 6.23333 | 0.00365 | 13.35 | 0.06215 | 6.23333 | 0.00436 | 6.23333 | 0.00482
6.25 | 0.00879 | 6.25 | 0.00367 | 13.36667 | 0.06212 | 6.25 | 0.00441 | 6.25 | 0.00488
6.26667 | 0.00866 | 6.26667 | 0.00366 | 13.38333 | 0.06207 | 6.26667 | 0.00446 | 6.26667 | 0.00494
6.28333 | 0.00855 | 6.28333 | 0.00362 | 13.4 | 0.062 | 6.28333 | 0.00451 | 6.28333 | 0.00498
6.3 | 0.00846 | 6.3 | 0.00353 | 13.41667 | 0.06189 | 6.3 | 0.00456 | 6.3 | 0.00498
6.31667 | 0.00838 | 6.31667 | 0.00342 | 13.43333 | 0.06173 | 6.31667 | 0.0046 | 6.31667 | 0.00496
6.33333 | 0.0083 | 6.33333 | 0.00331 | 13.45 | 0.06155 | 6.33333 | 0.0046 | 6.33333 | 0.00494
6.35 | 0.0082 | 6.35 | 0.00324 | 13.46667 | 0.06136 | 6.35 | 0.00456 | 6.35 | 0.00495
6.36667 | 0.00812 | 6.36667 | 0.0032 | 13.48333 | 0.06119 | 6.36667 | 0.00451 | 6.36667 | 0.00499
6.38333 | 0.00806 | 6.38333 | 0.00323 | 13.5 | 0.06106 | 6.38333 | 0.00444 | 6.38333 | 0.00503
6.4 | 0.00803 | 6.4 | 0.00331 | 13.51667 | 0.06095 | 6.4 | 0.00438 | 6.4 | 0.00506
6.41667 | 0.00804 | 6.41667 | 0.00342 | 13.53333 | 0.06083 | 6.41667 | 0.00431 | 6.41667 | 0.00506
6.43333 | 0.00809 | 6.43333 | 0.00351 | 13.55 | 0.06067 | 6.43333 | 0.00426 | 6.43333 | 0.00505
6.45 | 0.0082 | 6.45 | 0.00356 | 13.56667 | 0.06048 | 6.45 | 0.00424 | 6.45 | 0.00502
6.46667 | 0.00835 | 6.46667 | 0.00358 | 13.58333 | 0.06026 | 6.46667 | 0.00424 | 6.46667 | 0.00499
6.48333 | 0.00851 | 6.48333 | 0.00361 | 13.6 | 0.06002 | 6.48333 | 0.00421 | 6.48333 | 0.00494
6.5 | 0.00865 | 6.5 | 0.00368 | 13.61667 | 0.05976 | 6.5 | 0.00415 | 6.5 | 0.00487
6.51667 | 0.00874 | 6.51667 | 0.00378 | 13.63333 | 0.05947 | 6.51667 | 0.00407 | 6.51667 | 0.0048
6.53333 | 0.00877 | 6.53333 | 0.00389 | 13.65 | 0.05916 | 6.53333 | 0.00398 | 6.53333 | 0.00472
6.55 | 0.00872 | 6.55 | 0.004 | 13.66667 | 0.0588 | 6.55 | 0.00392 | 6.55 | 0.00466
6.56667 | 0.00859 | 6.56667 | 0.00406 | 13.68333 | 0.0584 | 6.56667 | 0.0039 | 6.56667 | 0.00461
6.58333 | 0.00843 | 6.58333 | 0.00407 | 13.7 | 0.05796 | 6.58333 | 0.00396 | 6.58333 | 0.00456
6.6 | 0.00829 | 6.6 | 0.00401 | 13.71667 | 0.05752 | 6.6 | 0.00405 | 6.6 | 0.00451
6.61667 | 0.00819 | 6.61667 | 0.00392 | 13.73333 | 0.05711 | 6.61667 | 0.00415 | 6.61667 | 0.00444
6.63333 | 0.00813 | 6.63333 | 0.00379 | 13.75 | 0.05675 | 6.63333 | 0.00422 | 6.63333 | 0.00437
6.65 | 0.00814 | 6.65 | 0.00365 | 13.76667 | 0.0564 | 6.65 | 0.00425 | 6.65 | 0.00431
6.66667 | 0.0082 | 6.66667 | 0.00349 | 13.78333 | 0.05605 | 6.66667 | 0.00428 | 6.66667 | 0.00428
6.68333 | 0.00829 | 6.68333 | 0.00336 | 13.8 | 0.05568 | 6.68333 | 0.00429 | 6.68333 | 0.0043
6.7 | 0.00839 | 6.7 | 0.00328 | 13.81667 | 0.05531 | 6.7 | 0.00432 | 6.7 | 0.00434
6.71667 | 0.00845 | 6.71667 | 0.00326 | 13.83333 | 0.05492 | 6.71667 | 0.00435 | 6.71667 | 0.00441
6.73333 | 0.00848 | 6.73333 | 0.00326 | 13.85 | 0.05451 | 6.73333 | 0.0044 | 6.73333 | 0.00451
6.75 | 0.00847 | 6.75 | 0.00327 | 13.86667 | 0.05409 | 6.75 | 0.00445 | 6.75 | 0.00463
6.76667 | 0.00846 | 6.76667 | 0.00325 | 13.88333 | 0.05364 | 6.76667 | 0.00449 | 6.76667 | 0.00477
6.78333 | 0.00845 | 6.78333 | 0.00324 | 13.9 | 0.05317 | 6.78333 | 0.00451 | 6.78333 | 0.00488
6.8 | 0.00845 | 6.8 | 0.00322 | 13.91667 | 0.05269 | 6.8 | 0.00449 | 6.8 | 0.00496
6.81667 | 0.00847 | 6.81667 | 0.00323 | 13.93333 | 0.05224 | 6.81667 | 0.00444 | 6.81667 | 0.005
6.83333 | 0.00848 | 6.83333 | 0.00328 | 13.95 | 0.05186 | 6.83333 | 0.00437 | 6.83333 | 0.00499
6.85 | 0.00847 | 6.85 | 0.00337 | 13.96667 | 0.05156 | 6.85 | 0.00428 | 6.85 | 0.00498
6.86667 | 0.00841 | 6.86667 | 0.00345 | 13.98333 | 0.0513 | 6.86667 | 0.00417 | 6.86667 | 0.00499
6.88333 | 0.00831 | 6.88333 | 0.00348 | 14 | 0.05103 | 6.88333 | 0.00407 | 6.88333 | 0.00504
6.9 | 0.00819 | 6.9 | 0.00343 | 14.01667 | 0.05071 | 6.9 | 0.00401 | 6.9 | 0.00512
6.91667 | 0.00809 | 6.91667 | 0.00332 | 14.03333 | 0.05034 | 6.91667 | 0.00401 | 6.91667 | 0.00519
6.93333 | 0.008 | 6.93333 | 0.00321 | 14.05 | 0.04992 | 6.93333 | 0.00403 | 6.93333 | 0.00524
6.95 | 0.00794 | 6.95 | 0.00315 | 14.06667 | 0.04949 | 6.95 | 0.00406 | 6.95 | 0.00525
6.96667 | 0.00789 | 6.96667 | 0.00315 | 14.08333 | 0.04906 | 6.96667 | 0.0041 | 6.96667 | 0.00522
6.98333 | 0.00786 | 6.98333 | 0.00321 | 14.1 | 0.04866 | 6.98333 | 0.00413 | 6.98333 | 0.00518
7 | 0.00786 | 7 | 0.00329 | 14.11667 | 0.04826 | 7 | 0.00415 | 7 | 0.00514
7.01667 | 0.00786 | 7.01667 | 0.00335 | 14.13333 | 0.04783 | 7.01667 | 0.00419 | 7.01667 | 0.00511
7.03333 | 0.0079 | 7.03333 | 0.00334 | 14.15 | 0.04736 | 7.03333 | 0.00424 | 7.03333 | 0.00509
7.05 | 0.00797 | 7.05 | 0.00327 | 14.16667 | 0.04687 | 7.05 | 0.00432 | 7.05 | 0.00508
7.06667 | 0.00807 | 7.06667 | 0.00314 | 14.18333 | 0.04637 | 7.06667 | 0.0044 | 7.06667 | 0.00509
7.08333 | 0.00819 | 7.08333 | 0.00298 | 14.2 | 0.04588 | 7.08333 | 0.00445 | 7.08333 | 0.00512
7.1 | 0.0083 | 7.1 | 0.00283 | 14.21667 | 0.0454 | 7.1 | 0.00448 | 7.1 | 0.00516
7.11667 | 0.0084 | 7.11667 | 0.00272 | 14.23333 | 0.04495 | 7.11667 | 0.00451 | 7.11667 | 0.00521
7.13333 | 0.00845 | 7.13333 | 0.00269 | 14.25 | 0.04452 | 7.13333 | 0.00453 | 7.13333 | 0.00527
7.15 | 0.00845 | 7.15 | 0.00276 | 14.26667 | 0.04408 | 7.15 | 0.00455 | 7.15 | 0.00532
7.16667 | 0.00838 | 7.16667 | 0.0029 | 14.28333 | 0.04362 | 7.16667 | 0.00453 | 7.16667 | 0.00536
7.18333 | 0.00829 | 7.18333 | 0.00306 | 14.3 | 0.04314 | 7.18333 | 0.00449 | 7.18333 | 0.0054
7.2 | 0.00819 | 7.2 | 0.00322 | 14.31667 | 0.04265 | 7.2 | 0.00442 | 7.2 | 0.00543
7.21667 | 0.00808 | 7.21667 | 0.00335 | 14.33333 | 0.04215 | 7.21667 | 0.00436 | 7.21667 | 0.00547
7.23333 | 0.00797 | 7.23333 | 0.00346 | 14.35 | 0.04165 | 7.23333 | 0.00432 | 7.23333 | 0.00554
7.25 | 0.00783 | 7.25 | 0.00353 | 14.36667 | 0.04116 | 7.25 | 0.00432 | 7.25 | 0.00563
7.26667 | 0.00769 | 7.26667 | 0.00358 | 14.38333 | 0.04068 | 7.26667 | 0.00436 | 7.26667 | 0.00575
7.28333 | 0.00755 | 7.28333 | 0.00363 | 14.4 | 0.04022 | 7.28333 | 0.00444 | 7.28333 | 0.0059
7.3 | 0.00743 | 7.3 | 0.0037 | 14.41667 | 0.03977 | 7.3 | 0.00451 | 7.3 | 0.00608
7.31667 | 0.00734 | 7.31667 | 0.00373 | 14.43333 | 0.03932 | 7.31667 | 0.00457 | 7.31667 | 0.00627
7.33333 | 0.0073 | 7.33333 | 0.00369 | 14.45 | 0.03888 | 7.33333 | 0.00462 | 7.33333 | 0.00644
7.35 | 0.0073 | 7.35 | 0.00358 | 14.46667 | 0.03847 | 7.35 | 0.00467 | 7.35 | 0.00656
7.36667 | 0.00733 | 7.36667 | 0.00343 | 14.48333 | 0.03808 | 7.36667 | 0.00469 | 7.36667 | 0.00661
7.38333 | 0.00733 | 7.38333 | 0.0033 | 14.5 | 0.03768 | 7.38333 | 0.00467 | 7.38333 | 0.00659
7.4 | 0.00732 | 7.4 | 0.00322 | 14.51667 | 0.03725 | 7.4 | 0.00465 | 7.4 | 0.00652
7.41667 | 0.00728 | 7.41667 | 0.00319 | 14.53333 | 0.0368 | 7.41667 | 0.00464 | 7.41667 | 0.00644
7.43333 | 0.00724 | 7.43333 | 0.00322 | 14.55 | 0.03637 | 7.43333 | 0.00464 | 7.43333 | 0.00637
7.45 | 0.00718 | 7.45 | 0.00328 | 14.56667 | 0.03596 | 7.45 | 0.00464 | 7.45 | 0.00632
7.46667 | 0.00709 | 7.46667 | 0.00333 | 14.58333 | 0.03558 | 7.46667 | 0.00462 | 7.46667 | 0.00629
7.48333 | 0.00699 | 7.48333 | 0.00334 | 14.6 | 0.03523 | 7.48333 | 0.0046 | 7.48333 | 0.00625
7.5 | 0.00687 | 7.5 | 0.0033 | 14.61667 | 0.03488 | 7.5 | 0.00457 | 7.5 | 0.0062
7.51667 | 0.00676 | 7.51667 | 0.00322 | 14.63333 | 0.0345 | 7.51667 | 0.00453 | 7.51667 | 0.00615
7.53333 | 0.00665 | 7.53333 | 0.00311 | 14.65 | 0.03408 | 7.53333 | 0.00449 | 7.53333 | 0.00609
7.55 | 0.00658 | 7.55 | 0.00298 | 14.66667 | 0.03361 | 7.55 | 0.00446 | 7.55 | 0.00603
7.56667 | 0.00655 | 7.56667 | 0.00282 | 14.68333 | 0.03315 | 7.56667 | 0.00448 | 7.56667 | 0.00599
7.58333 | 0.00656 | 7.58333 | 0.00267 | 14.7 | 0.03273 | 7.58333 | 0.00455 | 7.58333 | 0.00599
7.6 | 0.00658 | 7.6 | 0.00256 | 14.71667 | 0.03236 | 7.6 | 0.00468 | 7.6 | 0.00603
7.61667 | 0.00658 | 7.61667 | 0.00253 | 14.73333 | 0.03203 | 7.61667 | 0.00483 | 7.61667 | 0.00612
7.63333 | 0.00657 | 7.63333 | 0.00257 | 14.75 | 0.0317 | 7.63333 | 0.00501 | 7.63333 | 0.00625
7.65 | 0.00654 | 7.65 | 0.00267 | 14.76667 | 0.03134 | 7.65 | 0.00519 | 7.65 | 0.0064
7.66667 | 0.00651 | 7.66667 | 0.00282 | 14.78333 | 0.03096 | 7.66667 | 0.00535 | 7.66667 | 0.00653
7.68333 | 0.00649 | 7.68333 | 0.00297 | 14.8 | 0.03057 | 7.68333 | 0.00545 | 7.68333 | 0.00662
7.7 | 0.00648 | 7.7 | 0.00309 | 14.81667 | 0.03018 | 7.7 | 0.00551 | 7.7 | 0.00663
7.71667 | 0.00647 | 7.71667 | 0.00314 | 14.83333 | 0.02983 | 7.71667 | 0.00553 | 7.71667 | 0.00657
7.73333 | 0.00644 | 7.73333 | 0.00314 | 14.85 | 0.02952 | 7.73333 | 0.00553 | 7.73333 | 0.00647
7.75 | 0.00636 | 7.75 | 0.00311 | 14.86667 | 0.02924 | 7.75 | 0.00551 | 7.75 | 0.00637
7.76667 | 0.00623 | 7.76667 | 0.00308 | 14.88333 | 0.02896 | 7.76667 | 0.00549 | 7.76667 | 0.0063
7.78333 | 0.0061 | 7.78333 | 0.00305 | 14.9 | 0.02867 | 7.78333 | 0.00546 | 7.78333 | 0.00628
7.8 | 0.00598 | 7.8 | 0.00304 | 14.91667 | 0.02836 | 7.8 | 0.00545 | 7.8 | 0.0063
7.81667 | 0.0059 | 7.81667 | 0.00303 | 14.93333 | 0.02805 | 7.81667 | 0.00544 | 7.81667 | 0.00635
7.83333 | 0.00584 | 7.83333 | 0.00303 | 14.95 | 0.02772 | 7.83333 | 0.00544 | 7.83333 | 0.00642
7.85 | 0.00576 | 7.85 | 0.00302 | 14.96667 | 0.02736 | 7.85 | 0.00543 | 7.85 | 0.00652
7.86667 | 0.00566 | 7.86667 | 0.00301 | 14.98333 | 0.02697 | 7.86667 | 0.00541 | 7.86667 | 0.00664
7.88333 | 0.00555 | 7.88333 | 0.00303 | 15 | 0.02656 | 7.88333 | 0.00539 | 7.88333 | 0.00678
7.9 | 0.00544 | 7.9 | 0.00309 | 15.01667 | 0.02611 | 7.9 | 0.00538 | 7.9 | 0.00691
7.91667 | 0.00535 | 7.91667 | 0.00316 | 15.03333 | 0.02565 | 7.91667 | 0.00542 | 7.91667 | 0.00701
7.93333 | 0.00528 | 7.93333 | 0.00319 | 15.05 | 0.0252 | 7.93333 | 0.00551 | 7.93333 | 0.00706
7.95 | 0.00525 | 7.95 | 0.00317 | 15.06667 | 0.0248 | 7.95 | 0.00565 | 7.95 | 0.00707
7.96667 | 0.00523 | 7.96667 | 0.0031 | 15.08333 | 0.02447 | 7.96667 | 0.00578 | 7.96667 | 0.00706
7.98333 | 0.00522 | 7.98333 | 0.00299 | 15.1 | 0.02422 | 7.98333 | 0.00586 | 7.98333 | 0.00707
8 | 0.00519 | 8 | 0.00285 | 15.11667 | 0.02404 | 8 | 0.00589 | 8 | 0.0071
8.01667 | 0.00516 | 8.01667 | 0.0027 | 15.13333 | 0.02392 | 8.01667 | 0.00589 | 8.01667 | 0.00716
8.03333 | 0.0051 | 8.03333 | 0.00258 | 15.15 | 0.02382 | 8.03333 | 0.00586 | 8.03333 | 0.00721
8.05 | 0.00502 | 8.05 | 0.00252 | 15.16667 | 0.02372 | 8.05 | 0.00582 | 8.05 | 0.00726
8.06667 | 0.00492 | 8.06667 | 0.00251 | 15.18333 | 0.02357 | 8.06667 | 0.00576 | 8.06667 | 0.00728
8.08333 | 0.00485 | 8.08333 | 0.00253 | 15.2 | 0.02339 | 8.08333 | 0.00572 | 8.08333 | 0.0073
8.1 | 0.00481 | 8.1 | 0.00258 | 15.21667 | 0.02317 | 8.1 | 0.00569 | 8.1 | 0.00732
8.11667 | 0.00477 | 8.11667 | 0.00265 | 15.23333 | 0.02291 | 8.11667 | 0.00567 | 8.11667 | 0.00736
8.13333 | 0.00467 | 8.13333 | 0.00273 | 15.25 | 0.0226 | 8.13333 | 0.00565 | 8.13333 | 0.00741
8.15 | 0.0045 | 8.15 | 0.0028 | 15.26667 | 0.02225 | 8.15 | 0.00563 | 8.15 | 0.00748
8.16667 | 0.00426 | 8.16667 | 0.00285 | 15.28333 | 0.02187 | 8.16667 | 0.00561 | 8.16667 | 0.00758
8.18333 | 0.00399 | 8.18333 | 0.0029 | 15.3 | 0.0215 | 8.18333 | 0.00558 | 8.18333 | 0.0077
8.2 | 0.00376 | 8.2 | 0.00296 | 15.31667 | 0.02115 | 8.2 | 0.00555 | 8.2 | 0.00781
8.21667 | 0.00359 | 8.21667 | 0.00302 | 15.33333 | 0.02086 | 8.21667 | 0.00553 | 8.21667 | 0.00791
8.23333 | 0.00352 | 8.23333 | 0.00308 | 15.35 | 0.02061 | 8.23333 | 0.00552 | 8.23333 | 0.00798
8.25 | 0.00352 | 8.25 | 0.00314 | 15.36667 | 0.0204 | 8.25 | 0.00553 | 8.25 | 0.00802
8.26667 | 0.00356 | 8.26667 | 0.00319 | 15.38333 | 0.02019 | 8.26667 | 0.00551 | 8.26667 | 0.00801
8.28333 | 0.00361 | 8.28333 | 0.00322 | 15.4 | 0.01995 | 8.28333 | 0.00547 | 8.28333 | 0.00795
8.3 | 0.00367 | 8.3 | 0.00321 | 15.41667 | 0.01968 | 8.3 | 0.00544 | 8.3 | 0.00783
8.31667 | 0.00375 | 8.31667 | 0.00317 | 15.43333 | 0.01943 | 8.31667 | 0.00545 | 8.31667 | 0.00768
8.33333 | 0.00384 | 8.33333 | 0.00312 | 15.45 | 0.01921 | 8.33333 | 0.00554 | 8.33333 | 0.00752
8.35 | 0.00392 | 8.35 | 0.0031 | 15.46667 | 0.01903 | 8.35 | 0.0057 | 8.35 | 0.00736
8.36667 | 0.00398 | 8.36667 | 0.00312 | 15.48333 | 0.01887 | 8.36667 | 0.00591 | 8.36667 | 0.00721
8.38333 | 0.00402 | 8.38333 | 0.00318 | 15.5 | 0.01872 | 8.38333 | 0.00613 | 8.38333 | 0.00707
8.4 | 0.00403 | 8.4 | 0.00328 | 15.51667 | 0.01857 | 8.4 | 0.00629 | 8.4 | 0.00694
8.41667 | 0.00404 | 8.41667 | 0.00337 | 15.53333 | 0.01841 | 8.41667 | 0.00636 | 8.41667 | 0.00682
8.43333 | 0.00405 | 8.43333 | 0.00342 | 15.55 | 0.01823 | 8.43333 | 0.00635 | 8.43333 | 0.00669
8.45 | 0.00408 | 8.45 | 0.00341 | 15.56667 | 0.01804 | 8.45 | 0.00629 | 8.45 | 0.00657
8.46667 | 0.00414 | 8.46667 | 0.00334 | 15.58333 | 0.01785 | 8.46667 | 0.00622 | 8.46667 | 0.00645
8.48333 | 0.00424 | 8.48333 | 0.00326 | 15.6 | 0.01765 | 8.48333 | 0.00614 | 8.48333 | 0.00635
8.5 | 0.00435 | 8.5 | 0.0032 | 15.61667 | 0.01741 | 8.5 | 0.00608 | 8.5 | 0.00626
8.51667 | 0.00445 | 8.51667 | 0.00317 | 15.63333 | 0.01713 | 8.51667 | 0.00602 | 8.51667 | 0.00621
8.53333 | 0.00452 | 8.53333 | 0.00319 | 15.65 | 0.01679 | 8.53333 | 0.00598 | 8.53333 | 0.00619
8.55 | 0.00452 | 8.55 | 0.00326 | 15.66667 | 0.01642 | 8.55 | 0.00592 | 8.55 | 0.00622
8.56667 | 0.00445 | 8.56667 | 0.00336 | 15.68333 | 0.01602 | 8.56667 | 0.00583 | 8.56667 | 0.00627
8.58333 | 0.00433 | 8.58333 | 0.00348 | 15.7 | 0.01558 | 8.58333 | 0.0057 | 8.58333 | 0.00631
8.6 | 0.00421 | 8.6 | 0.00358 | 15.71667 | 0.01516 | 8.6 | 0.00558 | 8.6 | 0.00634
8.61667 | 0.00411 | 8.61667 | 0.00363 | 15.73333 | 0.01481 | 8.61667 | 0.00549 | 8.61667 | 0.00635
8.63333 | 0.00406 | 8.63333 | 0.00365 | 15.75 | 0.01457 | 8.63333 | 0.00543 | 8.63333 | 0.00637
8.65 | 0.00401 | 8.65 | 0.00363 | 15.76667 | 0.01445 | 8.65 | 0.0054 | 8.65 | 0.0064
8.66667 | 0.00397 | 8.66667 | 0.00356 | 15.78333 | 0.01442 | 8.66667 | 0.00539 | 8.66667 | 0.00646
8.68333 | 0.00394 | 8.68333 | 0.00345 | 15.8 | 0.01443 | 8.68333 | 0.00542 | 8.68333 | 0.00651
8.7 | 0.00395 | 8.7 | 0.0033 | 15.81667 | 0.01445 | 8.7 | 0.00545 | 8.7 | 0.00654
8.71667 | 0.00401 | 8.71667 | 0.00317 | 15.83333 | 0.01442 | 8.71667 | 0.00547 | 8.71667 | 0.00654
8.73333 | 0.00411 | 8.73333 | 0.00307 | 15.85 | 0.01432 | 8.73333 | 0.00545 | 8.73333 | 0.00651
8.75 | 0.00423 | 8.75 | 0.00302 | 15.86667 | 0.01415 | 8.75 | 0.00541 | 8.75 | 0.00647
8.76667 | 0.00435 | 8.76667 | 0.00301 | 15.88333 | 0.01392 | 8.76667 | 0.00535 | 8.76667 | 0.00643
8.78333 | 0.00444 | 8.78333 | 0.00303 | 15.9 | 0.01364 | 8.78333 | 0.00528 | 8.78333 | 0.0064
8.8 | 0.00451 | 8.8 | 0.00307 | 15.91667 | 0.01333 | 8.8 | 0.0052 | 8.8 | 0.00639
8.81667 | 0.00456 | 8.81667 | 0.0031 | 15.93333 | 0.01299 | 8.81667 | 0.00513 | 8.81667 | 0.00641
8.83333 | 0.0046 | 8.83333 | 0.00308 | 15.95 | 0.01267 | 8.83333 | 0.00506 | 8.83333 | 0.00646
8.85 | 0.00461 | 8.85 | 0.00304 | 15.96667 | 0.01238 | 8.85 | 0.00499 | 8.85 | 0.00652
8.86667 | 0.00458 | 8.86667 | 0.00298 | 15.98333 | 0.01211 | 8.86667 | 0.00491 | 8.86667 | 0.0066
8.88333 | 0.00452 | 8.88333 | 0.00293 | 16 | 0.01186 | 8.88333 | 0.0048 | 8.88333 | 0.00667
8.9 | 0.00445 | 8.9 | 0.0029 | 16.01667 | 0.01162 | 8.9 | 0.00468 | 8.9 | 0.00672
8.91667 | 0.00441 | 8.91667 | 0.00291 | 16.03333 | 0.01139 | 8.91667 | 0.00458 | 8.91667 | 0.00677
8.93333 | 0.00439 | 8.93333 | 0.00297 | 16.05 | 0.01117 | 8.93333 | 0.0045 | 8.93333 | 0.0068
8.95 | 0.0044 | 8.95 | 0.00307 | 16.06667 | 0.01093 | 8.95 | 0.00448 | 8.95 | 0.00681
8.96667 | 0.00446 | 8.96667 | 0.00315 | 16.08333 | 0.0107 | 8.96667 | 0.00453 | 8.96667 | 0.00678
8.98333 | 0.00457 | 8.98333 | 0.00319 | 16.1 | 0.0105 | 8.98333 | 0.00465 | 8.98333 | 0.00673
9 | 0.00469 | 9 | 0.00319 | 16.11667 | 0.01035 | 9 | 0.0048 | 9 | 0.00668
9.01667 | 0.0048 | 9.01667 | 0.00315 | 16.13333 | 0.01025 | 9.01667 | 0.00494 | 9.01667 | 0.00665
9.03333 | 0.00484 | 9.03333 | 0.0031 | 16.15 | 0.01019 | 9.03333 | 0.00504 | 9.03333 | 0.00663
9.05 | 0.00481 | 9.05 | 0.00306 | 16.16667 | 0.01016 | 9.05 | 0.0051 | 9.05 | 0.00663
9.06667 | 0.0047 | 9.06667 | 0.00305 | 16.18333 | 0.01013 | 9.06667 | 0.00513 | 9.06667 | 0.00664
9.08333 | 0.00454 | 9.08333 | 0.00307 | 16.2 | 0.0101 | 9.08333 | 0.00513 | 9.08333 | 0.00665
9.1 | 0.00435 | 9.1 | 0.00314 | 16.21667 | 0.01003 | 9.1 | 0.00512 | 9.1 | 0.00667
9.11667 | 0.00417 | 9.11667 | 0.00324 | 16.23333 | 0.00992 | 9.11667 | 0.0051 | 9.11667 | 0.00669
9.13333 | 0.00402 | 9.13333 | 0.00334 | 16.25 | 0.00978 | 9.13333 | 0.00506 | 9.13333 | 0.0067
9.15 | 0.00391 | 9.15 | 0.00344 | 16.26667 | 0.00961 | 9.15 | 0.00502 | 9.15 | 0.00673
9.16667 | 0.00382 | 9.16667 | 0.00355 | 16.28333 | 0.00942 | 9.16667 | 0.00499 | 9.16667 | 0.00676
9.18333 | 0.00376 | 9.18333 | 0.00363 | 16.3 | 0.00922 | 9.18333 | 0.00499 | 9.18333 | 0.00679
9.2 | 0.00373 | 9.2 | 0.00369 | 16.31667 | 0.00905 | 9.2 | 0.00506 | 9.2 | 0.00681
9.21667 | 0.00373 | 9.21667 | 0.00373 | 16.33333 | 0.0089 | 9.21667 | 0.00518 | 9.21667 | 0.00679
9.23333 | 0.00376 | 9.23333 | 0.00376 | 16.35 | 0.00877 | 9.23333 | 0.00533 | 9.23333 | 0.00675
9.25 | 0.00381 | 9.25 | 0.0038 | 16.36667 | 0.00863 | 9.25 | 0.00547 | 9.25 | 0.00666
9.26667 | 0.00389 | 9.26667 | 0.00383 | 16.38333 | 0.00849 | 9.26667 | 0.0056 | 9.26667 | 0.00656
9.28333 | 0.00402 | 9.28333 | 0.00383 | 16.4 | 0.00836 | 9.28333 | 0.00572 | 9.28333 | 0.00645
9.3 | 0.00417 | 9.3 | 0.00381 | 16.41667 | 0.00823 | 9.3 | 0.00581 | 9.3 | 0.00637
9.31667 | 0.00431 | 9.31667 | 0.0038 | 16.43333 | 0.00808 | 9.31667 | 0.00586 | 9.31667 | 0.00633
9.33333 | 0.00442 | 9.33333 | 0.00381 | 16.45 | 0.0079 | 9.33333 | 0.00586 | 9.33333 | 0.00632
9.35 | 0.0045 | 9.35 | 0.00383 | 16.46667 | 0.0077 | 9.35 | 0.00583 | 9.35 | 0.00635
9.36667 | 0.00455 | 9.36667 | 0.00388 | 16.48333 | 0.00751 | 9.36667 | 0.00576 | 9.36667 | 0.00639
9.38333 | 0.00457 | 9.38333 | 0.00393 | 16.5 | 0.00734 | 9.38333 | 0.00568 | 9.38333 | 0.00643
9.4 | 0.00455 | 9.4 | 0.00397 | 16.51667 | 0.00722 | 9.4 | 0.00561 | 9.4 | 0.00644
9.41667 | 0.00448 | 9.41667 | 0.00398 | 16.53333 | 0.00714 | 9.41667 | 0.00557 | 9.41667 | 0.00642
9.43333 | 0.00439 | 9.43333 | 0.00397 | 16.55 | 0.0071 | 9.43333 | 0.00558 | 9.43333 | 0.00639
9.45 | 0.00429 | 9.45 | 0.00392 | 16.56667 | 0.00704 | 9.45 | 0.00563 | 9.45 | 0.00634
9.46667 | 0.00418 | 9.46667 | 0.00383 | 16.58333 | 0.00693 | 9.46667 | 0.00571 | 9.46667 | 0.00629
9.48333 | 0.00409 | 9.48333 | 0.00369 | 16.6 | 0.00674 | 9.48333 | 0.00579 | 9.48333 | 0.00626
9.5 | 0.00402 | 9.5 | 0.0035 | 16.61667 | 0.00651 | 9.5 | 0.00585 | 9.5 | 0.00627
9.51667 | 0.00397 | 9.51667 | 0.00331 | 16.63333 | 0.00629 | 9.51667 | 0.00588 | 9.51667 | 0.00632
9.53333 | 0.00392 | 9.53333 | 0.00318 | 16.65 | 0.00612 | 9.53333 | 0.00586 | 9.53333 | 0.00641
9.55 | 0.00388 | 9.55 | 0.00313 | 16.66667 | 0.00604 | 9.55 | 0.00582 | 9.55 | 0.00652
9.56667 | 0.00385 | 9.56667 | 0.00313 | 16.68333 | 0.00601 | 9.56667 | 0.00579 | 9.56667 | 0.0066
9.58333 | 0.00383 | 9.58333 | 0.00316 | 16.7 | 0.00602 | 9.58333 | 0.0058 | 9.58333 | 0.00664
9.6 | 0.0038 | 9.6 | 0.00321 | 16.71667 | 0.00603 | 9.6 | 0.00581 | 9.6 | 0.00661
9.61667 | 0.00374 | 9.61667 | 0.00325 | 16.73333 | 0.006 | 9.61667 | 0.00581 | 9.61667 | 0.00653
9.63333 | 0.00364 | 9.63333 | 0.00327 | 16.75 | 0.00591 | 9.63333 | 0.00578 | 9.63333 | 0.00641
9.65 | 0.00352 | 9.65 | 0.0033 | 16.76667 | 0.0058 | 9.65 | 0.00571 | 9.65 | 0.00629
9.66667 | 0.0034 | 9.66667 | 0.00334 | 16.78333 | 0.00567 | 9.66667 | 0.00558 | 9.66667 | 0.00618
9.68333 | 0.00329 | 9.68333 | 0.00341 | 16.8 | 0.00553 | 9.68333 | 0.00541 | 9.68333 | 0.00609
9.7 | 0.00323 | 9.7 | 0.00349 | 16.81667 | 0.00537 | 9.7 | 0.00523 | 9.7 | 0.00602
9.71667 | 0.0032 | 9.71667 | 0.00355 | 16.83333 | 0.00518 | 9.71667 | 0.00509 | 9.71667 | 0.00597
9.73333 | 0.0032 | 9.73333 | 0.00357 | 16.85 | 0.00498 | 9.73333 | 0.00503 | 9.73333 | 0.00594
9.75 | 0.0032 | 9.75 | 0.00356 | 16.86667 | 0.00477 | 9.75 | 0.00504 | 9.75 | 0.00592
9.76667 | 0.00317 | 9.76667 | 0.00353 | 16.88333 | 0.00454 | 9.76667 | 0.00509 | 9.76667 | 0.00592
9.78333 | 0.00314 | 9.78333 | 0.00349 | 16.9 | 0.00431 | 9.78333 | 0.00515 | 9.78333 | 0.00595
9.8 | 0.0031 | 9.8 | 0.00346 | 16.91667 | 0.00408 | 9.8 | 0.00517 | 9.8 | 0.006
9.81667 | 0.00307 | 9.81667 | 0.00345 | 16.93333 | 0.00386 | 9.81667 | 0.00514 | 9.81667 | 0.00608
9.83333 | 0.00303 | 9.83333 | 0.00347 | 16.95 | 0.00367 | 9.83333 | 0.00505 | 9.83333 | 0.00617
9.85 | 0.00296 | 9.85 | 0.00351 | 16.96667 | 0.0035 | 9.85 | 0.00492 | 9.85 | 0.00623
9.86667 | 0.00289 | 9.86667 | 0.00356 | 16.98333 | 0.00336 | 9.86667 | 0.00479 | 9.86667 | 0.00626
9.88333 | 0.00281 | 9.88333 | 0.00361 | 17 | 0.00326 | 9.88333 | 0.00469 | 9.88333 | 0.00623
9.9 | 0.00274 | 9.9 | 0.00364 | 17.01667 | 0.00317 | 9.9 | 0.00462 | 9.9 | 0.00616
9.91667 | 0.00268 | 9.91667 | 0.00365 | 17.03333 | 0.00309 | 9.91667 | 0.00456 | 9.91667 | 0.00607
9.93333 | 0.00264 | 9.93333 | 0.00362 | 17.05 | 0.00302 | 9.93333 | 0.00453 | 9.93333 | 0.00598
9.95 | 0.0026 | 9.95 | 0.00355 | 17.06667 | 0.00298 | 9.95 | 0.00452 | 9.95 | 0.0059
9.96667 | 0.00256 | 9.96667 | 0.00349 | 17.08333 | 0.00297 | 9.96667 | 0.00453 | 9.96667 | 0.00583
9.98333 | 0.00251 | 9.98333 | 0.00346 | 17.1 | 0.00298 | 9.98333 | 0.00453 | 9.98333 | 0.00581
10 | 0.00246 | 10 | 0.00345 | 17.11667 | 0.00298 | 10 | 0.00452 | 10 | 0.00582
10.01667 | 0.00243 | 10.01667 | 0.00345 | 17.13333 | 0.00296 | 10.01667 | 0.00452 | 10.01667 | 0.00586
10.03333 | 0.00245 | 10.03333 | 0.00345 | 17.15 | 0.00293 | 10.03333 | 0.00452 | 10.03333 | 0.00591
10.05 | 0.00251 | 10.05 | 0.00345 | 17.16667 | 0.0029 | 10.05 | 0.00453 | 10.05 | 0.00596
10.06667 | 0.00259 | 10.06667 | 0.00348 | 17.18333 | 0.00285 | 10.06667 | 0.00454 | 10.06667 | 0.00601
10.08333 | 0.00268 | 10.08333 | 0.0035 | 17.2 | 0.00279 | 10.08333 | 0.00457 | 10.08333 | 0.00608
10.1 | 0.00278 | 10.1 | 0.00351 | 17.21667 | 0.00269 | 10.1 | 0.00464 | 10.1 | 0.00615
10.11667 | 0.00289 | 10.11667 | 0.00349 | 17.23333 | 0.00255 | 10.11667 | 0.00472 | 10.11667 | 0.00624
10.13333 | 0.00302 | 10.13333 | 0.00341 | 17.25 | 0.00237 | 10.13333 | 0.00478 | 10.13333 | 0.00632
10.15 | 0.00317 | 10.15 | 0.00327 | 17.26667 | 0.00215 | 10.15 | 0.00483 | 10.15 | 0.00638
10.16667 | 0.00333 | 10.16667 | 0.00308 | 17.28333 | 0.00194 | 10.16667 | 0.00487 | 10.16667 | 0.00644
10.18333 | 0.00348 | 10.18333 | 0.00288 | 17.3 | 0.00174 | 10.18333 | 0.00491 | 10.18333 | 0.00648
10.2 | 0.00358 | 10.2 | 0.00271 | 17.31667 | 0.00157 | 10.2 | 0.00496 | 10.2 | 0.00653
10.21667 | 0.00362 | 10.21667 | 0.00259 | 17.33333 | 0.00142 | 10.21667 | 0.00499 | 10.21667 | 0.00657
10.23333 | 0.0036 | 10.23333 | 0.00251 | 17.35 | 0.0013 | 10.23333 | 0.00499 | 10.23333 | 0.0066
10.25 | 0.00357 | 10.25 | 0.00244 | 17.36667 | 0.00123 | 10.25 | 0.00498 | 10.25 | 0.00659
10.26667 | 0.00354 | 10.26667 | 0.00239 | 17.38333 | 0.00121 | 10.26667 | 0.00495 | 10.26667 | 0.00656
10.28333 | 0.00352 | 10.28333 | 0.00235 | 17.4 | 0.00123 | 10.28333 | 0.00492 | 10.28333 | 0.00652
10.3 | 0.00353 | 10.3 | 0.00235 | 17.41667 | 0.00128 | 10.3 | 0.00491 | 10.3 | 0.00649
10.31667 | 0.00358 | 10.31667 | 0.00239 | 17.43333 | 0.00135 | 10.31667 | 0.00492 | 10.31667 | 0.00649
10.33333 | 0.00365 | 10.33333 | 0.00247 | 17.45 | 0.00143 | 10.33333 | 0.00494 | 10.33333 | 0.00652
10.35 | 0.00374 | 10.35 | 0.0026 | 17.46667 | 0.00151 | 10.35 | 0.00496 | 10.35 | 0.00656
10.36667 | 0.00381 | 10.36667 | 0.00274 | 17.48333 | 0.00158 | 10.36667 | 0.00496 | 10.36667 | 0.00656
10.38333 | 0.00385 | 10.38333 | 0.00288 | 17.5 | 0.00163 | 10.38333 | 0.00496 | 10.38333 | 0.00653
10.4 | 0.00389 | 10.4 | 0.003 | 17.51667 | 0.00166 | 10.4 | 0.00495 | 10.4 | 0.00647
10.41667 | 0.00391 | 10.41667 | 0.00312 | 17.53333 | 0.00167 | 10.41667 | 0.00494 | 10.41667 | 0.00642
10.43333 | 0.00391 | 10.43333 | 0.00324 | 17.55 | 0.00166 | 10.43333 | 0.00491 | 10.43333 | 0.00639
10.45 | 0.0039 | 10.45 | 0.00333 | 17.56667 | 0.00161 | 10.45 | 0.00488 | 10.45 | 0.00642
10.46667 | 0.00389 | 10.46667 | 0.00336 | 17.58333 | 0.00153 | 10.46667 | 0.00485 | 10.46667 | 0.00647
10.48333 | 0.00385 | 10.48333 | 0.00334 | 17.6 | 0.00142 | 10.48333 | 0.00478 | 10.48333 | 0.00654
10.5 | 0.00379 | 10.5 | 0.00329 | 17.61667 | 0.00127 | 10.5 | 0.00467 | 10.5 | 0.0066
10.51667 | 0.0037 | 10.51667 | 0.00325 | 17.63333 | 0.0011 | 10.51667 | 0.00453 | 10.51667 | 0.00665
10.53333 | 0.0036 | 10.53333 | 0.0032 | 17.65 | 0.000927 | 10.53333 | 0.00439 | 10.53333 | 0.00669
10.55 | 0.00353 | 10.55 | 0.00316 | 17.66667 | 0.000788 | 10.55 | 0.00431 | 10.55 | 0.00672
10.56667 | 0.00349 | 10.56667 | 0.00312 | 17.68333 | 0.000693 | 10.56667 | 0.00429 | 10.56667 | 0.00675
10.58333 | 0.00348 | 10.58333 | 0.00307 | 17.7 | 0.00063 | 10.58333 | 0.00433 | 10.58333 | 0.00678
10.6 | 0.00349 | 10.6 | 0.00301 | 17.71667 | 0.000591 | 10.6 | 0.0044 | 10.6 | 0.0068
10.61667 | 0.0035 | 10.61667 | 0.00296 | 17.73333 | 0.000584 | 10.61667 | 0.00449 | 10.61667 | 0.00682
10.63333 | 0.00352 | 10.63333 | 0.00294 | 17.75 | 0.00062 | 10.63333 | 0.00458 | 10.63333 | 0.00683
10.65 | 0.00355 | 10.65 | 0.00299 | 17.76667 | 0.000679 | 10.65 | 0.00464 | 10.65 | 0.00683
10.66667 | 0.00357 | 10.66667 | 0.0031 | 17.78333 | 0.000728 | 10.66667 | 0.00467 | 10.66667 | 0.0068
10.68333 | 0.0036 | 10.68333 | 0.00323 | 17.8 | 0.000736 | 10.68333 | 0.00466 | 10.68333 | 0.00673
10.7 | 0.00362 | 10.7 | 0.00336 | 17.81667 | 0.000699 | 10.7 | 0.00463 | 10.7 | 0.00663
10.71667 | 0.00362 | 10.71667 | 0.00345 | 17.83333 | 0.000627 | 10.71667 | 0.00459 | 10.71667 | 0.00651
10.73333 | 0.0036 | 10.73333 | 0.00346 | 17.85 | 0.000535 | 10.73333 | 0.00454 | 10.73333 | 0.00639
10.75 | 0.00358 | 10.75 | 0.00337 | 17.86667 | 0.000438 | 10.75 | 0.00452 | 10.75 | 0.00629
10.76667 | 0.00358 | 10.76667 | 0.00319 | 17.88333 | 0.000355 | 10.76667 | 0.00452 | 10.76667 | 0.00621
10.78333 | 0.00364 | 10.78333 | 0.00298 | 17.9 | 0.000296 | 10.78333 | 0.00457 | 10.78333 | 0.00617
10.8 | 0.00374 | 10.8 | 0.00278 | 17.91667 | 0.000258 | 10.8 | 0.00464 | 10.8 | 0.00616
10.81667 | 0.00385 | 10.81667 | 0.00264 | 17.93333 | 0.000233 | 10.81667 | 0.00473 | 10.81667 | 0.00617
10.83333 | 0.00394 | 10.83333 | 0.00256 | 17.95 | 0.000223 | 10.83333 | 0.00481 | 10.83333 | 0.00618
10.85 | 0.00398 | 10.85 | 0.00254 | 17.96667 | 0.000229 | 10.85 | 0.00488 | 10.85 | 0.00614
10.86667 | 0.00395 | 10.86667 | 0.00257 | 17.98333 | 0.000242 | 10.86667 | 0.00493 | 10.86667 | 0.00607
10.88333 | 0.00387 | 10.88333 | 0.00263 | 18 | 0.000245 | 10.88333 | 0.00499 | 10.88333 | 0.00596
10.9 | 0.00378 | 10.9 | 0.00268 | 18.01667 | 0.000236 | 10.9 | 0.00508 | 10.9 | 0.00587
10.91667 | 0.00371 | 10.91667 | 0.00272 | 18.03333 | 0.000225 | 10.91667 | 0.00522 | 10.91667 | 0.0058
10.93333 | 0.00368 | 10.93333 | 0.00278 | 18.05 | 0.00022 | 10.93333 | 0.00542 | 10.93333 | 0.00579
10.95 | 0.00368 | 10.95 | 0.00286 | 18.06667 | 0.000227 | 10.95 | 0.00565 | 10.95 | 0.00583
10.96667 | 0.00369 | 10.96667 | 0.00296 | 18.08333 | 0.000262 | 10.96667 | 0.00591 | 10.96667 | 0.00588
10.98333 | 0.0037 | 10.98333 | 0.00306 | 18.1 | 0.000344 | 10.98333 | 0.0062 | 10.98333 | 0.00593
11 | 0.00372 | 11 | 0.00315 | 18.11667 | 0.000469 | 11 | 0.00652 | 11 | 0.006
11.01667 | 0.00376 | 11.01667 | 0.00326 | 18.13333 | 0.000599 | 11.01667 | 0.00686 | 11.01667 | 0.00608
11.03333 | 0.00386 | 11.03333 | 0.00337 | 18.15 | 0.000677 | 11.03333 | 0.00723 | 11.03333 | 0.00617
11.05 | 0.00404 | 11.05 | 0.00349 | 18.16667 | 0.000674 | 11.05 | 0.00763 | 11.05 | 0.00625
11.06667 | 0.00428 | 11.06667 | 0.00363 | 18.18333 | 0.0006 | 11.06667 | 0.00809 | 11.06667 | 0.0063
11.08333 | 0.00452 | 11.08333 | 0.0038 | 18.2 | 0.000484 | 11.08333 | 0.00862 | 11.08333 | 0.0063
11.1 | 0.00469 | 11.1 | 0.00401 | 18.21667 | 0.000352 | 11.1 | 0.00921 | 11.1 | 0.00627
11.11667 | 0.00478 | 11.11667 | 0.00426 | 18.23333 | 0.000225 | 11.11667 | 0.00986 | 11.11667 | 0.00625
11.13333 | 0.00481 | 11.13333 | 0.00453 | 18.25 | 0.000121 | 11.13333 | 0.01055 | 11.13333 | 0.00626
11.15 | 0.00483 | 11.15 | 0.00482 | 18.26667 | 4.9e-05 | 11.15 | 0.01127 | 11.15 | 0.00632
11.16667 | 0.00487 | 11.16667 | 0.00514 | 18.28333 | 0 | 11.16667 | 0.01202 | 11.16667 | 0.00642
11.18333 | 0.00495 | 11.18333 | 0.0055 |  |  | 11.18333 | 0.01281 | 11.18333 | 0.00655
11.2 | 0.00509 | 11.2 | 0.00589 |  |  | 11.2 | 0.01365 | 11.2 | 0.0067
11.21667 | 0.0053 | 11.21667 | 0.00632 |  |  | 11.21667 | 0.0146 | 11.21667 | 0.00686
11.23333 | 0.00557 | 11.23333 | 0.00684 |  |  | 11.23333 | 0.01566 | 11.23333 | 0.00704
11.25 | 0.00588 | 11.25 | 0.00747 |  |  | 11.25 | 0.01682 | 11.25 | 0.00726
11.26667 | 0.00623 | 11.26667 | 0.00822 |  |  | 11.26667 | 0.01809 | 11.26667 | 0.00755
11.28333 | 0.00663 | 11.28333 | 0.00905 |  |  | 11.28333 | 0.01943 | 11.28333 | 0.00793
11.3 | 0.00711 | 11.3 | 0.00994 |  |  | 11.3 | 0.02083 | 11.3 | 0.00841
11.31667 | 0.00766 | 11.31667 | 0.01086 |  |  | 11.31667 | 0.02226 | 11.31667 | 0.00898
11.33333 | 0.0083 | 11.33333 | 0.01177 |  |  | 11.33333 | 0.02372 | 11.33333 | 0.00964
11.35 | 0.00901 | 11.35 | 0.01267 |  |  | 11.35 | 0.02522 | 11.35 | 0.01042
11.36667 | 0.0098 | 11.36667 | 0.01358 |  |  | 11.36667 | 0.02673 | 11.36667 | 0.01132
11.38333 | 0.01064 | 11.38333 | 0.01456 |  |  | 11.38333 | 0.02824 | 11.38333 | 0.01234
11.4 | 0.01153 | 11.4 | 0.01562 |  |  | 11.4 | 0.02976 | 11.4 | 0.01345
11.41667 | 0.01245 | 11.41667 | 0.01677 |  |  | 11.41667 | 0.0313 | 11.41667 | 0.01462
11.43333 | 0.01344 | 11.43333 | 0.018 |  |  | 11.43333 | 0.0329 | 11.43333 | 0.01578
11.45 | 0.0145 | 11.45 | 0.01929 |  |  | 11.45 | 0.03454 | 11.45 | 0.01693
11.46667 | 0.01562 | 11.46667 | 0.02063 |  |  | 11.46667 | 0.03621 | 11.46667 | 0.01807
11.48333 | 0.01681 | 11.48333 | 0.02201 |  |  | 11.48333 | 0.0379 | 11.48333 | 0.01922
11.5 | 0.01807 | 11.5 | 0.02342 |  |  | 11.5 | 0.03964 | 11.5 | 0.0204
11.51667 | 0.0194 | 11.51667 | 0.02487 |  |  | 11.51667 | 0.04144 | 11.51667 | 0.02162
11.53333 | 0.02085 | 11.53333 | 0.02638 |  |  | 11.53333 | 0.04332 | 11.53333 | 0.02286
11.55 | 0.02241 | 11.55 | 0.02795 |  |  | 11.55 | 0.04525 | 11.55 | 0.02411
11.56667 | 0.02411 | 11.56667 | 0.02959 |  |  | 11.56667 | 0.0472 | 11.56667 | 0.02536
11.58333 | 0.02594 | 11.58333 | 0.03129 |  |  | 11.58333 | 0.04915 | 11.58333 | 0.02659
11.6 | 0.02786 | 11.6 | 0.03308 |  |  | 11.6 | 0.05108 | 11.6 | 0.02775
11.61667 | 0.02985 | 11.61667 | 0.03495 |  |  | 11.61667 | 0.05295 | 11.61667 | 0.02883
11.63333 | 0.03186 | 11.63333 | 0.03689 |  |  | 11.63333 | 0.05477 | 11.63333 | 0.02981
11.65 | 0.03391 | 11.65 | 0.03887 |  |  | 11.65 | 0.05654 | 11.65 | 0.03069
11.66667 | 0.03601 | 11.66667 | 0.04087 |  |  | 11.66667 | 0.05829 | 11.66667 | 0.03151
11.68333 | 0.03814 | 11.68333 | 0.04291 |  |  | 11.68333 | 0.06003 | 11.68333 | 0.03228
11.7 | 0.04027 | 11.7 | 0.04499 |  |  | 11.7 | 0.06178 | 11.7 | 0.03302
11.71667 | 0.04239 | 11.71667 | 0.04711 |  |  | 11.71667 | 0.06357 | 11.71667 | 0.03375
11.73333 | 0.0445 | 11.73333 | 0.04927 |  |  | 11.73333 | 0.06539 | 11.73333 | 0.03445
11.75 | 0.04663 | 11.75 | 0.05146 |  |  | 11.75 | 0.06725 | 11.75 | 0.0351
11.76667 | 0.04882 | 11.76667 | 0.05364 |  |  | 11.76667 | 0.06914 | 11.76667 | 0.03569
11.78333 | 0.05111 | 11.78333 | 0.0558 |  |  | 11.78333 | 0.07103 | 11.78333 | 0.03619
11.8 | 0.0535 | 11.8 | 0.05793 |  |  | 11.8 | 0.07291 | 11.8 | 0.03659
11.81667 | 0.05597 | 11.81667 | 0.06004 |  |  | 11.81667 | 0.07474 | 11.81667 | 0.0369
11.83333 | 0.0585 | 11.83333 | 0.06217 |  |  | 11.83333 | 0.0765 | 11.83333 | 0.03712
11.85 | 0.06105 | 11.85 | 0.06432 |  |  | 11.85 | 0.07819 | 11.85 | 0.03725
11.86667 | 0.0636 | 11.86667 | 0.06647 |  |  | 11.86667 | 0.07984 | 11.86667 | 0.03731
11.88333 | 0.06615 | 11.88333 | 0.06858 |  |  | 11.88333 | 0.08147 | 11.88333 | 0.03731
11.9 | 0.06869 | 11.9 | 0.07064 |  |  | 11.9 | 0.08307 | 11.9 | 0.0373
11.91667 | 0.0712 | 11.91667 | 0.07266 |  |  | 11.91667 | 0.08464 | 11.91667 | 0.0373
11.93333 | 0.07369 | 11.93333 | 0.07463 |  |  | 11.93333 | 0.08617 | 11.93333 | 0.03731
11.95 | 0.07615 | 11.95 | 0.07654 |  |  | 11.95 | 0.08764 | 11.95 | 0.0373
11.96667 | 0.07854 | 11.96667 | 0.0784 |  |  | 11.96667 | 0.08904 | 11.96667 | 0.03725
11.98333 | 0.08084 | 11.98333 | 0.08019 |  |  | 11.98333 | 0.09037 | 11.98333 | 0.03714
12 | 0.08304 | 12 | 0.08191 |  |  | 12 | 0.09162 | 12 | 0.03695
12.01667 | 0.08515 | 12.01667 | 0.08357 |  |  | 12.01667 | 0.09282 | 12.01667 | 0.03673
12.03333 | 0.0872 | 12.03333 | 0.08518 |  |  | 12.03333 | 0.09398 | 12.03333 | 0.03649
12.05 | 0.08918 | 12.05 | 0.08675 |  |  | 12.05 | 0.09509 | 12.05 | 0.03626
12.06667 | 0.09108 | 12.06667 | 0.08828 |  |  | 12.06667 | 0.09611 | 12.06667 | 0.03605
12.08333 | 0.09287 | 12.08333 | 0.08975 |  |  | 12.08333 | 0.09701 | 12.08333 | 0.03584
12.1 | 0.09458 | 12.1 | 0.09111 |  |  | 12.1 | 0.09779 | 12.1 | 0.03561
12.11667 | 0.09623 | 12.11667 | 0.09235 |  |  | 12.11667 | 0.09844 | 12.11667 | 0.03533
12.13333 | 0.09785 | 12.13333 | 0.09346 |  |  | 12.13333 | 0.09898 | 12.13333 | 0.03501
12.15 | 0.09943 | 12.15 | 0.09448 |  |  | 12.15 | 0.09946 | 12.15 | 0.03464
12.16667 | 0.10096 | 12.16667 | 0.09543 |  |  | 12.16667 | 0.09991 | 12.16667 | 0.03423
12.18333 | 0.1024 | 12.18333 | 0.09633 |  |  | 12.18333 | 0.10036 | 12.18333 | 0.03378
12.2 | 0.1037 | 12.2 | 0.09722 |  |  | 12.2 | 0.10079 | 12.2 | 0.0333
12.21667 | 0.10483 | 12.21667 | 0.09807 |  |  | 12.21667 | 0.10119 | 12.21667 | 0.03282
12.23333 | 0.10584 | 12.23333 | 0.09887 |  |  | 12.23333 | 0.10155 | 12.23333 | 0.03236
12.25 | 0.10677 | 12.25 | 0.09961 |  |  | 12.25 | 0.10185 | 12.25 | 0.03193
12.26667 | 0.10767 | 12.26667 | 0.10028 |  |  | 12.26667 | 0.10208 | 12.26667 | 0.03154
12.28333 | 0.10854 | 12.28333 | 0.1009 |  |  | 12.28333 | 0.10223 | 12.28333 | 0.0312
12.3 | 0.10939 | 12.3 | 0.10146 |  |  | 12.3 | 0.1023 | 12.3 | 0.03089
12.31667 | 0.11018 | 12.31667 | 0.10197 |  |  | 12.31667 | 0.10233 | 12.31667 | 0.03059
12.33333 | 0.11094 | 12.33333 | 0.10245 |  |  | 12.33333 | 0.10232 | 12.33333 | 0.03029
12.35 | 0.11165 | 12.35 | 0.10289 |  |  | 12.35 | 0.10229 | 12.35 | 0.02998
12.36667 | 0.11231 | 12.36667 | 0.10329 |  |  | 12.36667 | 0.10224 | 12.36667 | 0.02968
12.38333 | 0.11296 | 12.38333 | 0.10363 |  |  | 12.38333 | 0.10219 | 12.38333 | 0.02943
12.4 | 0.11359 | 12.4 | 0.1039 |  |  | 12.4 | 0.10218 | 12.4 | 0.02923
12.41667 | 0.11421 | 12.41667 | 0.10413 |  |  | 12.41667 | 0.10222 | 12.41667 | 0.02908
12.43333 | 0.11481 | 12.43333 | 0.10437 |  |  | 12.43333 | 0.1023 | 12.43333 | 0.02893
12.45 | 0.11538 | 12.45 | 0.10462 |  |  | 12.45 | 0.10238 | 12.45 | 0.02875
12.46667 | 0.11592 | 12.46667 | 0.10485 |  |  | 12.46667 | 0.10243 | 12.46667 | 0.02853
12.48333 | 0.11645 | 12.48333 | 0.10505 |  |  | 12.48333 | 0.10243 | 12.48333 | 0.02829
12.5 | 0.11699 | 12.5 | 0.10521 |  |  | 12.5 | 0.1024 | 12.5 | 0.02807
12.51667 | 0.11752 | 12.51667 | 0.10538 |  |  | 12.51667 | 0.10233 | 12.51667 | 0.02787
12.53333 | 0.11805 | 12.53333 | 0.10556 |  |  | 12.53333 | 0.10226 | 12.53333 | 0.02769
12.55 | 0.11856 | 12.55 | 0.10577 |  |  | 12.55 | 0.10219 | 12.55 | 0.02753
12.56667 | 0.11903 | 12.56667 | 0.106 |  |  | 12.56667 | 0.10214 | 12.56667 | 0.02738
12.58333 | 0.11944 | 12.58333 | 0.10623 |  |  | 12.58333 | 0.10207 | 12.58333 | 0.02722
12.6 | 0.11979 | 12.6 | 0.10642 |  |  | 12.6 | 0.10201 | 12.6 | 0.02706
12.61667 | 0.12009 | 12.61667 | 0.10654 |  |  | 12.61667 | 0.10196 | 12.61667 | 0.0269
12.63333 | 0.12035 | 12.63333 | 0.10663 |  |  | 12.63333 | 0.10193 | 12.63333 | 0.02674
12.65 | 0.12059 | 12.65 | 0.10672 |  |  | 12.65 | 0.1019 | 12.65 | 0.0266
12.66667 | 0.12081 | 12.66667 | 0.10682 |  |  | 12.66667 | 0.10182 | 12.66667 | 0.02649
12.68333 | 0.121 | 12.68333 | 0.10691 |  |  | 12.68333 | 0.10172 | 12.68333 | 0.02638
12.7 | 0.12117 | 12.7 | 0.10694 |  |  | 12.7 | 0.10161 | 12.7 | 0.02627
12.71667 | 0.12135 | 12.71667 | 0.10693 |  |  | 12.71667 | 0.10153 | 12.71667 | 0.02616
12.73333 | 0.12152 | 12.73333 | 0.10686 |  |  | 12.73333 | 0.10148 | 12.73333 | 0.02604
12.75 | 0.1217 | 12.75 | 0.10677 |  |  | 12.75 | 0.10149 | 12.75 | 0.02591
12.76667 | 0.12189 | 12.76667 | 0.10667 |  |  | 12.76667 | 0.10155 | 12.76667 | 0.02578
12.78333 | 0.12211 | 12.78333 | 0.10659 |  |  | 12.78333 | 0.10161 | 12.78333 | 0.02565
12.8 | 0.12234 | 12.8 | 0.10658 |  |  | 12.8 | 0.10164 | 12.8 | 0.0255
12.81667 | 0.12258 | 12.81667 | 0.10663 |  |  | 12.81667 | 0.10162 | 12.81667 | 0.02536
12.83333 | 0.1228 | 12.83333 | 0.10671 |  |  | 12.83333 | 0.10155 | 12.83333 | 0.02524
12.85 | 0.123 | 12.85 | 0.10678 |  |  | 12.85 | 0.10149 | 12.85 | 0.02512
12.86667 | 0.12319 | 12.86667 | 0.1068 |  |  | 12.86667 | 0.10143 | 12.86667 | 0.02502
12.88333 | 0.12334 | 12.88333 | 0.10679 |  |  | 12.88333 | 0.10138 | 12.88333 | 0.02493
12.9 | 0.12348 | 12.9 | 0.10677 |  |  | 12.9 | 0.10133 | 12.9 | 0.02484
12.91667 | 0.12362 | 12.91667 | 0.10675 |  |  | 12.91667 | 0.10128 | 12.91667 | 0.02474
12.93333 | 0.12376 | 12.93333 | 0.10676 |  |  | 12.93333 | 0.10125 | 12.93333 | 0.02464
12.95 | 0.12388 | 12.95 | 0.10678 |  |  | 12.95 | 0.10124 | 12.95 | 0.02452
12.96667 | 0.12396 | 12.96667 | 0.1068 |  |  | 12.96667 | 0.10125 | 12.96667 | 0.02437
12.98333 | 0.124 | 12.98333 | 0.10678 |  |  | 12.98333 | 0.10132 | 12.98333 | 0.0242
13 | 0.12402 | 13 | 0.10673 |  |  | 13 | 0.10144 | 13 | 0.024
13.01667 | 0.124 | 13.01667 | 0.10665 |  |  | 13.01667 | 0.10158 | 13.01667 | 0.0238
13.03333 | 0.12396 | 13.03333 | 0.10658 |  |  | 13.03333 | 0.10172 | 13.03333 | 0.0236
13.05 | 0.1239 | 13.05 | 0.10651 |  |  | 13.05 | 0.10181 | 13.05 | 0.02338
13.06667 | 0.12384 | 13.06667 | 0.10645 |  |  | 13.06667 | 0.10187 | 13.06667 | 0.02315
13.08333 | 0.12379 | 13.08333 | 0.10637 |  |  | 13.08333 | 0.10191 | 13.08333 | 0.02291
13.1 | 0.12375 | 13.1 | 0.10629 |  |  | 13.1 | 0.10195 | 13.1 | 0.0227
13.11667 | 0.1237 | 13.11667 | 0.1062 |  |  | 13.11667 | 0.10197 | 13.11667 | 0.02253
13.13333 | 0.12362 | 13.13333 | 0.10608 |  |  | 13.13333 | 0.10196 | 13.13333 | 0.02241
13.15 | 0.1235 | 13.15 | 0.10591 |  |  | 13.15 | 0.10191 | 13.15 | 0.02234
13.16667 | 0.12338 | 13.16667 | 0.10569 |  |  | 13.16667 | 0.10179 | 13.16667 | 0.02228
13.18333 | 0.12326 | 13.18333 | 0.10542 |  |  | 13.18333 | 0.10162 | 13.18333 | 0.02222
13.2 | 0.12315 | 13.2 | 0.10513 |  |  | 13.2 | 0.10142 | 13.2 | 0.02212
13.21667 | 0.12308 | 13.21667 | 0.10482 |  |  | 13.21667 | 0.10122 | 13.21667 | 0.02199
13.23333 | 0.12301 | 13.23333 | 0.10454 |  |  | 13.23333 | 0.10103 | 13.23333 | 0.02184
13.25 | 0.12291 | 13.25 | 0.1043 |  |  | 13.25 | 0.10084 | 13.25 | 0.02169
13.26667 | 0.12275 | 13.26667 | 0.10409 |  |  | 13.26667 | 0.10065 | 13.26667 | 0.02155
13.28333 | 0.12254 | 13.28333 | 0.10387 |  |  | 13.28333 | 0.10047 | 13.28333 | 0.02142
13.3 | 0.12228 | 13.3 | 0.10361 |  |  | 13.3 | 0.10034 | 13.3 | 0.0213
13.31667 | 0.12202 | 13.31667 | 0.10333 |  |  | 13.31667 | 0.10025 | 13.31667 | 0.02118
13.33333 | 0.12175 | 13.33333 | 0.10306 |  |  | 13.33333 | 0.1002 | 13.33333 | 0.02105
13.35 | 0.12148 | 13.35 | 0.10282 |  |  | 13.35 | 0.10018 | 13.35 | 0.02089
13.36667 | 0.12122 | 13.36667 | 0.10259 |  |  | 13.36667 | 0.10017 | 13.36667 | 0.02069
13.38333 | 0.12096 | 13.38333 | 0.10236 |  |  | 13.38333 | 0.10015 | 13.38333 | 0.02045
13.4 | 0.1207 | 13.4 | 0.10212 |  |  | 13.4 | 0.10011 | 13.4 | 0.02015
13.41667 | 0.12042 | 13.41667 | 0.10186 |  |  | 13.41667 | 0.10003 | 13.41667 | 0.01983
13.43333 | 0.12012 | 13.43333 | 0.10156 |  |  | 13.43333 | 0.09993 | 13.43333 | 0.01952
13.45 | 0.11976 | 13.45 | 0.10123 |  |  | 13.45 | 0.09979 | 13.45 | 0.01923
13.46667 | 0.11933 | 13.46667 | 0.10087 |  |  | 13.46667 | 0.0996 | 13.46667 | 0.01898
13.48333 | 0.11883 | 13.48333 | 0.10048 |  |  | 13.48333 | 0.09934 | 13.48333 | 0.01873
13.5 | 0.11827 | 13.5 | 0.10008 |  |  | 13.5 | 0.09905 | 13.5 | 0.01847
13.51667 | 0.11771 | 13.51667 | 0.09966 |  |  | 13.51667 | 0.09875 | 13.51667 | 0.01818
13.53333 | 0.11719 | 13.53333 | 0.09928 |  |  | 13.53333 | 0.09846 | 13.53333 | 0.01784
13.55 | 0.11671 | 13.55 | 0.09895 |  |  | 13.55 | 0.09817 | 13.55 | 0.01748
13.56667 | 0.11627 | 13.56667 | 0.09869 |  |  | 13.56667 | 0.09787 | 13.56667 | 0.01712
13.58333 | 0.11583 | 13.58333 | 0.09846 |  |  | 13.58333 | 0.09756 | 13.58333 | 0.01681
13.6 | 0.11539 | 13.6 | 0.09825 |  |  | 13.6 | 0.09724 | 13.6 | 0.01657
13.61667 | 0.11489 | 13.61667 | 0.09804 |  |  | 13.61667 | 0.09692 | 13.61667 | 0.01643
13.63333 | 0.11434 | 13.63333 | 0.09781 |  |  | 13.63333 | 0.09658 | 13.63333 | 0.01636
13.65 | 0.11373 | 13.65 | 0.09754 |  |  | 13.65 | 0.09626 | 13.65 | 0.01633
13.66667 | 0.1131 | 13.66667 | 0.09723 |  |  | 13.66667 | 0.09597 | 13.66667 | 0.0163
13.68333 | 0.11248 | 13.68333 | 0.09687 |  |  | 13.68333 | 0.09574 | 13.68333 | 0.01623
13.7 | 0.11189 | 13.7 | 0.09648 |  |  | 13.7 | 0.09553 | 13.7 | 0.01608
13.71667 | 0.11136 | 13.71667 | 0.09607 |  |  | 13.71667 | 0.09532 | 13.71667 | 0.01587
13.73333 | 0.11088 | 13.73333 | 0.09565 |  |  | 13.73333 | 0.09512 | 13.73333 | 0.0156
13.75 | 0.11047 | 13.75 | 0.09521 |  |  | 13.75 | 0.09493 | 13.75 | 0.01533
13.76667 | 0.1101 | 13.76667 | 0.09478 |  |  | 13.76667 | 0.09472 | 13.76667 | 0.01509
13.78333 | 0.10972 | 13.78333 | 0.09438 |  |  | 13.78333 | 0.09449 | 13.78333 | 0.0149
13.8 | 0.10931 | 13.8 | 0.094 |  |  | 13.8 | 0.09421 | 13.8 | 0.01477
13.81667 | 0.10885 | 13.81667 | 0.09363 |  |  | 13.81667 | 0.09387 | 13.81667 | 0.01468
13.83333 | 0.10834 | 13.83333 | 0.09325 |  |  | 13.83333 | 0.09347 | 13.83333 | 0.01462
13.85 | 0.10777 | 13.85 | 0.09284 |  |  | 13.85 | 0.09299 | 13.85 | 0.01457
13.86667 | 0.10715 | 13.86667 | 0.09236 |  |  | 13.86667 | 0.09243 | 13.86667 | 0.01451
13.88333 | 0.10649 | 13.88333 | 0.09182 |  |  | 13.88333 | 0.09183 | 13.88333 | 0.01443
13.9 | 0.1058 | 13.9 | 0.09124 |  |  | 13.9 | 0.09122 | 13.9 | 0.0143
13.91667 | 0.10508 | 13.91667 | 0.09067 |  |  | 13.91667 | 0.09064 | 13.91667 | 0.01414
13.93333 | 0.10432 | 13.93333 | 0.09012 |  |  | 13.93333 | 0.09011 | 13.93333 | 0.01396
13.95 | 0.10354 | 13.95 | 0.08958 |  |  | 13.95 | 0.08967 | 13.95 | 0.01378
13.96667 | 0.10278 | 13.96667 | 0.08903 |  |  | 13.96667 | 0.08929 | 13.96667 | 0.0136
13.98333 | 0.10204 | 13.98333 | 0.08848 |  |  | 13.98333 | 0.08893 | 13.98333 | 0.01342
14 | 0.10133 | 14 | 0.08792 |  |  | 14 | 0.08854 | 14 | 0.01322
14.01667 | 0.10063 | 14.01667 | 0.08733 |  |  | 14.01667 | 0.08808 | 14.01667 | 0.013
14.03333 | 0.09993 | 14.03333 | 0.0867 |  |  | 14.03333 | 0.08758 | 14.03333 | 0.01276
14.05 | 0.09927 | 14.05 | 0.08602 |  |  | 14.05 | 0.08705 | 14.05 | 0.01254
14.06667 | 0.09864 | 14.06667 | 0.08531 |  |  | 14.06667 | 0.08651 | 14.06667 | 0.01236
14.08333 | 0.09802 | 14.08333 | 0.08457 |  |  | 14.08333 | 0.08594 | 14.08333 | 0.01225
14.1 | 0.09739 | 14.1 | 0.08382 |  |  | 14.1 | 0.08534 | 14.1 | 0.0122
14.11667 | 0.09673 | 14.11667 | 0.08307 |  |  | 14.11667 | 0.0847 | 14.11667 | 0.01219
14.13333 | 0.09602 | 14.13333 | 0.08234 |  |  | 14.13333 | 0.08404 | 14.13333 | 0.0122
14.15 | 0.09526 | 14.15 | 0.08164 |  |  | 14.15 | 0.08335 | 14.15 | 0.01221
14.16667 | 0.09444 | 14.16667 | 0.08095 |  |  | 14.16667 | 0.08267 | 14.16667 | 0.01221
14.18333 | 0.09359 | 14.18333 | 0.08024 |  |  | 14.18333 | 0.08204 | 14.18333 | 0.0122
14.2 | 0.09272 | 14.2 | 0.07953 |  |  | 14.2 | 0.08146 | 14.2 | 0.01216
14.21667 | 0.09184 | 14.21667 | 0.07885 |  |  | 14.21667 | 0.08092 | 14.21667 | 0.01212
14.23333 | 0.09097 | 14.23333 | 0.0782 |  |  | 14.23333 | 0.0804 | 14.23333 | 0.01206
14.25 | 0.09013 | 14.25 | 0.07758 |  |  | 14.25 | 0.07989 | 14.25 | 0.01199
14.26667 | 0.08934 | 14.26667 | 0.07696 |  |  | 14.26667 | 0.07936 | 14.26667 | 0.01193
14.28333 | 0.08861 | 14.28333 | 0.07634 |  |  | 14.28333 | 0.07881 | 14.28333 | 0.01187
14.3 | 0.08792 | 14.3 | 0.07572 |  |  | 14.3 | 0.07822 | 14.3 | 0.01181
14.31667 | 0.08724 | 14.31667 | 0.07511 |  |  | 14.31667 | 0.07761 | 14.31667 | 0.01175
14.33333 | 0.08658 | 14.33333 | 0.07453 |  |  | 14.33333 | 0.07702 | 14.33333 | 0.01167
14.35 | 0.08592 | 14.35 | 0.07398 |  |  | 14.35 | 0.07645 | 14.35 | 0.01156
14.36667 | 0.08527 | 14.36667 | 0.07348 |  |  | 14.36667 | 0.0759 | 14.36667 | 0.01143
14.38333 | 0.08463 | 14.38333 | 0.07298 |  |  | 14.38333 | 0.07538 | 14.38333 | 0.01129
14.4 | 0.08398 | 14.4 | 0.07244 |  |  | 14.4 | 0.0749 | 14.4 | 0.01118
14.41667 | 0.08331 | 14.41667 | 0.07184 |  |  | 14.41667 | 0.07445 | 14.41667 | 0.01109
14.43333 | 0.08259 | 14.43333 | 0.07121 |  |  | 14.43333 | 0.074 | 14.43333 | 0.01104
14.45 | 0.08183 | 14.45 | 0.07055 |  |  | 14.45 | 0.0735 | 14.45 | 0.01102
14.46667 | 0.08103 | 14.46667 | 0.06987 |  |  | 14.46667 | 0.07294 | 14.46667 | 0.01098
14.48333 | 0.08026 | 14.48333 | 0.06918 |  |  | 14.48333 | 0.07232 | 14.48333 | 0.01093
14.5 | 0.07954 | 14.5 | 0.06852 |  |  | 14.5 | 0.07164 | 14.5 | 0.01084
14.51667 | 0.07887 | 14.51667 | 0.0679 |  |  | 14.51667 | 0.07094 | 14.51667 | 0.01072
14.53333 | 0.07822 | 14.53333 | 0.06732 |  |  | 14.53333 | 0.07022 | 14.53333 | 0.01059
14.55 | 0.07757 | 14.55 | 0.06673 |  |  | 14.55 | 0.06951 | 14.55 | 0.01046
14.56667 | 0.07692 | 14.56667 | 0.06611 |  |  | 14.56667 | 0.06881 | 14.56667 | 0.01033
14.58333 | 0.07625 | 14.58333 | 0.06546 |  |  | 14.58333 | 0.06813 | 14.58333 | 0.01021
14.6 | 0.07557 | 14.6 | 0.06479 |  |  | 14.6 | 0.06747 | 14.6 | 0.01012
14.61667 | 0.07487 | 14.61667 | 0.06411 |  |  | 14.61667 | 0.06684 | 14.61667 | 0.01006
14.63333 | 0.07417 | 14.63333 | 0.0634 |  |  | 14.63333 | 0.06627 | 14.63333 | 0.01005
14.65 | 0.07348 | 14.65 | 0.06267 |  |  | 14.65 | 0.06576 | 14.65 | 0.01009
14.66667 | 0.07279 | 14.66667 | 0.06192 |  |  | 14.66667 | 0.06529 | 14.66667 | 0.01013
14.68333 | 0.0721 | 14.68333 | 0.06117 |  |  | 14.68333 | 0.06482 | 14.68333 | 0.01017
14.7 | 0.0714 | 14.7 | 0.06045 |  |  | 14.7 | 0.06433 | 14.7 | 0.01016
14.71667 | 0.07071 | 14.71667 | 0.05977 |  |  | 14.71667 | 0.06381 | 14.71667 | 0.01009
14.73333 | 0.07001 | 14.73333 | 0.05918 |  |  | 14.73333 | 0.06325 | 14.73333 | 0.00997
14.75 | 0.06929 | 14.75 | 0.05865 |  |  | 14.75 | 0.06267 | 14.75 | 0.00982
14.76667 | 0.06853 | 14.76667 | 0.05815 |  |  | 14.76667 | 0.06208 | 14.76667 | 0.00967
14.78333 | 0.06778 | 14.78333 | 0.05763 |  |  | 14.78333 | 0.0615 | 14.78333 | 0.00954
14.8 | 0.06704 | 14.8 | 0.05707 |  |  | 14.8 | 0.06093 | 14.8 | 0.00946
14.81667 | 0.06629 | 14.81667 | 0.05647 |  |  | 14.81667 | 0.06036 | 14.81667 | 0.00945
14.83333 | 0.06553 | 14.83333 | 0.05583 |  |  | 14.83333 | 0.05978 | 14.83333 | 0.00947
14.85 | 0.06477 | 14.85 | 0.05514 |  |  | 14.85 | 0.0592 | 14.85 | 0.00954
14.86667 | 0.06401 | 14.86667 | 0.05445 |  |  | 14.86667 | 0.0586 | 14.86667 | 0.00962
14.88333 | 0.06327 | 14.88333 | 0.05378 |  |  | 14.88333 | 0.05799 | 14.88333 | 0.00972
14.9 | 0.06257 | 14.9 | 0.05316 |  |  | 14.9 | 0.05734 | 14.9 | 0.00981
14.91667 | 0.06193 | 14.91667 | 0.05258 |  |  | 14.91667 | 0.05669 | 14.91667 | 0.0099
14.93333 | 0.06132 | 14.93333 | 0.05203 |  |  | 14.93333 | 0.05607 | 14.93333 | 0.00998
14.95 | 0.06072 | 14.95 | 0.05148 |  |  | 14.95 | 0.05549 | 14.95 | 0.01003
14.96667 | 0.06012 | 14.96667 | 0.05094 |  |  | 14.96667 | 0.05493 | 14.96667 | 0.01005
14.98333 | 0.0595 | 14.98333 | 0.05039 |  |  | 14.98333 | 0.05439 | 14.98333 | 0.01003
15 | 0.05887 | 15 | 0.04982 |  |  | 15 | 0.05387 | 15 | 0.00996
15.01667 | 0.05823 | 15.01667 | 0.04925 |  |  | 15.01667 | 0.05339 | 15.01667 | 0.00985
15.03333 | 0.0576 | 15.03333 | 0.04871 |  |  | 15.03333 | 0.05295 | 15.03333 | 0.00971
15.05 | 0.05697 | 15.05 | 0.04821 |  |  | 15.05 | 0.05253 | 15.05 | 0.00956
15.06667 | 0.05635 | 15.06667 | 0.04773 |  |  | 15.06667 | 0.05212 | 15.06667 | 0.00941
15.08333 | 0.05577 | 15.08333 | 0.04725 |  |  | 15.08333 | 0.0517 | 15.08333 | 0.00929
15.1 | 0.0552 | 15.1 | 0.04678 |  |  | 15.1 | 0.05125 | 15.1 | 0.00919
15.11667 | 0.05463 | 15.11667 | 0.04632 |  |  | 15.11667 | 0.05078 | 15.11667 | 0.00912
15.13333 | 0.05406 | 15.13333 | 0.04587 |  |  | 15.13333 | 0.05027 | 15.13333 | 0.00908
15.15 | 0.05349 | 15.15 | 0.0454 |  |  | 15.15 | 0.04973 | 15.15 | 0.00909
15.16667 | 0.05297 | 15.16667 | 0.04489 |  |  | 15.16667 | 0.04915 | 15.16667 | 0.00913
15.18333 | 0.05249 | 15.18333 | 0.04437 |  |  | 15.18333 | 0.04855 | 15.18333 | 0.00916
15.2 | 0.05204 | 15.2 | 0.04383 |  |  | 15.2 | 0.04796 | 15.2 | 0.00916
15.21667 | 0.05162 | 15.21667 | 0.04329 |  |  | 15.21667 | 0.04742 | 15.21667 | 0.00913
15.23333 | 0.05121 | 15.23333 | 0.04275 |  |  | 15.23333 | 0.04695 | 15.23333 | 0.00911
15.25 | 0.05079 | 15.25 | 0.04224 |  |  | 15.25 | 0.04651 | 15.25 | 0.00912
15.26667 | 0.05036 | 15.26667 | 0.04176 |  |  | 15.26667 | 0.04609 | 15.26667 | 0.00918
15.28333 | 0.04989 | 15.28333 | 0.04129 |  |  | 15.28333 | 0.04564 | 15.28333 | 0.00927
15.3 | 0.0494 | 15.3 | 0.04081 |  |  | 15.3 | 0.04516 | 15.3 | 0.00937
15.31667 | 0.04891 | 15.31667 | 0.04034 |  |  | 15.31667 | 0.04466 | 15.31667 | 0.00944
15.33333 | 0.0484 | 15.33333 | 0.03992 |  |  | 15.33333 | 0.04418 | 15.33333 | 0.00948
15.35 | 0.04786 | 15.35 | 0.03959 |  |  | 15.35 | 0.04371 | 15.35 | 0.00947
15.36667 | 0.04729 | 15.36667 | 0.03931 |  |  | 15.36667 | 0.04326 | 15.36667 | 0.00943
15.38333 | 0.04673 | 15.38333 | 0.03904 |  |  | 15.38333 | 0.04282 | 15.38333 | 0.00937
15.4 | 0.04617 | 15.4 | 0.03874 |  |  | 15.4 | 0.04238 | 15.4 | 0.00932
15.41667 | 0.04564 | 15.41667 | 0.03841 |  |  | 15.41667 | 0.04191 | 15.41667 | 0.0093
15.43333 | 0.04513 | 15.43333 | 0.03804 |  |  | 15.43333 | 0.04145 | 15.43333 | 0.0093
15.45 | 0.04465 | 15.45 | 0.03766 |  |  | 15.45 | 0.04101 | 15.45 | 0.0093
15.46667 | 0.04421 | 15.46667 | 0.03728 |  |  | 15.46667 | 0.04062 | 15.46667 | 0.0093
15.48333 | 0.04377 | 15.48333 | 0.03693 |  |  | 15.48333 | 0.04024 | 15.48333 | 0.00928
15.5 | 0.04332 | 15.5 | 0.03664 |  |  | 15.5 | 0.03987 | 15.5 | 0.00926
15.51667 | 0.04285 | 15.51667 | 0.03637 |  |  | 15.51667 | 0.03948 | 15.51667 | 0.00925
15.53333 | 0.04237 | 15.53333 | 0.03612 |  |  | 15.53333 | 0.03908 | 15.53333 | 0.00925
15.55 | 0.04187 | 15.55 | 0.03582 |  |  | 15.55 | 0.03869 | 15.55 | 0.00927
15.56667 | 0.04136 | 15.56667 | 0.03547 |  |  | 15.56667 | 0.0383 | 15.56667 | 0.00929
15.58333 | 0.04085 | 15.58333 | 0.03505 |  |  | 15.58333 | 0.03795 | 15.58333 | 0.0093
15.6 | 0.04032 | 15.6 | 0.03458 |  |  | 15.6 | 0.03761 | 15.6 | 0.0093
15.61667 | 0.0398 | 15.61667 | 0.0341 |  |  | 15.61667 | 0.03726 | 15.61667 | 0.00929
15.63333 | 0.03928 | 15.63333 | 0.03365 |  |  | 15.63333 | 0.03688 | 15.63333 | 0.00928
15.65 | 0.03877 | 15.65 | 0.03327 |  |  | 15.65 | 0.03645 | 15.65 | 0.00927
15.66667 | 0.03831 | 15.66667 | 0.03293 |  |  | 15.66667 | 0.03603 | 15.66667 | 0.00927
15.68333 | 0.03789 | 15.68333 | 0.03263 |  |  | 15.68333 | 0.03562 | 15.68333 | 0.00929
15.7 | 0.03751 | 15.7 | 0.03233 |  |  | 15.7 | 0.03523 | 15.7 | 0.00933
15.71667 | 0.03712 | 15.71667 | 0.03202 |  |  | 15.71667 | 0.03485 | 15.71667 | 0.00937
15.73333 | 0.03671 | 15.73333 | 0.03168 |  |  | 15.73333 | 0.03448 | 15.73333 | 0.0094
15.75 | 0.03629 | 15.75 | 0.03129 |  |  | 15.75 | 0.03411 | 15.75 | 0.00943
15.76667 | 0.03587 | 15.76667 | 0.03087 |  |  | 15.76667 | 0.03374 | 15.76667 | 0.00945
15.78333 | 0.03546 | 15.78333 | 0.03043 |  |  | 15.78333 | 0.03334 | 15.78333 | 0.00946
15.8 | 0.03506 | 15.8 | 0.02995 |  |  | 15.8 | 0.03291 | 15.8 | 0.00944
15.81667 | 0.03467 | 15.81667 | 0.02942 |  |  | 15.81667 | 0.03247 | 15.81667 | 0.00941
15.83333 | 0.03427 | 15.83333 | 0.02885 |  |  | 15.83333 | 0.03205 | 15.83333 | 0.00937
15.85 | 0.03385 | 15.85 | 0.02828 |  |  | 15.85 | 0.03165 | 15.85 | 0.00934
15.86667 | 0.03343 | 15.86667 | 0.02775 |  |  | 15.86667 | 0.03125 | 15.86667 | 0.0093
15.88333 | 0.03303 | 15.88333 | 0.02729 |  |  | 15.88333 | 0.03087 | 15.88333 | 0.00926
15.9 | 0.03265 | 15.9 | 0.02693 |  |  | 15.9 | 0.03054 | 15.9 | 0.00919
15.91667 | 0.03228 | 15.91667 | 0.02666 |  |  | 15.91667 | 0.03026 | 15.91667 | 0.00912
15.93333 | 0.03191 | 15.93333 | 0.02649 |  |  | 15.93333 | 0.03001 | 15.93333 | 0.00905
15.95 | 0.03154 | 15.95 | 0.02639 |  |  | 15.95 | 0.02979 | 15.95 | 0.00899
15.96667 | 0.0312 | 15.96667 | 0.02632 |  |  | 15.96667 | 0.02959 | 15.96667 | 0.00896
15.98333 | 0.03091 | 15.98333 | 0.02624 |  |  | 15.98333 | 0.02939 | 15.98333 | 0.00899
16 | 0.03064 | 16 | 0.02615 |  |  | 16 | 0.02917 | 16 | 0.00906
16.01667 | 0.03039 | 16.01667 | 0.02603 |  |  | 16.01667 | 0.02891 | 16.01667 | 0.00917
16.03333 | 0.03013 | 16.03333 | 0.02587 |  |  | 16.03333 | 0.02862 | 16.03333 | 0.00928
16.05 | 0.02986 | 16.05 | 0.02565 |  |  | 16.05 | 0.02832 | 16.05 | 0.00937
16.06667 | 0.02958 | 16.06667 | 0.02539 |  |  | 16.06667 | 0.02802 | 16.06667 | 0.00944
16.08333 | 0.02927 | 16.08333 | 0.02511 |  |  | 16.08333 | 0.02771 | 16.08333 | 0.00949
16.1 | 0.02894 | 16.1 | 0.0248 |  |  | 16.1 | 0.02743 | 16.1 | 0.00952
16.11667 | 0.02861 | 16.11667 | 0.02446 |  |  | 16.11667 | 0.02719 | 16.11667 | 0.00954
16.13333 | 0.02828 | 16.13333 | 0.02411 |  |  | 16.13333 | 0.02701 | 16.13333 | 0.00955
16.15 | 0.02796 | 16.15 | 0.02377 |  |  | 16.15 | 0.02688 | 16.15 | 0.00956
16.16667 | 0.02763 | 16.16667 | 0.02344 |  |  | 16.16667 | 0.02679 | 16.16667 | 0.00955
16.18333 | 0.0273 | 16.18333 | 0.02311 |  |  | 16.18333 | 0.02671 | 16.18333 | 0.00954
16.2 | 0.027 | 16.2 | 0.02277 |  |  | 16.2 | 0.0266 | 16.2 | 0.00953
16.21667 | 0.02673 | 16.21667 | 0.02243 |  |  | 16.21667 | 0.02643 | 16.21667 | 0.00951
16.23333 | 0.02648 | 16.23333 | 0.02208 |  |  | 16.23333 | 0.02618 | 16.23333 | 0.00949
16.25 | 0.02626 | 16.25 | 0.02171 |  |  | 16.25 | 0.02584 | 16.25 | 0.00946
16.26667 | 0.02602 | 16.26667 | 0.02131 |  |  | 16.26667 | 0.02544 | 16.26667 | 0.00943
16.28333 | 0.02577 | 16.28333 | 0.02091 |  |  | 16.28333 | 0.02499 | 16.28333 | 0.0094
16.3 | 0.0255 | 16.3 | 0.02055 |  |  | 16.3 | 0.02451 | 16.3 | 0.00937
16.31667 | 0.02521 | 16.31667 | 0.02027 |  |  | 16.31667 | 0.02405 | 16.31667 | 0.00936
16.33333 | 0.02492 | 16.33333 | 0.02006 |  |  | 16.33333 | 0.02363 | 16.33333 | 0.00936
16.35 | 0.02463 | 16.35 | 0.01992 |  |  | 16.35 | 0.02328 | 16.35 | 0.00936
16.36667 | 0.02435 | 16.36667 | 0.01982 |  |  | 16.36667 | 0.02298 | 16.36667 | 0.00935
16.38333 | 0.02407 | 16.38333 | 0.01974 |  |  | 16.38333 | 0.02271 | 16.38333 | 0.00933
16.4 | 0.02378 | 16.4 | 0.01966 |  |  | 16.4 | 0.02248 | 16.4 | 0.00931
16.41667 | 0.02347 | 16.41667 | 0.01956 |  |  | 16.41667 | 0.02228 | 16.41667 | 0.00928
16.43333 | 0.02316 | 16.43333 | 0.01945 |  |  | 16.43333 | 0.0221 | 16.43333 | 0.00927
16.45 | 0.02285 | 16.45 | 0.01931 |  |  | 16.45 | 0.02192 | 16.45 | 0.00929
16.46667 | 0.02254 | 16.46667 | 0.01914 |  |  | 16.46667 | 0.02172 | 16.46667 | 0.00933
16.48333 | 0.02225 | 16.48333 | 0.0189 |  |  | 16.48333 | 0.02152 | 16.48333 | 0.00938
16.5 | 0.022 | 16.5 | 0.01861 |  |  | 16.5 | 0.02133 | 16.5 | 0.00941
16.51667 | 0.02179 | 16.51667 | 0.0183 |  |  | 16.51667 | 0.02111 | 16.51667 | 0.00942
16.53333 | 0.02162 | 16.53333 | 0.01801 |  |  | 16.53333 | 0.02085 | 16.53333 | 0.00939
16.55 | 0.02145 | 16.55 | 0.01774 |  |  | 16.55 | 0.02057 | 16.55 | 0.00931
16.56667 | 0.02128 | 16.56667 | 0.0175 |  |  | 16.56667 | 0.02027 | 16.56667 | 0.00917
16.58333 | 0.0211 | 16.58333 | 0.01728 |  |  | 16.58333 | 0.02 | 16.58333 | 0.00902
16.6 | 0.0209 | 16.6 | 0.01707 |  |  | 16.6 | 0.01975 | 16.6 | 0.00886
16.61667 | 0.02069 | 16.61667 | 0.01686 |  |  | 16.61667 | 0.01952 | 16.61667 | 0.00872
16.63333 | 0.02045 | 16.63333 | 0.01663 |  |  | 16.63333 | 0.0193 | 16.63333 | 0.00862
16.65 | 0.02021 | 16.65 | 0.01636 |  |  | 16.65 | 0.01909 | 16.65 | 0.00856
16.66667 | 0.01994 | 16.66667 | 0.01608 |  |  | 16.66667 | 0.01888 | 16.66667 | 0.00853
16.68333 | 0.01964 | 16.68333 | 0.01579 |  |  | 16.68333 | 0.01868 | 16.68333 | 0.00853
16.7 | 0.01931 | 16.7 | 0.01549 |  |  | 16.7 | 0.0185 | 16.7 | 0.00854
16.71667 | 0.01896 | 16.71667 | 0.01518 |  |  | 16.71667 | 0.01835 | 16.71667 | 0.00856
16.73333 | 0.01862 | 16.73333 | 0.01485 |  |  | 16.73333 | 0.01822 | 16.73333 | 0.0086
16.75 | 0.01831 | 16.75 | 0.01454 |  |  | 16.75 | 0.01807 | 16.75 | 0.00866
16.76667 | 0.01804 | 16.76667 | 0.01427 |  |  | 16.76667 | 0.0179 | 16.76667 | 0.00875
16.78333 | 0.01782 | 16.78333 | 0.01404 |  |  | 16.78333 | 0.01772 | 16.78333 | 0.00888
16.8 | 0.01763 | 16.8 | 0.01383 |  |  | 16.8 | 0.01756 | 16.8 | 0.00903
16.81667 | 0.01744 | 16.81667 | 0.01365 |  |  | 16.81667 | 0.01739 | 16.81667 | 0.00918
16.83333 | 0.01725 | 16.83333 | 0.01347 |  |  | 16.83333 | 0.01721 | 16.83333 | 0.0093
16.85 | 0.01706 | 16.85 | 0.01329 |  |  | 16.85 | 0.017 | 16.85 | 0.00937
16.86667 | 0.0169 | 16.86667 | 0.01309 |  |  | 16.86667 | 0.01678 | 16.86667 | 0.00941
16.88333 | 0.01678 | 16.88333 | 0.01288 |  |  | 16.88333 | 0.01655 | 16.88333 | 0.00942
16.9 | 0.01668 | 16.9 | 0.01267 |  |  | 16.9 | 0.01632 | 16.9 | 0.00941
16.91667 | 0.01656 | 16.91667 | 0.01245 |  |  | 16.91667 | 0.01611 | 16.91667 | 0.00938
16.93333 | 0.01641 | 16.93333 | 0.01223 |  |  | 16.93333 | 0.01593 | 16.93333 | 0.00935
16.95 | 0.01622 | 16.95 | 0.01201 |  |  | 16.95 | 0.0158 | 16.95 | 0.00933
16.96667 | 0.01602 | 16.96667 | 0.01183 |  |  | 16.96667 | 0.01571 | 16.96667 | 0.00933
16.98333 | 0.0158 | 16.98333 | 0.01169 |  |  | 16.98333 | 0.01563 | 16.98333 | 0.00936
17 | 0.01557 | 17 | 0.01159 |  |  | 17 | 0.01555 | 17 | 0.0094
17.01667 | 0.01534 | 17.01667 | 0.01153 |  |  | 17.01667 | 0.01547 | 17.01667 | 0.00945
17.03333 | 0.0151 | 17.03333 | 0.01152 |  |  | 17.03333 | 0.01538 | 17.03333 | 0.00949
17.05 | 0.01484 | 17.05 | 0.01154 |  |  | 17.05 | 0.01525 | 17.05 | 0.00952
17.06667 | 0.0146 | 17.06667 | 0.01158 |  |  | 17.06667 | 0.01508 | 17.06667 | 0.00952
17.08333 | 0.0144 | 17.08333 | 0.01162 |  |  | 17.08333 | 0.01489 | 17.08333 | 0.00949
17.1 | 0.01426 | 17.1 | 0.01163 |  |  | 17.1 | 0.01468 | 17.1 | 0.00944
17.11667 | 0.01416 | 17.11667 | 0.0116 |  |  | 17.11667 | 0.01448 | 17.11667 | 0.00938
17.13333 | 0.01407 | 17.13333 | 0.01153 |  |  | 17.13333 | 0.01431 | 17.13333 | 0.00933
17.15 | 0.01396 | 17.15 | 0.01138 |  |  | 17.15 | 0.01418 | 17.15 | 0.0093
17.16667 | 0.01384 | 17.16667 | 0.01118 |  |  | 17.16667 | 0.01406 | 17.16667 | 0.00929
17.18333 | 0.01372 | 17.18333 | 0.01093 |  |  | 17.18333 | 0.01392 | 17.18333 | 0.0093
17.2 | 0.01361 | 17.2 | 0.01068 |  |  | 17.2 | 0.01375 | 17.2 | 0.00933
17.21667 | 0.0135 | 17.21667 | 0.01044 |  |  | 17.21667 | 0.01354 | 17.21667 | 0.00935
17.23333 | 0.01342 | 17.23333 | 0.01021 |  |  | 17.23333 | 0.01334 | 17.23333 | 0.00938
17.25 | 0.01335 | 17.25 | 0.01002 |  |  | 17.25 | 0.01316 | 17.25 | 0.00938
17.26667 | 0.0133 | 17.26667 | 0.0099 |  |  | 17.26667 | 0.013 | 17.26667 | 0.00936
17.28333 | 0.01327 | 17.28333 | 0.00984 |  |  | 17.28333 | 0.01286 | 17.28333 | 0.00931
17.3 | 0.01325 | 17.3 | 0.00981 |  |  | 17.3 | 0.01272 | 17.3 | 0.00924
17.31667 | 0.01322 | 17.31667 | 0.00978 |  |  | 17.31667 | 0.01259 | 17.31667 | 0.00916
17.33333 | 0.01318 | 17.33333 | 0.00971 |  |  | 17.33333 | 0.01246 | 17.33333 | 0.00909
17.35 | 0.0131 | 17.35 | 0.00959 |  |  | 17.35 | 0.01233 | 17.35 | 0.00904
17.36667 | 0.01299 | 17.36667 | 0.00944 |  |  | 17.36667 | 0.01224 | 17.36667 | 0.00899
17.38333 | 0.01286 | 17.38333 | 0.00926 |  |  | 17.38333 | 0.01218 | 17.38333 | 0.00894
17.4 | 0.01272 | 17.4 | 0.00909 |  |  | 17.4 | 0.01215 | 17.4 | 0.00888
17.41667 | 0.01256 | 17.41667 | 0.00898 |  |  | 17.41667 | 0.01212 | 17.41667 | 0.00884
17.43333 | 0.01235 | 17.43333 | 0.00893 |  |  | 17.43333 | 0.01208 | 17.43333 | 0.00883
17.45 | 0.01211 | 17.45 | 0.00894 |  |  | 17.45 | 0.012 | 17.45 | 0.00886
17.46667 | 0.01186 | 17.46667 | 0.00897 |  |  | 17.46667 | 0.0119 | 17.46667 | 0.0089
17.48333 | 0.01161 | 17.48333 | 0.00903 |  |  | 17.48333 | 0.0118 | 17.48333 | 0.00895
17.5 | 0.01138 | 17.5 | 0.00909 |  |  | 17.5 | 0.01169 | 17.5 | 0.009
17.51667 | 0.01119 | 17.51667 | 0.00912 |  |  | 17.51667 | 0.0116 | 17.51667 | 0.00907
17.53333 | 0.01104 | 17.53333 | 0.0091 |  |  | 17.53333 | 0.01154 | 17.53333 | 0.00913
17.55 | 0.01091 | 17.55 | 0.00903 |  |  | 17.55 | 0.01149 | 17.55 | 0.00918
17.56667 | 0.01077 | 17.56667 | 0.00891 |  |  | 17.56667 | 0.01145 | 17.56667 | 0.00921
17.58333 | 0.0106 | 17.58333 | 0.00874 |  |  | 17.58333 | 0.01141 | 17.58333 | 0.00921
17.6 | 0.01044 | 17.6 | 0.00851 |  |  | 17.6 | 0.01136 | 17.6 | 0.00919
17.61667 | 0.01031 | 17.61667 | 0.00824 |  |  | 17.61667 | 0.01131 | 17.61667 | 0.00916
17.63333 | 0.01024 | 17.63333 | 0.00797 |  |  | 17.63333 | 0.01127 | 17.63333 | 0.00915
17.65 | 0.01019 | 17.65 | 0.00776 |  |  | 17.65 | 0.01122 | 17.65 | 0.00917
17.66667 | 0.01015 | 17.66667 | 0.00761 |  |  | 17.66667 | 0.01119 | 17.66667 | 0.00921
17.68333 | 0.0101 | 17.68333 | 0.00753 |  |  | 17.68333 | 0.01118 | 17.68333 | 0.00927
17.7 | 0.01003 | 17.7 | 0.0075 |  |  | 17.7 | 0.01118 | 17.7 | 0.00933
17.71667 | 0.00994 | 17.71667 | 0.0075 |  |  | 17.71667 | 0.01117 | 17.71667 | 0.00938
17.73333 | 0.00982 | 17.73333 | 0.00748 |  |  | 17.73333 | 0.01115 | 17.73333 | 0.00941
17.75 | 0.00971 | 17.75 | 0.00742 |  |  | 17.75 | 0.01109 | 17.75 | 0.00944
17.76667 | 0.00961 | 17.76667 | 0.0073 |  |  | 17.76667 | 0.01101 | 17.76667 | 0.00946
17.78333 | 0.00954 | 17.78333 | 0.00714 |  |  | 17.78333 | 0.01089 | 17.78333 | 0.00948
17.8 | 0.0095 | 17.8 | 0.00699 |  |  | 17.8 | 0.01074 | 17.8 | 0.00948
17.81667 | 0.00946 | 17.81667 | 0.00689 |  |  | 17.81667 | 0.01059 | 17.81667 | 0.00946
17.83333 | 0.00939 | 17.83333 | 0.00684 |  |  | 17.83333 | 0.01046 | 17.83333 | 0.00944
17.85 | 0.00929 | 17.85 | 0.00685 |  |  | 17.85 | 0.01034 | 17.85 | 0.00945
17.86667 | 0.00917 | 17.86667 | 0.0069 |  |  | 17.86667 | 0.01021 | 17.86667 | 0.00951
17.88333 | 0.00906 | 17.88333 | 0.00694 |  |  | 17.88333 | 0.01006 | 17.88333 | 0.00961
17.9 | 0.00904 | 17.9 | 0.00693 |  |  | 17.9 | 0.0099 | 17.9 | 0.00973
17.91667 | 0.00911 | 17.91667 | 0.00688 |  |  | 17.91667 | 0.00974 | 17.91667 | 0.00983
17.93333 | 0.00925 | 17.93333 | 0.00682 |  |  | 17.93333 | 0.00961 | 17.93333 | 0.00992
17.95 | 0.00938 | 17.95 | 0.00677 |  |  | 17.95 | 0.00949 | 17.95 | 0.00998
17.96667 | 0.00945 | 17.96667 | 0.00674 |  |  | 17.96667 | 0.00941 | 17.96667 | 0.01002
17.98333 | 0.00944 | 17.98333 | 0.00672 |  |  | 17.98333 | 0.00937 | 17.98333 | 0.01005
18 | 0.00935 | 18 | 0.00669 |  |  | 18 | 0.00936 | 18 | 0.01008
18.01667 | 0.00919 | 18.01667 | 0.00663 |  |  | 18.01667 | 0.00937 | 18.01667 | 0.01009
18.03333 | 0.00898 | 18.03333 | 0.00657 |  |  | 18.03333 | 0.0094 | 18.03333 | 0.0101
18.05 | 0.00874 | 18.05 | 0.00651 |  |  | 18.05 | 0.00943 | 18.05 | 0.01009
18.06667 | 0.00852 | 18.06667 | 0.00649 |  |  | 18.06667 | 0.00944 | 18.06667 | 0.01009
18.08333 | 0.00834 | 18.08333 | 0.00654 |  |  | 18.08333 | 0.00944 | 18.08333 | 0.01011
18.1 | 0.0082 | 18.1 | 0.00663 |  |  | 18.1 | 0.00941 | 18.1 | 0.01015
18.11667 | 0.00813 | 18.11667 | 0.00672 |  |  | 18.11667 | 0.00938 | 18.11667 | 0.01018
18.13333 | 0.00814 | 18.13333 | 0.00677 |  |  | 18.13333 | 0.00938 | 18.13333 | 0.0102
18.15 | 0.0082 | 18.15 | 0.00674 |  |  | 18.15 | 0.00941 | 18.15 | 0.01022
18.16667 | 0.00826 | 18.16667 | 0.00665 |  |  | 18.16667 | 0.00945 | 18.16667 | 0.01022
18.18333 | 0.00829 | 18.18333 | 0.00653 |  |  | 18.18333 | 0.00949 | 18.18333 | 0.0102
18.2 | 0.00829 | 18.2 | 0.00639 |  |  | 18.2 | 0.00952 | 18.2 | 0.01015
18.21667 | 0.00828 | 18.21667 | 0.00625 |  |  | 18.21667 | 0.00951 | 18.21667 | 0.01008
18.23333 | 0.00827 | 18.23333 | 0.00613 |  |  | 18.23333 | 0.00947 | 18.23333 | 0.01001
18.25 | 0.00823 | 18.25 | 0.00602 |  |  | 18.25 | 0.00938 | 18.25 | 0.00996
18.26667 | 0.00817 | 18.26667 | 0.00591 |  |  | 18.26667 | 0.00926 | 18.26667 | 0.00995
18.28333 | 0.00808 | 18.28333 | 0.00579 |  |  | 18.28333 | 0.00914 | 18.28333 | 0.00999
18.3 | 0.00795 | 18.3 | 0.0057 |  |  | 18.3 | 0.00902 | 18.3 | 0.01007
18.31667 | 0.0078 | 18.31667 | 0.00568 |  |  | 18.31667 | 0.00888 | 18.31667 | 0.01018
18.33333 | 0.00762 | 18.33333 | 0.00574 |  |  | 18.33333 | 0.00874 | 18.33333 | 0.0103
18.35 | 0.00746 | 18.35 | 0.00585 |  |  | 18.35 | 0.00865 | 18.35 | 0.01041
18.36667 | 0.00733 | 18.36667 | 0.00601 |  |  | 18.36667 | 0.00861 | 18.36667 | 0.01051
18.38333 | 0.00723 | 18.38333 | 0.00618 |  |  | 18.38333 | 0.0086 | 18.38333 | 0.0106
18.4 | 0.00715 | 18.4 | 0.00635 |  |  | 18.4 | 0.00863 | 18.4 | 0.01067
18.41667 | 0.00712 | 18.41667 | 0.00648 |  |  | 18.41667 | 0.00868 | 18.41667 | 0.01075
18.43333 | 0.00712 | 18.43333 | 0.00658 |  |  | 18.43333 | 0.00874 | 18.43333 | 0.01083
18.45 | 0.00714 | 18.45 | 0.00665 |  |  | 18.45 | 0.00881 | 18.45 | 0.01089
18.46667 | 0.00716 | 18.46667 | 0.00671 |  |  | 18.46667 | 0.00887 | 18.46667 | 0.01093
18.48333 | 0.00719 | 18.48333 | 0.00676 |  |  | 18.48333 | 0.00892 | 18.48333 | 0.01094
18.5 | 0.00721 | 18.5 | 0.00678 |  |  | 18.5 | 0.00898 | 18.5 | 0.01095
18.51667 | 0.00722 | 18.51667 | 0.00678 |  |  | 18.51667 | 0.00905 | 18.51667 | 0.01098
18.53333 | 0.00721 | 18.53333 | 0.00677 |  |  | 18.53333 | 0.00912 | 18.53333 | 0.01106
18.55 | 0.00718 | 18.55 | 0.00677 |  |  | 18.55 | 0.0092 | 18.55 | 0.01118
18.56667 | 0.00716 | 18.56667 | 0.00677 |  |  | 18.56667 | 0.00926 | 18.56667 | 0.01132
18.58333 | 0.00716 | 18.58333 | 0.00676 |  |  | 18.58333 | 0.00931 | 18.58333 | 0.01145
18.6 | 0.00721 | 18.6 | 0.00678 |  |  | 18.6 | 0.00933 | 18.6 | 0.01153
18.61667 | 0.00726 | 18.61667 | 0.00684 |  |  | 18.61667 | 0.00931 | 18.61667 | 0.01156
18.63333 | 0.00729 | 18.63333 | 0.00695 |  |  | 18.63333 | 0.00926 | 18.63333 | 0.01154
18.65 | 0.00729 | 18.65 | 0.00711 |  |  | 18.65 | 0.00921 | 18.65 | 0.01148
18.66667 | 0.00724 | 18.66667 | 0.00734 |  |  | 18.66667 | 0.00915 | 18.66667 | 0.01143
18.68333 | 0.00714 | 18.68333 | 0.00765 |  |  | 18.68333 | 0.00908 | 18.68333 | 0.01138
18.7 | 0.00703 | 18.7 | 0.00801 |  |  | 18.7 | 0.00898 | 18.7 | 0.01135
18.71667 | 0.00691 | 18.71667 | 0.0084 |  |  | 18.71667 | 0.00889 | 18.71667 | 0.01133
18.73333 | 0.0068 | 18.73333 | 0.0088 |  |  | 18.73333 | 0.00881 | 18.73333 | 0.0113
18.75 | 0.00673 | 18.75 | 0.00923 |  |  | 18.75 | 0.00877 | 18.75 | 0.01127
18.76667 | 0.00667 | 18.76667 | 0.00969 |  |  | 18.76667 | 0.00879 | 18.76667 | 0.01123
18.78333 | 0.00665 | 18.78333 | 0.01022 |  |  | 18.78333 | 0.00888 | 18.78333 | 0.01121
18.8 | 0.00666 | 18.8 | 0.01084 |  |  | 18.8 | 0.00904 | 18.8 | 0.01121
18.81667 | 0.00668 | 18.81667 | 0.01155 |  |  | 18.81667 | 0.00924 | 18.81667 | 0.01124
18.83333 | 0.0067 | 18.83333 | 0.01235 |  |  | 18.83333 | 0.00944 | 18.83333 | 0.01129
18.85 | 0.00668 | 18.85 | 0.01321 |  |  | 18.85 | 0.00964 | 18.85 | 0.01134
18.86667 | 0.00664 | 18.86667 | 0.01408 |  |  | 18.86667 | 0.0098 | 18.86667 | 0.01139
18.88333 | 0.00658 | 18.88333 | 0.01493 |  |  | 18.88333 | 0.00993 | 18.88333 | 0.01144
18.9 | 0.0065 | 18.9 | 0.01574 |  |  | 18.9 | 0.01 | 18.9 | 0.0115
18.91667 | 0.00639 | 18.91667 | 0.0165 |  |  | 18.91667 | 0.01004 | 18.91667 | 0.01157
18.93333 | 0.00624 | 18.93333 | 0.01723 |  |  | 18.93333 | 0.01006 | 18.93333 | 0.01167
18.95 | 0.00607 | 18.95 | 0.01792 |  |  | 18.95 | 0.0101 | 18.95 | 0.01177
18.96667 | 0.00591 | 18.96667 | 0.0186 |  |  | 18.96667 | 0.01016 | 18.96667 | 0.01187
18.98333 | 0.00573 | 18.98333 | 0.01925 |  |  | 18.98333 | 0.01023 | 18.98333 | 0.01197
19 | 0.00551 | 19 | 0.01987 |  |  | 19 | 0.01031 | 19 | 0.01205
19.01667 | 0.00521 | 19.01667 | 0.02041 |  |  | 19.01667 | 0.01039 | 19.01667 | 0.0121
19.03333 | 0.00483 | 19.03333 | 0.02085 |  |  | 19.03333 | 0.01047 | 19.03333 | 0.01211
19.05 | 0.00435 | 19.05 | 0.02117 |  |  | 19.05 | 0.01055 | 19.05 | 0.01206
19.06667 | 0.00379 | 19.06667 | 0.02132 |  |  | 19.06667 | 0.01064 | 19.06667 | 0.01194
19.08333 | 0.00314 | 19.08333 | 0.02126 |  |  | 19.08333 | 0.01075 | 19.08333 | 0.01172
19.1 | 0.00241 | 19.1 | 0.02096 |  |  | 19.1 | 0.01085 | 19.1 | 0.01142
19.11667 | 0.00158 | 19.11667 | 0.02042 |  |  | 19.11667 | 0.01093 | 19.11667 | 0.01102
19.13333 | 0.000651 | 19.13333 | 0.01965 |  |  | 19.13333 | 0.01093 | 19.13333 | 0.01053
19.15 | -0.000385 | 19.15 | 0.01867 |  |  | 19.15 | 0.01085 | 19.15 | 0.00991
19.16667 | -0.00152 | 19.16667 | 0.0175 |  |  | 19.16667 | 0.01071 | 19.16667 | 0.00912
19.18333 | -0.00275 | 19.18333 | 0.01617 |  |  | 19.18333 | 0.01054 | 19.18333 | 0.00813
19.2 | -0.00411 | 19.2 | 0.0147 |  |  | 19.2 | 0.01034 | 19.2 | 0.00685
19.21667 | -0.00561 | 19.21667 | 0.01312 |  |  | 19.21667 | 0.01011 | 19.21667 | 0.00525
19.23333 | -0.00725 | 19.23333 | 0.01139 |  |  | 19.23333 | 0.00986 | 19.23333 | 0.00327
19.25 | -0.00903 | 19.25 | 0.00951 |  |  | 19.25 | 0.0096 | 19.25 | 0.000924
19.26667 | -0.01093 | 19.26667 | 0.00751 |  |  | 19.26667 | 0.00933 | 19.26667 | -0.00181
19.28333 | -0.01295 | 19.28333 | 0.00547 |  |  | 19.28333 | 0.00902 | 19.28333 | -0.00493
19.3 | -0.01502 | 19.3 | 0.00344 |  |  | 19.3 | 0.0087 | 19.3 | -0.00847
19.31667 | -0.01708 | 19.31667 | 0.00142 |  |  | 19.31667 | 0.00841 | 19.31667 | -0.01244
19.33333 | -0.01907 | 19.33333 | -0.00055 |  |  | 19.33333 | 0.00817 | 19.33333 | -0.0168
19.35 | -0.02096 | 19.35 | -0.00248 |  |  | 19.35 | 0.00803 | 19.35 | -0.02152
19.36667 | -0.02275 | 19.36667 | -0.00437 |  |  | 19.36667 | 0.00796 | 19.36667 | -0.02654
19.38333 | -0.02442 | 19.38333 | -0.00619 |  |  | 19.38333 | 0.00797 | 19.38333 | -0.03178
19.4 | -0.02596 | 19.4 | -0.00794 |  |  | 19.4 | 0.00799 | 19.4 | -0.03717
19.41667 | -0.02738 | 19.41667 | -0.00957 |  |  | 19.41667 | 0.008 | 19.41667 | -0.04265
19.43333 | -0.02867 | 19.43333 | -0.01104 |  |  | 19.43333 | 0.00796 | 19.43333 | -0.04816
19.45 | -0.02986 | 19.45 | -0.01233 |  |  | 19.45 | 0.00788 | 19.45 | -0.05367
19.46667 | -0.03096 | 19.46667 | -0.01341 |  |  | 19.46667 | 0.00781 | 19.46667 | -0.0591
19.48333 | -0.03198 | 19.48333 | -0.01431 |  |  | 19.48333 | 0.00776 | 19.48333 | -0.06434
19.5 | -0.0329 | 19.5 | -0.01503 |  |  | 19.5 | 0.00776 | 19.5 | -0.0693
19.51667 | -0.03372 | 19.51667 | -0.01564 |  |  | 19.51667 | 0.0078 | 19.51667 | -0.07389
19.53333 | -0.03438 | 19.53333 | -0.01621 |  |  | 19.53333 | 0.00792 | 19.53333 | -0.07804
19.55 | -0.03487 | 19.55 | -0.01678 |  |  | 19.55 | 0.00812 | 19.55 | -0.08175
19.56667 | -0.03517 | 19.56667 | -0.01733 |  |  | 19.56667 | 0.00835 | 19.56667 | -0.08501
19.58333 | -0.03533 | 19.58333 | -0.01783 |  |  | 19.58333 | 0.00859 | 19.58333 | -0.08782
19.6 | -0.03538 | 19.6 | -0.01822 |  |  | 19.6 | 0.0088 | 19.6 | -0.09023
19.61667 | -0.03533 | 19.61667 | -0.01847 |  |  | 19.61667 | 0.00897 | 19.61667 | -0.09225
19.63333 | -0.03521 | 19.63333 | -0.01857 |  |  | 19.63333 | 0.00909 | 19.63333 | -0.09391
19.65 | -0.03503 | 19.65 | -0.01855 |  |  | 19.65 | 0.00914 | 19.65 | -0.09523
19.66667 | -0.03478 | 19.66667 | -0.01842 |  |  | 19.66667 | 0.00915 | 19.66667 | -0.0962
19.68333 | -0.03443 | 19.68333 | -0.01821 |  |  | 19.68333 | 0.00914 | 19.68333 | -0.09684
19.7 | -0.03395 | 19.7 | -0.01793 |  |  | 19.7 | 0.00916 | 19.7 | -0.09716
19.71667 | -0.03333 | 19.71667 | -0.01756 |  |  | 19.71667 | 0.00922 | 19.71667 | -0.09719
19.73333 | -0.03256 | 19.73333 | -0.01709 |  |  | 19.73333 | 0.00929 | 19.73333 | -0.09698
19.75 | -0.03167 | 19.75 | -0.01654 |  |  | 19.75 | 0.00938 | 19.75 | -0.09656
19.76667 | -0.03068 | 19.76667 | -0.01592 |  |  | 19.76667 | 0.00946 | 19.76667 | -0.09599
19.78333 | -0.02961 | 19.78333 | -0.01523 |  |  | 19.78333 | 0.00954 | 19.78333 | -0.09529
19.8 | -0.0285 | 19.8 | -0.01445 |  |  | 19.8 | 0.00961 | 19.8 | -0.09449
19.81667 | -0.02737 | 19.81667 | -0.01361 |  |  | 19.81667 | 0.00968 | 19.81667 | -0.09358
19.83333 | -0.02623 | 19.83333 | -0.01271 |  |  | 19.83333 | 0.00976 | 19.83333 | -0.09257
19.85 | -0.02509 | 19.85 | -0.01181 |  |  | 19.85 | 0.00985 | 19.85 | -0.09147
19.86667 | -0.02394 | 19.86667 | -0.01091 |  |  | 19.86667 | 0.00991 | 19.86667 | -0.09027
19.88333 | -0.02281 | 19.88333 | -0.01004 |  |  | 19.88333 | 0.00991 | 19.88333 | -0.089
19.9 | -0.02172 | 19.9 | -0.00923 |  |  | 19.9 | 0.00987 | 19.9 | -0.08765
19.91667 | -0.02067 | 19.91667 | -0.00846 |  |  | 19.91667 | 0.00982 | 19.91667 | -0.0862
19.93333 | -0.01968 | 19.93333 | -0.00771 |  |  | 19.93333 | 0.00978 | 19.93333 | -0.08464
19.95 | -0.01873 | 19.95 | -0.00696 |  |  | 19.95 | 0.00975 | 19.95 | -0.08296
19.96667 | -0.01782 | 19.96667 | -0.0062 |  |  | 19.96667 | 0.00972 | 19.96667 | -0.0812
19.98333 | -0.0169 | 19.98333 | -0.00545 |  |  | 19.98333 | 0.00971 | 19.98333 | -0.07936
20 | -0.01598 | 20 | -0.00474 |  |  | 20 | 0.00972 | 20 | -0.07746
20.01667 | -0.01505 | 20.01667 | -0.00405 |  |  | 20.01667 | 0.00975 | 20.01667 | -0.07548
20.03333 | -0.01413 | 20.03333 | -0.00339 |  |  | 20.03333 | 0.00981 | 20.03333 | -0.07342
20.05 | -0.01323 | 20.05 | -0.00277 |  |  | 20.05 | 0.00988 | 20.05 | -0.07129
20.06667 | -0.01235 | 20.06667 | -0.00217 |  |  | 20.06667 | 0.00995 | 20.06667 | -0.06909
20.08333 | -0.01153 | 20.08333 | -0.00159 |  |  | 20.08333 | 0.01 | 20.08333 | -0.06683
20.1 | -0.0108 | 20.1 | -0.00103 |  |  | 20.1 | 0.01 | 20.1 | -0.06451
20.11667 | -0.01017 | 20.11667 | -0.000523 |  |  | 20.11667 | 0.00997 | 20.11667 | -0.06215
20.13333 | -0.00963 | 20.13333 | -9.2e-05 |  |  | 20.13333 | 0.00993 | 20.13333 | -0.05976
20.15 | -0.00915 | 20.15 | 0.000255 |  |  | 20.15 | 0.00991 | 20.15 | -0.05734
20.16667 | -0.0087 | 20.16667 | 0.000535 |  |  | 20.16667 | 0.00989 | 20.16667 | -0.0549
20.18333 | -0.00826 | 20.18333 | 0.000768 |  |  | 20.18333 | 0.00986 | 20.18333 | -0.05246
20.2 | -0.00784 | 20.2 | 0.000968 |  |  | 20.2 | 0.00984 | 20.2 | -0.05002
20.21667 | -0.00742 | 20.21667 | 0.00115 |  |  | 20.21667 | 0.00983 | 20.21667 | -0.04759
20.23333 | -0.00702 | 20.23333 | 0.00133 |  |  | 20.23333 | 0.00984 | 20.23333 | -0.04517
20.25 | -0.00662 | 20.25 | 0.00153 |  |  | 20.25 | 0.00987 | 20.25 | -0.04279
20.26667 | -0.00626 | 20.26667 | 0.00175 |  |  | 20.26667 | 0.00991 | 20.26667 | -0.04044
20.28333 | -0.00593 | 20.28333 | 0.00197 |  |  | 20.28333 | 0.00995 | 20.28333 | -0.03814
20.3 | -0.00565 | 20.3 | 0.0022 |  |  | 20.3 | 0.00995 | 20.3 | -0.0359
20.31667 | -0.00545 | 20.31667 | 0.00241 |  |  | 20.31667 | 0.0099 | 20.31667 | -0.03371
20.33333 | -0.00532 | 20.33333 | 0.00257 |  |  | 20.33333 | 0.00979 | 20.33333 | -0.03157
20.35 | -0.00522 | 20.35 | 0.00266 |  |  | 20.35 | 0.00965 | 20.35 | -0.02948
20.36667 | -0.00512 | 20.36667 | 0.0027 |  |  | 20.36667 | 0.00955 | 20.36667 | -0.02746
20.38333 | -0.00498 | 20.38333 | 0.00274 |  |  | 20.38333 | 0.00953 | 20.38333 | -0.02555
20.4 | -0.0048 | 20.4 | 0.00282 |  |  | 20.4 | 0.00959 | 20.4 | -0.02378
20.41667 | -0.00459 | 20.41667 | 0.00294 |  |  | 20.41667 | 0.00971 | 20.41667 | -0.02214
20.43333 | -0.00434 | 20.43333 | 0.00306 |  |  | 20.43333 | 0.00986 | 20.43333 | -0.02062
20.45 | -0.00408 | 20.45 | 0.00319 |  |  | 20.45 | 0.01001 | 20.45 | -0.01919
20.46667 | -0.00384 | 20.46667 | 0.0033 |  |  | 20.46667 | 0.0101 | 20.46667 | -0.01784
20.48333 | -0.00364 | 20.48333 | 0.00341 |  |  | 20.48333 | 0.01012 | 20.48333 | -0.01658
20.5 | -0.00346 | 20.5 | 0.00352 |  |  | 20.5 | 0.01003 | 20.5 | -0.0154
20.51667 | -0.00327 | 20.51667 | 0.00366 |  |  | 20.51667 | 0.00985 | 20.51667 | -0.01431
20.53333 | -0.00303 | 20.53333 | 0.00383 |  |  | 20.53333 | 0.00959 | 20.53333 | -0.01331
20.55 | -0.00276 | 20.55 | 0.00403 |  |  | 20.55 | 0.0093 | 20.55 | -0.01238
20.56667 | -0.00245 | 20.56667 | 0.00422 |  |  | 20.56667 | 0.00903 | 20.56667 | -0.01153
20.58333 | -0.00214 | 20.58333 | 0.00439 |  |  | 20.58333 | 0.00885 | 20.58333 | -0.01073
20.6 | -0.00184 | 20.6 | 0.00452 |  |  | 20.6 | 0.00875 | 20.6 | -0.00997
20.61667 | -0.00157 | 20.61667 | 0.00461 |  |  | 20.61667 | 0.00872 | 20.61667 | -0.00922
20.63333 | -0.00135 | 20.63333 | 0.00466 |  |  | 20.63333 | 0.00873 | 20.63333 | -0.00848
20.65 | -0.00116 | 20.65 | 0.00465 |  |  | 20.65 | 0.00876 | 20.65 | -0.00774
20.66667 | -0.00101 | 20.66667 | 0.0046 |  |  | 20.66667 | 0.00883 | 20.66667 | -0.00704
20.68333 | -0.000881 | 20.68333 | 0.00455 |  |  | 20.68333 | 0.00892 | 20.68333 | -0.00636
20.7 | -0.000796 | 20.7 | 0.00455 |  |  | 20.7 | 0.00902 | 20.7 | -0.00573
20.71667 | -0.00076 | 20.71667 | 0.00458 |  |  | 20.71667 | 0.00912 | 20.71667 | -0.00514
20.73333 | -0.000768 | 20.73333 | 0.00462 |  |  | 20.73333 | 0.00921 | 20.73333 | -0.00458
20.75 | -0.000811 | 20.75 | 0.00461 |  |  | 20.75 | 0.00927 | 20.75 | -0.00405
20.76667 | -0.000886 | 20.76667 | 0.00452 |  |  | 20.76667 | 0.0093 | 20.76667 | -0.00354
20.78333 | -0.000995 | 20.78333 | 0.00431 |  |  | 20.78333 | 0.00929 | 20.78333 | -0.00307
20.8 | -0.00113 | 20.8 | 0.00398 |  |  | 20.8 | 0.00928 | 20.8 | -0.00267
20.81667 | -0.00129 | 20.81667 | 0.00356 |  |  | 20.81667 | 0.00929 | 20.81667 | -0.00236
20.83333 | -0.00147 | 20.83333 | 0.00306 |  |  | 20.83333 | 0.00931 | 20.83333 | -0.00215
20.85 | -0.00169 | 20.85 | 0.00249 |  |  | 20.85 | 0.00935 | 20.85 | -0.00205
20.86667 | -0.002 | 20.86667 | 0.00181 |  |  | 20.86667 | 0.0094 | 20.86667 | -0.00205
20.88333 | -0.00243 | 20.88333 | 0.000949 |  |  | 20.88333 | 0.00947 | 20.88333 | -0.00218
20.9 | -0.00307 | 20.9 | -0.000154 |  |  | 20.9 | 0.00952 | 20.9 | -0.00248
20.91667 | -0.00397 | 20.91667 | -0.00159 |  |  | 20.91667 | 0.00955 | 20.91667 | -0.00298
20.93333 | -0.00521 | 20.93333 | -0.00347 |  |  | 20.93333 | 0.00956 | 20.93333 | -0.00377
20.95 | -0.0068 | 20.95 | -0.00591 |  |  | 20.95 | 0.00957 | 20.95 | -0.00488
20.96667 | -0.00876 | 20.96667 | -0.00899 |  |  | 20.96667 | 0.00961 | 20.96667 | -0.00639
20.98333 | -0.01114 | 20.98333 | -0.01277 |  |  | 20.98333 | 0.00966 | 20.98333 | -0.00838
21 | -0.014 | 21 | -0.01727 |  |  | 21 | 0.00973 | 21 | -0.01093
21.01667 | -0.01741 | 21.01667 | -0.02253 |  |  | 21.01667 | 0.00985 | 21.01667 | -0.01417
21.03333 | -0.02143 | 21.03333 | -0.02858 |  |  | 21.03333 | 0.01004 | 21.03333 | -0.0182
21.05 | -0.02613 | 21.05 | -0.03544 |  |  | 21.05 | 0.01032 | 21.05 | -0.02314
21.06667 | -0.03154 | 21.06667 | -0.04316 |  |  | 21.06667 | 0.01068 | 21.06667 | -0.02912
21.08333 | -0.03765 | 21.08333 | -0.05179 |  |  | 21.08333 | 0.01111 | 21.08333 | -0.03629
21.1 | -0.04443 | 21.1 | -0.06137 |  |  | 21.1 | 0.01159 | 21.1 | -0.04482
21.11667 | -0.0518 | 21.11667 | -0.07188 |  |  | 21.11667 | 0.01212 | 21.11667 | -0.05485
21.13333 | -0.05974 | 21.13333 | -0.08323 |  |  | 21.13333 | 0.01266 | 21.13333 | -0.06647
21.15 | -0.06822 | 21.15 | -0.09529 |  |  | 21.15 | 0.0132 | 21.15 | -0.07975
21.16667 | -0.07722 | 21.16667 | -0.10794 |  |  | 21.16667 | 0.01374 | 21.16667 | -0.09472
21.18333 | -0.08669 | 21.18333 | -0.12105 |  |  | 21.18333 | 0.01429 | 21.18333 | -0.11139
21.2 | -0.09653 | 21.2 | -0.13447 |  |  | 21.2 | 0.01488 | 21.2 | -0.1297
21.21667 | -0.10668 | 21.21667 | -0.14803 |  |  | 21.21667 | 0.01552 | 21.21667 | -0.14953
21.23333 | -0.11703 | 21.23333 | -0.16155 |  |  | 21.23333 | 0.01621 | 21.23333 | -0.1707
21.25 | -0.12745 | 21.25 | -0.17487 |  |  | 21.25 | 0.01695 | 21.25 | -0.19296
21.26667 | -0.13782 | 21.26667 | -0.18782 |  |  | 21.26667 | 0.0177 | 21.26667 | -0.21604
21.28333 | -0.148 | 21.28333 | -0.20024 |  |  | 21.28333 | 0.01844 | 21.28333 | -0.23962
21.3 | -0.15786 | 21.3 | -0.212 |  |  | 21.3 | 0.01914 | 21.3 | -0.26337
21.31667 | -0.1673 | 21.31667 | -0.223 |  |  | 21.31667 | 0.0198 | 21.31667 | -0.28692
21.33333 | -0.17619 | 21.33333 | -0.23316 |  |  | 21.33333 | 0.02042 | 21.33333 | -0.30991
21.35 | -0.18447 | 21.35 | -0.24241 |  |  | 21.35 | 0.021 | 21.35 | -0.332
21.36667 | -0.19208 | 21.36667 | -0.25069 |  |  | 21.36667 | 0.0215 | 21.36667 | -0.35292
21.38333 | -0.199 | 21.38333 | -0.25799 |  |  | 21.38333 | 0.02193 | 21.38333 | -0.37247
21.4 | -0.20523 | 21.4 | -0.26433 |  |  | 21.4 | 0.02227 | 21.4 | -0.39056
21.41667 | -0.2108 | 21.41667 | -0.26973 |  |  | 21.41667 | 0.02255 | 21.41667 | -0.40707
21.43333 | -0.21574 | 21.43333 | -0.27422 |  |  | 21.43333 | 0.02275 | 21.43333 | -0.42195
21.45 | -0.22006 | 21.45 | -0.27786 |  |  | 21.45 | 0.02289 | 21.45 | -0.43515
21.46667 | -0.22378 | 21.46667 | -0.28073 |  |  | 21.46667 | 0.023 | 21.46667 | -0.4467
21.48333 | -0.22688 | 21.48333 | -0.28287 |  |  | 21.48333 | 0.02309 | 21.48333 | -0.45668
21.5 | -0.22936 | 21.5 | -0.28431 |  |  | 21.5 | 0.02317 | 21.5 | -0.46519
21.51667 | -0.23126 | 21.51667 | -0.28508 |  |  | 21.51667 | 0.0232 | 21.51667 | -0.47241
21.53333 | -0.2326 | 21.53333 | -0.28523 |  |  | 21.53333 | 0.02317 | 21.53333 | -0.47849
21.55 | -0.2334 | 21.55 | -0.28481 |  |  | 21.55 | 0.02308 | 21.55 | -0.48363
21.56667 | -0.23368 | 21.56667 | -0.28388 |  |  | 21.56667 | 0.02297 | 21.56667 | -0.488
21.58333 | -0.23343 | 21.58333 | -0.28247 |  |  | 21.58333 | 0.02286 | 21.58333 | -0.49177
21.6 | -0.23266 | 21.6 | -0.2806 |  |  | 21.6 | 0.0228 | 21.6 | -0.49506
21.61667 | -0.23138 | 21.61667 | -0.2783 |  |  | 21.61667 | 0.02279 | 21.61667 | -0.49801
21.63333 | -0.22961 | 21.63333 | -0.27559 |  |  | 21.63333 | 0.02283 | 21.63333 | -0.50073
21.65 | -0.22739 | 21.65 | -0.27248 |  |  | 21.65 | 0.02288 | 21.65 | -0.50336
21.66667 | -0.22474 | 21.66667 | -0.26899 |  |  | 21.66667 | 0.02292 | 21.66667 | -0.506
21.68333 | -0.22168 | 21.68333 | -0.26514 |  |  | 21.68333 | 0.02291 | 21.68333 | -0.50872
21.7 | -0.21819 | 21.7 | -0.26096 |  |  | 21.7 | 0.02287 | 21.7 | -0.51155
21.71667 | -0.21428 | 21.71667 | -0.25647 |  |  | 21.71667 | 0.0228 | 21.71667 | -0.51449
21.73333 | -0.20999 | 21.73333 | -0.25166 |  |  | 21.73333 | 0.02273 | 21.73333 | -0.51754
21.75 | -0.20541 | 21.75 | -0.24657 |  |  | 21.75 | 0.02263 | 21.75 | -0.5207
21.76667 | -0.20061 | 21.76667 | -0.24123 |  |  | 21.76667 | 0.02254 | 21.76667 | -0.52393
21.78333 | -0.19564 | 21.78333 | -0.23567 |  |  | 21.78333 | 0.02243 | 21.78333 | -0.5272
21.8 | -0.19056 | 21.8 | -0.22992 |  |  | 21.8 | 0.02229 | 21.8 | -0.53045
21.81667 | -0.18543 | 21.81667 | -0.22395 |  |  | 21.81667 | 0.02211 | 21.81667 | -0.53359
21.83333 | -0.18028 | 21.83333 | -0.21779 |  |  | 21.83333 | 0.0219 | 21.83333 | -0.53655
21.85 | -0.17512 | 21.85 | -0.21148 |  |  | 21.85 | 0.02166 | 21.85 | -0.53922
21.86667 | -0.16997 | 21.86667 | -0.20504 |  |  | 21.86667 | 0.02141 | 21.86667 | -0.54155
21.88333 | -0.16484 | 21.88333 | -0.19856 |  |  | 21.88333 | 0.02115 | 21.88333 | -0.54347
21.9 | -0.15974 | 21.9 | -0.19212 |  |  | 21.9 | 0.02087 | 21.9 | -0.54496
21.91667 | -0.15471 | 21.91667 | -0.18581 |  |  | 21.91667 | 0.02057 | 21.91667 | -0.54598
21.93333 | -0.14976 | 21.93333 | -0.17965 |  |  | 21.93333 | 0.02026 | 21.93333 | -0.54648
21.95 | -0.14492 | 21.95 | -0.17366 |  |  | 21.95 | 0.01995 | 21.95 | -0.5464
21.96667 | -0.14022 | 21.96667 | -0.16778 |  |  | 21.96667 | 0.01962 | 21.96667 | -0.54568
21.98333 | -0.13566 | 21.98333 | -0.162 |  |  | 21.98333 | 0.01929 | 21.98333 | -0.5443
22 | -0.13121 | 22 | -0.15635 |  |  | 22 | 0.01895 | 22 | -0.54222
22.01667 | -0.12687 | 22.01667 | -0.15089 |  |  | 22.01667 | 0.01859 | 22.01667 | -0.53944
22.03333 | -0.12263 | 22.03333 | -0.14568 |  |  | 22.03333 | 0.01818 | 22.03333 | -0.53594
22.05 | -0.11854 | 22.05 | -0.14079 |  |  | 22.05 | 0.01774 | 22.05 | -0.53173
22.06667 | -0.11462 | 22.06667 | -0.13622 |  |  | 22.06667 | 0.01731 | 22.06667 | -0.52683
22.08333 | -0.11091 | 22.08333 | -0.1319 |  |  | 22.08333 | 0.01692 | 22.08333 | -0.5213
22.1 | -0.10742 | 22.1 | -0.12777 |  |  | 22.1 | 0.01658 | 22.1 | -0.51517
22.11667 | -0.10415 | 22.11667 | -0.12378 |  |  | 22.11667 | 0.01627 | 22.11667 | -0.5085
22.13333 | -0.10109 | 22.13333 | -0.11992 |  |  | 22.13333 | 0.01598 | 22.13333 | -0.50135
22.15 | -0.09818 | 22.15 | -0.1162 |  |  | 22.15 | 0.01572 | 22.15 | -0.49376
22.16667 | -0.0954 | 22.16667 | -0.11264 |  |  | 22.16667 | 0.01549 | 22.16667 | -0.4858
22.18333 | -0.09274 | 22.18333 | -0.10925 |  |  | 22.18333 | 0.0153 | 22.18333 | -0.47753
22.2 | -0.0902 | 22.2 | -0.10604 |  |  | 22.2 | 0.01513 | 22.2 | -0.46903
22.21667 | -0.08778 | 22.21667 | -0.10299 |  |  | 22.21667 | 0.01494 | 22.21667 | -0.46038
22.23333 | -0.0855 | 22.23333 | -0.10009 |  |  | 22.23333 | 0.01471 | 22.23333 | -0.45165
22.25 | -0.08336 | 22.25 | -0.09731 |  |  | 22.25 | 0.01446 | 22.25 | -0.44287
22.26667 | -0.08135 | 22.26667 | -0.09463 |  |  | 22.26667 | 0.01421 | 22.26667 | -0.43411
22.28333 | -0.07944 | 22.28333 | -0.09206 |  |  | 22.28333 | 0.01403 | 22.28333 | -0.4254
22.3 | -0.07759 | 22.3 | -0.08959 |  |  | 22.3 | 0.01393 | 22.3 | -0.41679
22.31667 | -0.07578 | 22.31667 | -0.0872 |  |  | 22.31667 | 0.01389 | 22.31667 | -0.40835
22.33333 | -0.07401 | 22.33333 | -0.08485 |  |  | 22.33333 | 0.01385 | 22.33333 | -0.40012
22.35 | -0.07231 | 22.35 | -0.08254 |  |  | 22.35 | 0.01378 | 22.35 | -0.39215
22.36667 | -0.07068 | 22.36667 | -0.08026 |  |  | 22.36667 | 0.01368 | 22.36667 | -0.38441
22.38333 | -0.06909 | 22.38333 | -0.07804 |  |  | 22.38333 | 0.01353 | 22.38333 | -0.37687
22.4 | -0.06755 | 22.4 | -0.07589 |  |  | 22.4 | 0.01334 | 22.4 | -0.36951
22.41667 | -0.06603 | 22.41667 | -0.07383 |  |  | 22.41667 | 0.01312 | 22.41667 | -0.36234
22.43333 | -0.06452 | 22.43333 | -0.07187 |  |  | 22.43333 | 0.01289 | 22.43333 | -0.35536
22.45 | -0.06303 | 22.45 | -0.06999 |  |  | 22.45 | 0.01269 | 22.45 | -0.3486
22.46667 | -0.06156 | 22.46667 | -0.06817 |  |  | 22.46667 | 0.01254 | 22.46667 | -0.34204
22.48333 | -0.06011 | 22.48333 | -0.0664 |  |  | 22.48333 | 0.01244 | 22.48333 | -0.33569
22.5 | -0.0587 | 22.5 | -0.06468 |  |  | 22.5 | 0.01236 | 22.5 | -0.32953
22.51667 | -0.0573 | 22.51667 | -0.06301 |  |  | 22.51667 | 0.0123 | 22.51667 | -0.32355
22.53333 | -0.05593 | 22.53333 | -0.06139 |  |  | 22.53333 | 0.01224 | 22.53333 | -0.31774
22.55 | -0.05458 | 22.55 | -0.0598 |  |  | 22.55 | 0.01216 | 22.55 | -0.31209
22.56667 | -0.05326 | 22.56667 | -0.05825 |  |  | 22.56667 | 0.01202 | 22.56667 | -0.30659
22.58333 | -0.05199 | 22.58333 | -0.05675 |  |  | 22.58333 | 0.01185 | 22.58333 | -0.30122
22.6 | -0.05074 | 22.6 | -0.05533 |  |  | 22.6 | 0.01166 | 22.6 | -0.29597
22.61667 | -0.04951 | 22.61667 | -0.05395 |  |  | 22.61667 | 0.01143 | 22.61667 | -0.29081
22.63333 | -0.0483 | 22.63333 | -0.0526 |  |  | 22.63333 | 0.01117 | 22.63333 | -0.2857
22.65 | -0.04713 | 22.65 | -0.05124 |  |  | 22.65 | 0.01086 | 22.65 | -0.28062
22.66667 | -0.04599 | 22.66667 | -0.04985 |  |  | 22.66667 | 0.01052 | 22.66667 | -0.27557
22.68333 | -0.0449 | 22.68333 | -0.04844 |  |  | 22.68333 | 0.01019 | 22.68333 | -0.27053
22.7 | -0.04387 | 22.7 | -0.04703 |  |  | 22.7 | 0.00988 | 22.7 | -0.26552
22.71667 | -0.04289 | 22.71667 | -0.04564 |  |  | 22.71667 | 0.0096 | 22.71667 | -0.26052
22.73333 | -0.04192 | 22.73333 | -0.04432 |  |  | 22.73333 | 0.00932 | 22.73333 | -0.25556
22.75 | -0.04092 | 22.75 | -0.04311 |  |  | 22.75 | 0.00902 | 22.75 | -0.25062
22.76667 | -0.03988 | 22.76667 | -0.04199 |  |  | 22.76667 | 0.00865 | 22.76667 | -0.24571
22.78333 | -0.03881 | 22.78333 | -0.04094 |  |  | 22.78333 | 0.00819 | 22.78333 | -0.24082
22.8 | -0.03774 | 22.8 | -0.03993 |  |  | 22.8 | 0.00772 | 22.8 | -0.23596
22.81667 | -0.03672 | 22.81667 | -0.03895 |  |  | 22.81667 | 0.00735 | 22.81667 | -0.23114
22.83333 | -0.03576 | 22.83333 | -0.03801 |  |  | 22.83333 | 0.00717 | 22.83333 | -0.22636
22.85 | -0.03489 | 22.85 | -0.03711 |  |  | 22.85 | 0.00717 | 22.85 | -0.22161
22.86667 | -0.03411 | 22.86667 | -0.03624 |  |  | 22.86667 | 0.00728 | 22.86667 | -0.2169
22.88333 | -0.03341 | 22.88333 | -0.03538 |  |  | 22.88333 | 0.00739 | 22.88333 | -0.21229
22.9 | -0.03276 | 22.9 | -0.03453 |  |  | 22.9 | 0.00746 | 22.9 | -0.20784
22.91667 | -0.03212 | 22.91667 | -0.03368 |  |  | 22.91667 | 0.00745 | 22.91667 | -0.20358
22.93333 | -0.03146 | 22.93333 | -0.03281 |  |  | 22.93333 | 0.00736 | 22.93333 | -0.19952
22.95 | -0.03076 | 22.95 | -0.03194 |  |  | 22.95 | 0.0072 | 22.95 | -0.19567
22.96667 | -0.02999 | 22.96667 | -0.03104 |  |  | 22.96667 | 0.007 | 22.96667 | -0.19202
22.98333 | -0.02918 | 22.98333 | -0.03013 |  |  | 22.98333 | 0.00682 | 22.98333 | -0.18857
23 | -0.02835 | 23 | -0.02921 |  |  | 23 | 0.00669 | 23 | -0.18535
23.01667 | -0.02755 | 23.01667 | -0.02831 |  |  | 23.01667 | 0.00664 | 23.01667 | -0.18237
23.03333 | -0.02684 | 23.03333 | -0.02747 |  |  | 23.03333 | 0.00667 | 23.03333 | -0.17964
23.05 | -0.02621 | 23.05 | -0.02669 |  |  | 23.05 | 0.00673 | 23.05 | -0.17715
23.06667 | -0.02569 | 23.06667 | -0.026 |  |  | 23.06667 | 0.00675 | 23.06667 | -0.17488
23.08333 | -0.02525 | 23.08333 | -0.02538 |  |  | 23.08333 | 0.00672 | 23.08333 | -0.17281
23.1 | -0.02486 | 23.1 | -0.02484 |  |  | 23.1 | 0.00665 | 23.1 | -0.17093
23.11667 | -0.02448 | 23.11667 | -0.02435 |  |  | 23.11667 | 0.00659 | 23.11667 | -0.16925
23.13333 | -0.02408 | 23.13333 | -0.02391 |  |  | 23.13333 | 0.00657 | 23.13333 | -0.16778
23.15 | -0.02362 | 23.15 | -0.02346 |  |  | 23.15 | 0.00659 | 23.15 | -0.16653
23.16667 | -0.0231 | 23.16667 | -0.02299 |  |  | 23.16667 | 0.00662 | 23.16667 | -0.16551
23.18333 | -0.02252 | 23.18333 | -0.02252 |  |  | 23.18333 | 0.00665 | 23.18333 | -0.16471
23.2 | -0.0219 | 23.2 | -0.02205 |  |  | 23.2 | 0.00667 | 23.2 | -0.16409
23.21667 | -0.0213 | 23.21667 | -0.02159 |  |  | 23.21667 | 0.00668 | 23.21667 | -0.16357
23.23333 | -0.02076 | 23.23333 | -0.02114 |  |  | 23.23333 | 0.00668 | 23.23333 | -0.16312
23.25 | -0.02029 | 23.25 | -0.02071 |  |  | 23.25 | 0.00672 | 23.25 | -0.16268
23.26667 | -0.01985 | 23.26667 | -0.0203 |  |  | 23.26667 | 0.00677 | 23.26667 | -0.16225
23.28333 | -0.01943 | 23.28333 | -0.0199 |  |  | 23.28333 | 0.00682 | 23.28333 | -0.16182
23.3 | -0.01903 | 23.3 | -0.01949 |  |  | 23.3 | 0.00682 | 23.3 | -0.1614
23.31667 | -0.01867 | 23.31667 | -0.01907 |  |  | 23.31667 | 0.00676 | 23.31667 | -0.161
23.33333 | -0.01836 | 23.33333 | -0.01863 |  |  | 23.33333 | 0.00666 | 23.33333 | -0.16062
23.35 | -0.01807 | 23.35 | -0.01819 |  |  | 23.35 | 0.00655 | 23.35 | -0.16025
23.36667 | -0.01779 | 23.36667 | -0.01776 |  |  | 23.36667 | 0.00645 | 23.36667 | -0.15988
23.38333 | -0.01751 | 23.38333 | -0.01736 |  |  | 23.38333 | 0.00637 | 23.38333 | -0.15948
23.4 | -0.01724 | 23.4 | -0.017 |  |  | 23.4 | 0.0063 | 23.4 | -0.15902
23.41667 | -0.01698 | 23.41667 | -0.01668 |  |  | 23.41667 | 0.00626 | 23.41667 | -0.15851
23.43333 | -0.01674 | 23.43333 | -0.01639 |  |  | 23.43333 | 0.00622 | 23.43333 | -0.15795
23.45 | -0.01654 | 23.45 | -0.01615 |  |  | 23.45 | 0.00617 | 23.45 | -0.15734
23.46667 | -0.01638 | 23.46667 | -0.01597 |  |  | 23.46667 | 0.00609 | 23.46667 | -0.15673
23.48333 | -0.01626 | 23.48333 | -0.01584 |  |  | 23.48333 | 0.00601 | 23.48333 | -0.15611
23.5 | -0.01618 | 23.5 | -0.01571 |  |  | 23.5 | 0.00593 | 23.5 | -0.15548
23.51667 | -0.01613 | 23.51667 | -0.01554 |  |  | 23.51667 | 0.00585 | 23.51667 | -0.15482
23.53333 | -0.0161 | 23.53333 | -0.0153 |  |  | 23.53333 | 0.00576 | 23.53333 | -0.15412
23.55 | -0.01607 | 23.55 | -0.01504 |  |  | 23.55 | 0.00566 | 23.55 | -0.15336
23.56667 | -0.01603 | 23.56667 | -0.01478 |  |  | 23.56667 | 0.00555 | 23.56667 | -0.15253
23.58333 | -0.01599 | 23.58333 | -0.01456 |  |  | 23.58333 | 0.00546 | 23.58333 | -0.15162
23.6 | -0.01597 | 23.6 | -0.01439 |  |  | 23.6 | 0.00538 | 23.6 | -0.15064
23.61667 | -0.01597 | 23.61667 | -0.01429 |  |  | 23.61667 | 0.00532 | 23.61667 | -0.14957
23.63333 | -0.01595 | 23.63333 | -0.01427 |  |  | 23.63333 | 0.00526 | 23.63333 | -0.1484
23.65 | -0.01589 | 23.65 | -0.01429 |  |  | 23.65 | 0.00517 | 23.65 | -0.14713
23.66667 | -0.01581 | 23.66667 | -0.01433 |  |  | 23.66667 | 0.00503 | 23.66667 | -0.14577
23.68333 | -0.01574 | 23.68333 | -0.01434 |  |  | 23.68333 | 0.00485 | 23.68333 | -0.14431
23.7 | -0.01571 | 23.7 | -0.01431 |  |  | 23.7 | 0.00466 | 23.7 | -0.14278
23.71667 | -0.01571 | 23.71667 | -0.01424 |  |  | 23.71667 | 0.00453 | 23.71667 | -0.14119
23.73333 | -0.01571 | 23.73333 | -0.01416 |  |  | 23.73333 | 0.00445 | 23.73333 | -0.13954
23.75 | -0.01572 | 23.75 | -0.0141 |  |  | 23.75 | 0.00442 | 23.75 | -0.13784
23.76667 | -0.0157 | 23.76667 | -0.01409 |  |  | 23.76667 | 0.00443 | 23.76667 | -0.13611
23.78333 | -0.01565 | 23.78333 | -0.01415 |  |  | 23.78333 | 0.00446 | 23.78333 | -0.13435
23.8 | -0.01556 | 23.8 | -0.01424 |  |  | 23.8 | 0.0045 | 23.8 | -0.13257
23.81667 | -0.01545 | 23.81667 | -0.0143 |  |  | 23.81667 | 0.00452 | 23.81667 | -0.13076
23.83333 | -0.01531 | 23.83333 | -0.01428 |  |  | 23.83333 | 0.00453 | 23.83333 | -0.12893
23.85 | -0.01514 | 23.85 | -0.01419 |  |  | 23.85 | 0.00453 | 23.85 | -0.12708
23.86667 | -0.01491 | 23.86667 | -0.01405 |  |  | 23.86667 | 0.00453 | 23.86667 | -0.12522
23.88333 | -0.01465 | 23.88333 | -0.01388 |  |  | 23.88333 | 0.00451 | 23.88333 | -0.12335
23.9 | -0.01437 | 23.9 | -0.0137 |  |  | 23.9 | 0.00443 | 23.9 | -0.1215
23.91667 | -0.0141 | 23.91667 | -0.01354 |  |  | 23.91667 | 0.00431 | 23.91667 | -0.11967
23.93333 | -0.01388 | 23.93333 | -0.01341 |  |  | 23.93333 | 0.00416 | 23.93333 | -0.11788
23.95 | -0.01369 | 23.95 | -0.01331 |  |  | 23.95 | 0.00401 | 23.95 | -0.11612
23.96667 | -0.01353 | 23.96667 | -0.01322 |  |  | 23.96667 | 0.0039 | 23.96667 | -0.11439
23.98333 | -0.01338 | 23.98333 | -0.01314 |  |  | 23.98333 | 0.00383 | 23.98333 | -0.11267
24 | -0.0132 | 24 | -0.01307 |  |  | 24 | 0.00382 | 24 | -0.11094
24.01667 | -0.013 | 24.01667 | -0.01298 |  |  | 24.01667 | 0.00382 | 24.01667 | -0.10918
24.03333 | -0.01279 | 24.03333 | -0.01289 |  |  | 24.03333 | 0.0038 | 24.03333 | -0.10736
24.05 | -0.01263 | 24.05 | -0.01279 |  |  | 24.05 | 0.00375 | 24.05 | -0.10551
24.06667 | -0.01252 | 24.06667 | -0.01271 |  |  | 24.06667 | 0.00371 | 24.06667 | -0.10364
24.08333 | -0.01246 | 24.08333 | -0.01266 |  |  | 24.08333 | 0.00371 | 24.08333 | -0.10176
24.1 | -0.01243 | 24.1 | -0.01262 |  |  | 24.1 | 0.00376 | 24.1 | -0.09989
24.11667 | -0.0124 | 24.11667 | -0.01255 |  |  | 24.11667 | 0.00384 | 24.11667 | -0.09803
24.13333 | -0.01237 | 24.13333 | -0.01244 |  |  | 24.13333 | 0.00388 | 24.13333 | -0.09617
24.15 | -0.01231 | 24.15 | -0.01231 |  |  | 24.15 | 0.00385 | 24.15 | -0.09431
24.16667 | -0.01221 | 24.16667 | -0.01217 |  |  | 24.16667 | 0.00373 | 24.16667 | -0.09243
24.18333 | -0.01208 | 24.18333 | -0.01203 |  |  | 24.18333 | 0.00353 | 24.18333 | -0.09053
24.2 | -0.01194 | 24.2 | -0.0119 |  |  | 24.2 | 0.00328 | 24.2 | -0.08863
24.21667 | -0.01182 | 24.21667 | -0.01178 |  |  | 24.21667 | 0.00306 | 24.21667 | -0.08674
24.23333 | -0.01171 | 24.23333 | -0.01166 |  |  | 24.23333 | 0.00294 | 24.23333 | -0.08485
24.25 | -0.01163 | 24.25 | -0.01154 |  |  | 24.25 | 0.00294 | 24.25 | -0.08297
24.26667 | -0.01156 | 24.26667 | -0.01141 |  |  | 24.26667 | 0.00302 | 24.26667 | -0.0811
24.28333 | -0.0115 | 24.28333 | -0.01128 |  |  | 24.28333 | 0.00312 | 24.28333 | -0.07922
24.3 | -0.01143 | 24.3 | -0.01116 |  |  | 24.3 | 0.00321 | 24.3 | -0.07732
24.31667 | -0.01136 | 24.31667 | -0.01105 |  |  | 24.31667 | 0.00326 | 24.31667 | -0.07541
24.33333 | -0.0113 | 24.33333 | -0.01094 |  |  | 24.33333 | 0.00328 | 24.33333 | -0.0735
24.35 | -0.01128 | 24.35 | -0.01083 |  |  | 24.35 | 0.00329 | 24.35 | -0.0716
24.36667 | -0.01132 | 24.36667 | -0.01073 |  |  | 24.36667 | 0.00332 | 24.36667 | -0.06974
24.38333 | -0.01141 | 24.38333 | -0.01067 |  |  | 24.38333 | 0.00334 | 24.38333 | -0.0679
24.4 | -0.01154 | 24.4 | -0.01061 |  |  | 24.4 | 0.00335 | 24.4 | -0.06607
24.41667 | -0.01169 | 24.41667 | -0.01055 |  |  | 24.41667 | 0.00331 | 24.41667 | -0.06426
24.43333 | -0.01184 | 24.43333 | -0.01048 |  |  | 24.43333 | 0.00325 | 24.43333 | -0.06246
24.45 | -0.01195 | 24.45 | -0.01042 |  |  | 24.45 | 0.00319 | 24.45 | -0.06068
24.46667 | -0.01202 | 24.46667 | -0.01036 |  |  | 24.46667 | 0.00318 | 24.46667 | -0.05891
24.48333 | -0.01202 | 24.48333 | -0.0103 |  |  | 24.48333 | 0.00323 | 24.48333 | -0.05713
24.5 | -0.01198 | 24.5 | -0.01023 |  |  | 24.5 | 0.00333 | 24.5 | -0.05536
24.51667 | -0.0119 | 24.51667 | -0.01017 |  |  | 24.51667 | 0.00345 | 24.51667 | -0.0536
24.53333 | -0.0118 | 24.53333 | -0.01011 |  |  | 24.53333 | 0.00358 | 24.53333 | -0.05188
24.55 | -0.01169 | 24.55 | -0.01004 |  |  | 24.55 | 0.0037 | 24.55 | -0.0502
24.56667 | -0.01161 | 24.56667 | -0.00996 |  |  | 24.56667 | 0.0038 | 24.56667 | -0.04857
24.58333 | -0.01154 | 24.58333 | -0.00988 |  |  | 24.58333 | 0.00388 | 24.58333 | -0.04699
24.6 | -0.01149 | 24.6 | -0.00982 |  |  | 24.6 | 0.00395 | 24.6 | -0.04545
24.61667 | -0.01142 | 24.61667 | -0.00978 |  |  | 24.61667 | 0.00402 | 24.61667 | -0.04394
24.63333 | -0.01133 | 24.63333 | -0.00974 |  |  | 24.63333 | 0.0041 | 24.63333 | -0.04245
24.65 | -0.01123 | 24.65 | -0.00965 |  |  | 24.65 | 0.0042 | 24.65 | -0.04101
24.66667 | -0.01111 | 24.66667 | -0.0095 |  |  | 24.66667 | 0.00434 | 24.66667 | -0.03965
24.68333 | -0.01096 | 24.68333 | -0.00926 |  |  | 24.68333 | 0.00455 | 24.68333 | -0.03836
24.7 | -0.01078 | 24.7 | -0.00891 |  |  | 24.7 | 0.00482 | 24.7 | -0.03713
24.71667 | -0.01056 | 24.71667 | -0.00845 |  |  | 24.71667 | 0.00514 | 24.71667 | -0.03593
24.73333 | -0.01031 | 24.73333 | -0.0079 |  |  | 24.73333 | 0.00552 | 24.73333 | -0.03471
24.75 | -0.01002 | 24.75 | -0.00729 |  |  | 24.75 | 0.00596 | 24.75 | -0.03346
24.76667 | -0.00968 | 24.76667 | -0.00662 |  |  | 24.76667 | 0.00647 | 24.76667 | -0.03218
24.78333 | -0.00927 | 24.78333 | -0.00591 |  |  | 24.78333 | 0.00704 | 24.78333 | -0.03086
24.8 | -0.0088 | 24.8 | -0.00515 |  |  | 24.8 | 0.00766 | 24.8 | -0.02952
24.81667 | -0.00826 | 24.81667 | -0.00434 |  |  | 24.81667 | 0.00835 | 24.81667 | -0.02817
24.83333 | -0.00763 | 24.83333 | -0.00348 |  |  | 24.83333 | 0.0091 | 24.83333 | -0.02678
24.85 | -0.00694 | 24.85 | -0.00254 |  |  | 24.85 | 0.0099 | 24.85 | -0.02537
24.86667 | -0.00621 | 24.86667 | -0.00152 |  |  | 24.86667 | 0.01073 | 24.86667 | -0.02392
24.88333 | -0.00547 | 24.88333 | -0.000423 |  |  | 24.88333 | 0.01158 | 24.88333 | -0.02242
24.9 | -0.00471 | 24.9 | 0.000745 |  |  | 24.9 | 0.01246 | 24.9 | -0.02083
24.91667 | -0.00393 | 24.91667 | 0.00197 |  |  | 24.91667 | 0.01335 | 24.91667 | -0.01914
24.93333 | -0.00314 | 24.93333 | 0.00322 |  |  | 24.93333 | 0.01425 | 24.93333 | -0.01735
24.95 | -0.00235 | 24.95 | 0.00449 |  |  | 24.95 | 0.01518 | 24.95 | -0.01545
24.96667 | -0.00155 | 24.96667 | 0.00574 |  |  | 24.96667 | 0.01613 | 24.96667 | -0.01344
24.98333 | -0.000756 | 24.98333 | 0.00695 |  |  | 24.98333 | 0.01713 | 24.98333 | -0.0113
25 | 4e-05 | 25 | 0.00812 |  |  | 25 | 0.01814 | 25 | -0.00904
25.01667 | 0.000818 | 25.01667 | 0.00924 |  |  | 25.01667 | 0.01913 | 25.01667 | -0.00666
25.03333 | 0.00157 | 25.03333 | 0.01032 |  |  | 25.03333 | 0.02008 | 25.03333 | -0.00418
25.05 | 0.00229 | 25.05 | 0.01136 |  |  | 25.05 | 0.02097 | 25.05 | -0.00158
25.06667 | 0.003 | 25.06667 | 0.01237 |  |  | 25.06667 | 0.02179 | 25.06667 | 0.00114
25.08333 | 0.0037 | 25.08333 | 0.01336 |  |  | 25.08333 | 0.02249 | 25.08333 | 0.00398
25.1 | 0.00438 | 25.1 | 0.01428 |  |  | 25.1 | 0.02308 | 25.1 | 0.00693
25.11667 | 0.00504 | 25.11667 | 0.01509 |  |  | 25.11667 | 0.02358 | 25.11667 | 0.00994
25.13333 | 0.00564 | 25.13333 | 0.01576 |  |  | 25.13333 | 0.02401 | 25.13333 | 0.013
25.15 | 0.00617 | 25.15 | 0.01632 |  |  | 25.15 | 0.02439 | 25.15 | 0.01607
25.16667 | 0.00659 | 25.16667 | 0.01681 |  |  | 25.16667 | 0.0247 | 25.16667 | 0.01913
25.18333 | 0.00692 | 25.18333 | 0.01724 |  |  | 25.18333 | 0.02494 | 25.18333 | 0.02218
25.2 | 0.00719 | 25.2 | 0.01759 |  |  | 25.2 | 0.02512 | 25.2 | 0.02519
25.21667 | 0.00743 | 25.21667 | 0.01782 |  |  | 25.21667 | 0.02524 | 25.21667 | 0.02813
25.23333 | 0.00763 | 25.23333 | 0.01794 |  |  | 25.23333 | 0.02532 | 25.23333 | 0.03096
25.25 | 0.00779 | 25.25 | 0.01794 |  |  | 25.25 | 0.02536 | 25.25 | 0.03364
25.26667 | 0.00792 | 25.26667 | 0.01786 |  |  | 25.26667 | 0.02538 | 25.26667 | 0.03614
25.28333 | 0.008 | 25.28333 | 0.01774 |  |  | 25.28333 | 0.02534 | 25.28333 | 0.03845
25.3 | 0.00804 | 25.3 | 0.01761 |  |  | 25.3 | 0.02522 | 25.3 | 0.04056
25.31667 | 0.00804 | 25.31667 | 0.01749 |  |  | 25.31667 | 0.025 | 25.31667 | 0.04247
25.33333 | 0.00802 | 25.33333 | 0.01735 |  |  | 25.33333 | 0.02469 | 25.33333 | 0.0442
25.35 | 0.00799 | 25.35 | 0.01716 |  |  | 25.35 | 0.02436 | 25.35 | 0.04575
25.36667 | 0.00793 | 25.36667 | 0.01692 |  |  | 25.36667 | 0.02403 | 25.36667 | 0.04712
25.38333 | 0.00784 | 25.38333 | 0.01661 |  |  | 25.38333 | 0.02371 | 25.38333 | 0.04834
25.4 | 0.00774 | 25.4 | 0.01623 |  |  | 25.4 | 0.02339 | 25.4 | 0.04943
25.41667 | 0.00764 | 25.41667 | 0.01582 |  |  | 25.41667 | 0.02307 | 25.41667 | 0.05041
25.43333 | 0.00758 | 25.43333 | 0.01542 |  |  | 25.43333 | 0.02273 | 25.43333 | 0.05129
25.45 | 0.00751 | 25.45 | 0.01507 |  |  | 25.45 | 0.02233 | 25.45 | 0.05207
25.46667 | 0.00741 | 25.46667 | 0.01477 |  |  | 25.46667 | 0.02184 | 25.46667 | 0.05275
25.48333 | 0.00725 | 25.48333 | 0.0145 |  |  | 25.48333 | 0.02128 | 25.48333 | 0.05332
25.5 | 0.00705 | 25.5 | 0.01422 |  |  | 25.5 | 0.0207 | 25.5 | 0.05378
25.51667 | 0.00685 | 25.51667 | 0.01393 |  |  | 25.51667 | 0.02014 | 25.51667 | 0.05413
25.53333 | 0.00667 | 25.53333 | 0.01361 |  |  | 25.53333 | 0.01962 | 25.53333 | 0.05437
25.55 | 0.00652 | 25.55 | 0.01327 |  |  | 25.55 | 0.01917 | 25.55 | 0.05452
25.56667 | 0.00639 | 25.56667 | 0.01289 |  |  | 25.56667 | 0.01881 | 25.56667 | 0.05461
25.58333 | 0.00626 | 25.58333 | 0.01252 |  |  | 25.58333 | 0.01849 | 25.58333 | 0.05464
25.6 | 0.0061 | 25.6 | 0.01219 |  |  | 25.6 | 0.0182 | 25.6 | 0.05461
25.61667 | 0.00592 | 25.61667 | 0.0119 |  |  | 25.61667 | 0.0179 | 25.61667 | 0.05451
25.63333 | 0.00572 | 25.63333 | 0.01164 |  |  | 25.63333 | 0.01759 | 25.63333 | 0.05433
25.65 | 0.00553 | 25.65 | 0.0114 |  |  | 25.65 | 0.0173 | 25.65 | 0.05408
25.66667 | 0.00535 | 25.66667 | 0.01117 |  |  | 25.66667 | 0.01701 | 25.66667 | 0.05379
25.68333 | 0.00517 | 25.68333 | 0.01094 |  |  | 25.68333 | 0.01674 | 25.68333 | 0.05346
25.7 | 0.00501 | 25.7 | 0.01069 |  |  | 25.7 | 0.01648 | 25.7 | 0.05311
25.71667 | 0.00485 | 25.71667 | 0.01039 |  |  | 25.71667 | 0.01624 | 25.71667 | 0.05275
25.73333 | 0.00471 | 25.73333 | 0.01003 |  |  | 25.73333 | 0.01601 | 25.73333 | 0.05241
25.75 | 0.00458 | 25.75 | 0.00963 |  |  | 25.75 | 0.01577 | 25.75 | 0.05207
25.76667 | 0.00445 | 25.76667 | 0.0092 |  |  | 25.76667 | 0.0155 | 25.76667 | 0.05172
25.78333 | 0.0043 | 25.78333 | 0.00877 |  |  | 25.78333 | 0.01521 | 25.78333 | 0.05132
25.8 | 0.00408 | 25.8 | 0.00835 |  |  | 25.8 | 0.01492 | 25.8 | 0.05089
25.81667 | 0.0038 | 25.81667 | 0.00797 |  |  | 25.81667 | 0.01463 | 25.81667 | 0.05041
25.83333 | 0.00344 | 25.83333 | 0.00763 |  |  | 25.83333 | 0.01436 | 25.83333 | 0.0499
25.85 | 0.00303 | 25.85 | 0.00729 |  |  | 25.85 | 0.01411 | 25.85 | 0.04936
25.86667 | 0.00263 | 25.86667 | 0.00693 |  |  | 25.86667 | 0.01388 | 25.86667 | 0.04878
25.88333 | 0.00228 | 25.88333 | 0.00654 |  |  | 25.88333 | 0.01365 | 25.88333 | 0.04817
25.9 | 0.002 | 25.9 | 0.00612 |  |  | 25.9 | 0.01342 | 25.9 | 0.04754
25.91667 | 0.00177 | 25.91667 | 0.0057 |  |  | 25.91667 | 0.01318 | 25.91667 | 0.04688
25.93333 | 0.00158 | 25.93333 | 0.00528 |  |  | 25.93333 | 0.01293 | 25.93333 | 0.04621
25.95 | 0.00141 | 25.95 | 0.00491 |  |  | 25.95 | 0.01271 | 25.95 | 0.04552
25.96667 | 0.00122 | 25.96667 | 0.00459 |  |  | 25.96667 | 0.01249 | 25.96667 | 0.04483
25.98333 | 0.00102 | 25.98333 | 0.00435 |  |  | 25.98333 | 0.01228 | 25.98333 | 0.04414
26 | 0.000779 | 26 | 0.00417 |  |  | 26 | 0.01206 | 26 | 0.04342
26.01667 | 0.00052 | 26.01667 | 0.00402 |  |  | 26.01667 | 0.01183 | 26.01667 | 0.04268
26.03333 | 0.000251 | 26.03333 | 0.00387 |  |  | 26.03333 | 0.01158 | 26.03333 | 0.04191
26.05 | -1.4e-05 | 26.05 | 0.0037 |  |  | 26.05 | 0.01132 | 26.05 | 0.04113
26.06667 | -0.000248 | 26.06667 | 0.00351 |  |  | 26.06667 | 0.01105 | 26.06667 | 0.04033
26.08333 | -0.000415 | 26.08333 | 0.00328 |  |  | 26.08333 | 0.01082 | 26.08333 | 0.03952
26.1 | -0.000495 | 26.1 | 0.00302 |  |  | 26.1 | 0.01063 | 26.1 | 0.03868
26.11667 | -0.000509 | 26.11667 | 0.00277 |  |  | 26.11667 | 0.01049 | 26.11667 | 0.03781
26.13333 | -0.000504 | 26.13333 | 0.00254 |  |  | 26.13333 | 0.01034 | 26.13333 | 0.0369
26.15 | -0.000524 | 26.15 | 0.00233 |  |  | 26.15 | 0.01019 | 26.15 | 0.03597
26.16667 | -0.000593 | 26.16667 | 0.00211 |  |  | 26.16667 | 0.01004 | 26.16667 | 0.03506
26.18333 | -0.000714 | 26.18333 | 0.00189 |  |  | 26.18333 | 0.0099 | 26.18333 | 0.03419
26.2 | -0.000882 | 26.2 | 0.00165 |  |  | 26.2 | 0.00978 | 26.2 | 0.03335
26.21667 | -0.00107 | 26.21667 | 0.0014 |  |  | 26.21667 | 0.0097 | 26.21667 | 0.03253
26.23333 | -0.00124 | 26.23333 | 0.00114 |  |  | 26.23333 | 0.00963 | 26.23333 | 0.03171
26.25 | -0.00137 | 26.25 | 0.00089 |  |  | 26.25 | 0.00956 | 26.25 | 0.0309
26.26667 | -0.00146 | 26.26667 | 0.000673 |  |  | 26.26667 | 0.00946 | 26.26667 | 0.03008
26.28333 | -0.00152 | 26.28333 | 0.000487 |  |  | 26.28333 | 0.0093 | 26.28333 | 0.02926
26.3 | -0.00156 | 26.3 | 0.000312 |  |  | 26.3 | 0.00911 | 26.3 | 0.02845
26.31667 | -0.00158 | 26.31667 | 0.000138 |  |  | 26.31667 | 0.00891 | 26.31667 | 0.02765
26.33333 | -0.0016 | 26.33333 | -2e-05 |  |  | 26.33333 | 0.00873 | 26.33333 | 0.02687
26.35 | -0.00161 | 26.35 | -0.000144 |  |  | 26.35 | 0.00857 | 26.35 | 0.02611
26.36667 | -0.0016 | 26.36667 | -0.00023 |  |  | 26.36667 | 0.0084 | 26.36667 | 0.02538
26.38333 | -0.00157 | 26.38333 | -0.000289 |  |  | 26.38333 | 0.00821 | 26.38333 | 0.02471
26.4 | -0.0015 | 26.4 | -0.000329 |  |  | 26.4 | 0.00799 | 26.4 | 0.0241
26.41667 | -0.00144 | 26.41667 | -0.000357 |  |  | 26.41667 | 0.00773 | 26.41667 | 0.02353
26.43333 | -0.0014 | 26.43333 | -0.000385 |  |  | 26.43333 | 0.00746 | 26.43333 | 0.02298
26.45 | -0.00141 | 26.45 | -0.000413 |  |  | 26.45 | 0.00723 | 26.45 | 0.02242
26.46667 | -0.00146 | 26.46667 | -0.000422 |  |  | 26.46667 | 0.00706 | 26.46667 | 0.02185
26.48333 | -0.00152 | 26.48333 | -0.000382 |  |  | 26.48333 | 0.00696 | 26.48333 | 0.02129
26.5 | -0.00161 | 26.5 | -0.000288 |  |  | 26.5 | 0.0069 | 26.5 | 0.02076
26.51667 | -0.00171 | 26.51667 | -0.000165 |  |  | 26.51667 | 0.00686 | 26.51667 | 0.02027
26.53333 | -0.00179 | 26.53333 | -4.3e-05 |  |  | 26.53333 | 0.0068 | 26.53333 | 0.01984
26.55 | -0.00184 | 26.55 | 6.4e-05 |  |  | 26.55 | 0.00671 | 26.55 | 0.01947
26.56667 | -0.00186 | 26.56667 | 0.000159 |  |  | 26.56667 | 0.0066 | 26.56667 | 0.01915
26.58333 | -0.00186 | 26.58333 | 0.000244 |  |  | 26.58333 | 0.00648 | 26.58333 | 0.01886
26.6 | -0.00182 | 26.6 | 0.000316 |  |  | 26.6 | 0.00635 | 26.6 | 0.01861
26.61667 | -0.00174 | 26.61667 | 0.000374 |  |  | 26.61667 | 0.00624 | 26.61667 | 0.01839
26.63333 | -0.00161 | 26.63333 | 0.000423 |  |  | 26.63333 | 0.00612 | 26.63333 | 0.01819
26.65 | -0.00144 | 26.65 | 0.000455 |  |  | 26.65 | 0.00602 | 26.65 | 0.018
26.66667 | -0.00126 | 26.66667 | 0.000451 |  |  | 26.66667 | 0.00592 | 26.66667 | 0.0178
26.68333 | -0.00107 | 26.68333 | 0.000401 |  |  | 26.68333 | 0.00586 | 26.68333 | 0.01759
26.7 | -0.000897 | 26.7 | 0.000331 |  |  | 26.7 | 0.00582 | 26.7 | 0.01737
26.71667 | -0.000782 | 26.71667 | 0.000286 |  |  | 26.71667 | 0.00578 | 26.71667 | 0.01715
26.73333 | -0.00074 | 26.73333 | 0.000296 |  |  | 26.73333 | 0.00572 | 26.73333 | 0.01694
26.75 | -0.000755 | 26.75 | 0.000363 |  |  | 26.75 | 0.00565 | 26.75 | 0.01673
26.76667 | -0.00078 | 26.76667 | 0.000473 |  |  | 26.76667 | 0.00557 | 26.76667 | 0.01652
26.78333 | -0.00078 | 26.78333 | 0.000607 |  |  | 26.78333 | 0.0055 | 26.78333 | 0.01634
26.8 | -0.000743 | 26.8 | 0.000737 |  |  | 26.8 | 0.00543 | 26.8 | 0.01617
26.81667 | -0.000677 | 26.81667 | 0.000823 |  |  | 26.81667 | 0.00537 | 26.81667 | 0.01602
26.83333 | -0.000592 | 26.83333 | 0.000838 |  |  | 26.83333 | 0.00535 | 26.83333 | 0.01587
26.85 | -0.000504 | 26.85 | 0.000791 |  |  | 26.85 | 0.00536 | 26.85 | 0.01574
26.86667 | -0.000434 | 26.86667 | 0.000716 |  |  | 26.86667 | 0.00539 | 26.86667 | 0.01562
26.88333 | -0.000399 | 26.88333 | 0.000641 |  |  | 26.88333 | 0.00542 | 26.88333 | 0.01551
26.9 | -0.000396 | 26.9 | 0.000583 |  |  | 26.9 | 0.00543 | 26.9 | 0.0154
26.91667 | -0.000415 | 26.91667 | 0.000555 |  |  | 26.91667 | 0.0054 | 26.91667 | 0.01529
26.93333 | -0.000447 | 26.93333 | 0.000577 |  |  | 26.93333 | 0.00533 | 26.93333 | 0.01518
26.95 | -0.000484 | 26.95 | 0.000654 |  |  | 26.95 | 0.00522 | 26.95 | 0.01507
26.96667 | -0.000515 | 26.96667 | 0.000767 |  |  | 26.96667 | 0.00508 | 26.96667 | 0.01495
26.98333 | -0.000527 | 26.98333 | 0.000884 |  |  | 26.98333 | 0.00495 | 26.98333 | 0.01482
27 | -0.000526 | 27 | 0.000989 |  |  | 27 | 0.00485 | 27 | 0.01466
27.01667 | -0.000524 | 27.01667 | 0.00108 |  |  | 27.01667 | 0.00479 | 27.01667 | 0.0145
27.03333 | -0.000517 | 27.03333 | 0.00117 |  |  | 27.03333 | 0.00476 | 27.03333 | 0.01433
27.05 | -0.000472 | 27.05 | 0.00124 |  |  | 27.05 | 0.00477 | 27.05 | 0.01415
27.06667 | -0.000361 | 27.06667 | 0.00131 |  |  | 27.06667 | 0.00479 | 27.06667 | 0.01397
27.08333 | -0.000192 | 27.08333 | 0.00137 |  |  | 27.08333 | 0.00478 | 27.08333 | 0.01379
27.1 | -1.4e-05 | 27.1 | 0.0014 |  |  | 27.1 | 0.00473 | 27.1 | 0.01362
27.11667 | 0.00012 | 27.11667 | 0.00139 |  |  | 27.11667 | 0.00466 | 27.11667 | 0.01348
27.13333 | 0.000187 | 27.13333 | 0.00134 |  |  | 27.13333 | 0.00457 | 27.13333 | 0.01337
27.15 | 0.000198 | 27.15 | 0.00127 |  |  | 27.15 | 0.00447 | 27.15 | 0.0133
27.16667 | 0.000185 | 27.16667 | 0.00121 |  |  | 27.16667 | 0.00433 | 27.16667 | 0.01324
27.18333 | 0.000182 | 27.18333 | 0.00119 |  |  | 27.18333 | 0.00419 | 27.18333 | 0.01317
27.2 | 0.00021 | 27.2 | 0.00121 |  |  | 27.2 | 0.00406 | 27.2 | 0.01306
27.21667 | 0.000258 | 27.21667 | 0.00129 |  |  | 27.21667 | 0.00397 | 27.21667 | 0.01295
27.23333 | 0.000289 | 27.23333 | 0.00141 |  |  | 27.23333 | 0.00394 | 27.23333 | 0.01285
27.25 | 0.000264 | 27.25 | 0.00156 |  |  | 27.25 | 0.00396 | 27.25 | 0.0128
27.26667 | 0.000182 | 27.26667 | 0.00172 |  |  | 27.26667 | 0.004 | 27.26667 | 0.01277
27.28333 | 8.8e-05 | 27.28333 | 0.00185 |  |  | 27.28333 | 0.00408 | 27.28333 | 0.01277
27.3 | 3e-05 | 27.3 | 0.00196 |  |  | 27.3 | 0.00415 | 27.3 | 0.01278
27.31667 | 2.7e-05 | 27.31667 | 0.00206 |  |  | 27.31667 | 0.00419 | 27.31667 | 0.01279
27.33333 | 6.5e-05 | 27.33333 | 0.00215 |  |  | 27.33333 | 0.0042 | 27.33333 | 0.01278
27.35 | 0.000127 | 27.35 | 0.00224 |  |  | 27.35 | 0.00418 | 27.35 | 0.01277
27.36667 | 0.000204 | 27.36667 | 0.00231 |  |  | 27.36667 | 0.00411 | 27.36667 | 0.01277
27.38333 | 0.000294 | 27.38333 | 0.00239 |  |  | 27.38333 | 0.00401 | 27.38333 | 0.01278
27.4 | 0.000403 | 27.4 | 0.00249 |  |  | 27.4 | 0.00387 | 27.4 | 0.01279
27.41667 | 0.000536 | 27.41667 | 0.00261 |  |  | 27.41667 | 0.00373 | 27.41667 | 0.01279
27.43333 | 0.000696 | 27.43333 | 0.00274 |  |  | 27.43333 | 0.00361 | 27.43333 | 0.01279
27.45 | 0.000866 | 27.45 | 0.00287 |  |  | 27.45 | 0.00352 | 27.45 | 0.0128
27.46667 | 0.00101 | 27.46667 | 0.00298 |  |  | 27.46667 | 0.00345 | 27.46667 | 0.01286
27.48333 | 0.00112 | 27.48333 | 0.00304 |  |  | 27.48333 | 0.00338 | 27.48333 | 0.01296
27.5 | 0.00117 | 27.5 | 0.00303 |  |  | 27.5 | 0.00331 | 27.5 | 0.01307
27.51667 | 0.00118 | 27.51667 | 0.003 |  |  | 27.51667 | 0.00322 | 27.51667 | 0.0132
27.53333 | 0.00115 | 27.53333 | 0.00297 |  |  | 27.53333 | 0.00313 | 27.53333 | 0.01332
27.55 | 0.00108 | 27.55 | 0.00297 |  |  | 27.55 | 0.00306 | 27.55 | 0.01343
27.56667 | 0.000983 | 27.56667 | 0.003 |  |  | 27.56667 | 0.00303 | 27.56667 | 0.01355
27.58333 | 0.000883 | 27.58333 | 0.00304 |  |  | 27.58333 | 0.00306 | 27.58333 | 0.01368
27.6 | 0.000787 | 27.6 | 0.0031 |  |  | 27.6 | 0.00316 | 27.6 | 0.0138
27.61667 | 0.000694 | 27.61667 | 0.00317 |  |  | 27.61667 | 0.00329 | 27.61667 | 0.0139
27.63333 | 0.000617 | 27.63333 | 0.00321 |  |  | 27.63333 | 0.00341 | 27.63333 | 0.01398
27.65 | 0.000585 | 27.65 | 0.00321 |  |  | 27.65 | 0.00349 | 27.65 | 0.01402
27.66667 | 0.000615 | 27.66667 | 0.00317 |  |  | 27.66667 | 0.00351 | 27.66667 | 0.01404
27.68333 | 0.000703 | 27.68333 | 0.00312 |  |  | 27.68333 | 0.00348 | 27.68333 | 0.01404
27.7 | 0.000822 | 27.7 | 0.00311 |  |  | 27.7 | 0.00342 | 27.7 | 0.01402
27.71667 | 0.000949 | 27.71667 | 0.00314 |  |  | 27.71667 | 0.00338 | 27.71667 | 0.01399
27.73333 | 0.00107 | 27.73333 | 0.00321 |  |  | 27.73333 | 0.00338 | 27.73333 | 0.01395
27.75 | 0.00119 | 27.75 | 0.0033 |  |  | 27.75 | 0.00343 | 27.75 | 0.01392
27.76667 | 0.00127 | 27.76667 | 0.00338 |  |  | 27.76667 | 0.00351 | 27.76667 | 0.01388
27.78333 | 0.00132 | 27.78333 | 0.00342 |  |  | 27.78333 | 0.00361 | 27.78333 | 0.01381
27.8 | 0.00134 | 27.8 | 0.0034 |  |  | 27.8 | 0.00372 | 27.8 | 0.0137
27.81667 | 0.00133 | 27.81667 | 0.00336 |  |  | 27.81667 | 0.00384 | 27.81667 | 0.0136
27.83333 | 0.00129 | 27.83333 | 0.00334 |  |  | 27.83333 | 0.00394 | 27.83333 | 0.01352
27.85 | 0.00125 | 27.85 | 0.00336 |  |  | 27.85 | 0.00402 | 27.85 | 0.01351
27.86667 | 0.00122 | 27.86667 | 0.00341 |  |  | 27.86667 | 0.00406 | 27.86667 | 0.01353
27.88333 | 0.00121 | 27.88333 | 0.00348 |  |  | 27.88333 | 0.00406 | 27.88333 | 0.01359
27.9 | 0.00121 | 27.9 | 0.00355 |  |  | 27.9 | 0.00397 | 27.9 | 0.01364
27.91667 | 0.00123 | 27.91667 | 0.00361 |  |  | 27.91667 | 0.00382 | 27.91667 | 0.01365
27.93333 | 0.00124 | 27.93333 | 0.00365 |  |  | 27.93333 | 0.00362 | 27.93333 | 0.01361
27.95 | 0.00125 | 27.95 | 0.00367 |  |  | 27.95 | 0.00342 | 27.95 | 0.01351
27.96667 | 0.00127 | 27.96667 | 0.00369 |  |  | 27.96667 | 0.00325 | 27.96667 | 0.01337
27.98333 | 0.00128 | 27.98333 | 0.00373 |  |  | 27.98333 | 0.00311 | 27.98333 | 0.01321
28 | 0.00128 | 28 | 0.0038 |  |  | 28 | 0.00299 | 28 | 0.01304
28.01667 | 0.00125 | 28.01667 | 0.00392 |  |  | 28.01667 | 0.0029 | 28.01667 | 0.01286
28.03333 | 0.0012 | 28.03333 | 0.00408 |  |  | 28.03333 | 0.00284 | 28.03333 | 0.0127
28.05 | 0.00113 | 28.05 | 0.00428 |  |  | 28.05 | 0.00281 | 28.05 | 0.01256
28.06667 | 0.00102 | 28.06667 | 0.00452 |  |  | 28.06667 | 0.00279 | 28.06667 | 0.01245
28.08333 | 0.000895 | 28.08333 | 0.00476 |  |  | 28.08333 | 0.00278 | 28.08333 | 0.01235
28.1 | 0.000758 | 28.1 | 0.00497 |  |  | 28.1 | 0.00277 | 28.1 | 0.01225
28.11667 | 0.000627 | 28.11667 | 0.00512 |  |  | 28.11667 | 0.00277 | 28.11667 | 0.01215
28.13333 | 0.000499 | 28.13333 | 0.00519 |  |  | 28.13333 | 0.00278 | 28.13333 | 0.01204
28.15 | 0.000375 | 28.15 | 0.00517 |  |  | 28.15 | 0.00278 | 28.15 | 0.01192
28.16667 | 0.00026 | 28.16667 | 0.00505 |  |  | 28.16667 | 0.00277 | 28.16667 | 0.01184
28.18333 | 0.000166 | 28.18333 | 0.00488 |  |  | 28.18333 | 0.00277 | 28.18333 | 0.01181
28.2 | 9.8e-05 | 28.2 | 0.00472 |  |  | 28.2 | 0.00275 | 28.2 | 0.01184
28.21667 | 5.8e-05 | 28.21667 | 0.00459 |  |  | 28.21667 | 0.00273 | 28.21667 | 0.0119
28.23333 | 5.7e-05 | 28.23333 | 0.00451 |  |  | 28.23333 | 0.00273 | 28.23333 | 0.01194
28.25 | 0.00011 | 28.25 | 0.00445 |  |  | 28.25 | 0.00276 | 28.25 | 0.01192
28.26667 | 0.000216 | 28.26667 | 0.00442 |  |  | 28.26667 | 0.00281 | 28.26667 | 0.01183
28.28333 | 0.000348 | 28.28333 | 0.0044 |  |  | 28.28333 | 0.00287 | 28.28333 | 0.01168
28.3 | 0.000466 | 28.3 | 0.00441 |  |  | 28.3 | 0.00293 | 28.3 | 0.01147
28.31667 | 0.000544 | 28.31667 | 0.00443 |  |  | 28.31667 | 0.00298 | 28.31667 | 0.01123
28.33333 | 0.000566 | 28.33333 | 0.00444 |  |  | 28.33333 | 0.00302 | 28.33333 | 0.01097
28.35 | 0.00053 | 28.35 | 0.00441 |  |  | 28.35 | 0.00303 | 28.35 | 0.01072
28.36667 | 0.000454 | 28.36667 | 0.00435 |  |  | 28.36667 | 0.00301 | 28.36667 | 0.0105
28.38333 | 0.000384 | 28.38333 | 0.00428 |  |  | 28.38333 | 0.00296 | 28.38333 | 0.01032
28.4 | 0.000373 | 28.4 | 0.00422 |  |  | 28.4 | 0.00289 | 28.4 | 0.01019
28.41667 | 0.00044 | 28.41667 | 0.00421 |  |  | 28.41667 | 0.00281 | 28.41667 | 0.01009
28.43333 | 0.00056 | 28.43333 | 0.00424 |  |  | 28.43333 | 0.0027 | 28.43333 | 0.01
28.45 | 0.000688 | 28.45 | 0.0043 |  |  | 28.45 | 0.0026 | 28.45 | 0.0099
28.46667 | 0.000804 | 28.46667 | 0.00433 |  |  | 28.46667 | 0.00253 | 28.46667 | 0.00978
28.48333 | 0.000911 | 28.48333 | 0.00435 |  |  | 28.48333 | 0.0025 | 28.48333 | 0.00965
28.5 | 0.00102 | 28.5 | 0.00437 |  |  | 28.5 | 0.0025 | 28.5 | 0.00951
28.51667 | 0.00112 | 28.51667 | 0.00441 |  |  | 28.51667 | 0.00253 | 28.51667 | 0.00935
28.53333 | 0.00121 | 28.53333 | 0.00447 |  |  | 28.53333 | 0.00256 | 28.53333 | 0.00915
28.55 | 0.00126 | 28.55 | 0.00454 |  |  | 28.55 | 0.0026 | 28.55 | 0.00892
28.56667 | 0.00127 | 28.56667 | 0.00461 |  |  | 28.56667 | 0.00265 | 28.56667 | 0.00866
28.58333 | 0.00122 | 28.58333 | 0.00465 |  |  | 28.58333 | 0.00271 | 28.58333 | 0.00839
28.6 | 0.00112 | 28.6 | 0.00463 |  |  | 28.6 | 0.00277 | 28.6 | 0.00812
28.61667 | 0.001 | 28.61667 | 0.00454 |  |  | 28.61667 | 0.00284 | 28.61667 | 0.00789
28.63333 | 0.000926 | 28.63333 | 0.00439 |  |  | 28.63333 | 0.00291 | 28.63333 | 0.00768
28.65 | 0.000901 | 28.65 | 0.00424 |  |  | 28.65 | 0.00296 | 28.65 | 0.0075
28.66667 | 0.000924 | 28.66667 | 0.00413 |  |  | 28.66667 | 0.00298 | 28.66667 | 0.00733
28.68333 | 0.000986 | 28.68333 | 0.00406 |  |  | 28.68333 | 0.003 | 28.68333 | 0.00716
28.7 | 0.00107 | 28.7 | 0.004 |  |  | 28.7 | 0.00302 | 28.7 | 0.00701
28.71667 | 0.00118 | 28.71667 | 0.00395 |  |  | 28.71667 | 0.00304 | 28.71667 | 0.00688
28.73333 | 0.0013 | 28.73333 | 0.00388 |  |  | 28.73333 | 0.00308 | 28.73333 | 0.00677
28.75 | 0.00143 | 28.75 | 0.0038 |  |  | 28.75 | 0.00313 | 28.75 | 0.00667
28.76667 | 0.00157 | 28.76667 | 0.00369 |  |  | 28.76667 | 0.00319 | 28.76667 | 0.00657
28.78333 | 0.0017 | 28.78333 | 0.00357 |  |  | 28.78333 | 0.00327 | 28.78333 | 0.00647
28.8 | 0.00181 | 28.8 | 0.00347 |  |  | 28.8 | 0.00334 | 28.8 | 0.00635
28.81667 | 0.00185 | 28.81667 | 0.0034 |  |  | 28.81667 | 0.00339 | 28.81667 | 0.00621
28.83333 | 0.00183 | 28.83333 | 0.00337 |  |  | 28.83333 | 0.00343 | 28.83333 | 0.00605
28.85 | 0.00176 | 28.85 | 0.00337 |  |  | 28.85 | 0.00348 | 28.85 | 0.00587
28.86667 | 0.00168 | 28.86667 | 0.0034 |  |  | 28.86667 | 0.00353 | 28.86667 | 0.00567
28.88333 | 0.00159 | 28.88333 | 0.00346 |  |  | 28.88333 | 0.00358 | 28.88333 | 0.00546
28.9 | 0.0015 | 28.9 | 0.00354 |  |  | 28.9 | 0.00363 | 28.9 | 0.00527
28.91667 | 0.00143 | 28.91667 | 0.00362 |  |  | 28.91667 | 0.00369 | 28.91667 | 0.00509
28.93333 | 0.00135 | 28.93333 | 0.00372 |  |  | 28.93333 | 0.00374 | 28.93333 | 0.00496
28.95 | 0.00125 | 28.95 | 0.00385 |  |  | 28.95 | 0.00379 | 28.95 | 0.00487
28.96667 | 0.00113 | 28.96667 | 0.00399 |  |  | 28.96667 | 0.00382 | 28.96667 | 0.00483
28.98333 | 0.00101 | 28.98333 | 0.00411 |  |  | 28.98333 | 0.00383 | 28.98333 | 0.00481
29 | 0.000941 | 29 | 0.00416 |  |  | 29 | 0.00383 | 29 | 0.00478
29.01667 | 0.000928 | 29.01667 | 0.00413 |  |  | 29.01667 | 0.0038 | 29.01667 | 0.00472
29.03333 | 0.000948 | 29.03333 | 0.00404 |  |  | 29.03333 | 0.00374 | 29.03333 | 0.00462
29.05 | 0.000971 | 29.05 | 0.00393 |  |  | 29.05 | 0.00367 | 29.05 | 0.00445
29.06667 | 0.000981 | 29.06667 | 0.00382 |  |  | 29.06667 | 0.00362 | 29.06667 | 0.00424
29.08333 | 0.000966 | 29.08333 | 0.00374 |  |  | 29.08333 | 0.00359 | 29.08333 | 0.00401
29.1 | 0.000919 | 29.1 | 0.00369 |  |  | 29.1 | 0.00357 | 29.1 | 0.0038
29.11667 | 0.000847 | 29.11667 | 0.00368 |  |  | 29.11667 | 0.00355 | 29.11667 | 0.00361
29.13333 | 0.000775 | 29.13333 | 0.00367 |  |  | 29.13333 | 0.00356 | 29.13333 | 0.00343
29.15 | 0.000727 | 29.15 | 0.00366 |  |  | 29.15 | 0.00359 | 29.15 | 0.00324
29.16667 | 0.000702 | 29.16667 | 0.00366 |  |  | 29.16667 | 0.00364 | 29.16667 | 0.00303
29.18333 | 0.000678 | 29.18333 | 0.00366 |  |  | 29.18333 | 0.00368 | 29.18333 | 0.00281
29.2 | 0.000638 | 29.2 | 0.00366 |  |  | 29.2 | 0.00367 | 29.2 | 0.00259
29.21667 | 0.000581 | 29.21667 | 0.00365 |  |  | 29.21667 | 0.00361 | 29.21667 | 0.00241
29.23333 | 0.000518 | 29.23333 | 0.00362 |  |  | 29.23333 | 0.0035 | 29.23333 | 0.00227
29.25 | 0.000445 | 29.25 | 0.00356 |  |  | 29.25 | 0.00334 | 29.25 | 0.00215
29.26667 | 0.000356 | 29.26667 | 0.00349 |  |  | 29.26667 | 0.00317 | 29.26667 | 0.00205
29.28333 | 0.00025 | 29.28333 | 0.00338 |  |  | 29.28333 | 0.003 | 29.28333 | 0.00196
29.3 | 0.000132 | 29.3 | 0.00325 |  |  | 29.3 | 0.00283 | 29.3 | 0.00185
29.31667 | 1e-05 | 29.31667 | 0.00314 |  |  | 29.31667 | 0.00266 | 29.31667 | 0.00174
29.33333 | -0.000118 | 29.33333 | 0.00305 |  |  | 29.33333 | 0.00249 | 29.33333 | 0.00163
29.35 | -0.000255 | 29.35 | 0.00299 |  |  | 29.35 | 0.00235 | 29.35 | 0.00152
29.36667 | -0.000399 | 29.36667 | 0.00293 |  |  | 29.36667 | 0.00225 | 29.36667 | 0.00142
29.38333 | -0.000552 | 29.38333 | 0.00287 |  |  | 29.38333 | 0.00216 | 29.38333 | 0.00133
29.4 | -0.000728 | 29.4 | 0.00283 |  |  | 29.4 | 0.00206 | 29.4 | 0.00124
29.41667 | -0.000928 | 29.41667 | 0.00279 |  |  | 29.41667 | 0.00194 | 29.41667 | 0.00113
29.43333 | -0.00113 | 29.43333 | 0.00276 |  |  | 29.43333 | 0.00185 | 29.43333 | 0.000993
29.45 | -0.00128 | 29.45 | 0.00273 |  |  | 29.45 | 0.00181 | 29.45 | 0.000833
29.46667 | -0.00137 | 29.46667 | 0.00272 |  |  | 29.46667 | 0.00184 | 29.46667 | 0.000676
29.48333 | -0.00139 | 29.48333 | 0.00274 |  |  | 29.48333 | 0.00191 | 29.48333 | 0.000548
29.5 | -0.00137 | 29.5 | 0.00278 |  |  | 29.5 | 0.00201 | 29.5 | 0.000461
29.51667 | -0.00132 | 29.51667 | 0.00282 |  |  | 29.51667 | 0.0021 | 29.51667 | 0.000417
29.53333 | -0.00125 | 29.53333 | 0.00285 |  |  | 29.53333 | 0.00217 | 29.53333 | 0.000411
29.55 | -0.0012 | 29.55 | 0.00287 |  |  | 29.55 | 0.0022 | 29.55 | 0.000424
29.56667 | -0.00117 | 29.56667 | 0.00288 |  |  | 29.56667 | 0.00224 | 29.56667 | 0.00043
29.58333 | -0.00115 | 29.58333 | 0.00286 |  |  | 29.58333 | 0.0023 | 29.58333 | 0.000399
29.6 | -0.00112 | 29.6 | 0.00282 |  |  | 29.6 | 0.00239 | 29.6 | 0.000315
29.61667 | -0.00108 | 29.61667 | 0.00277 |  |  | 29.61667 | 0.00249 | 29.61667 | 0.000179
29.63333 | -0.00104 | 29.63333 | 0.00274 |  |  | 29.63333 | 0.00256 | 29.63333 | 0
29.65 | -0.000999 | 29.65 | 0.00271 |  |  | 29.65 | 0.0026
29.66667 | -0.000976 | 29.66667 | 0.00269 |  |  | 29.66667 | 0.00258
29.68333 | -0.000976 | 29.68333 | 0.00268 |  |  | 29.68333 | 0.00252
29.7 | -0.001 | 29.7 | 0.00271 |  |  | 29.7 | 0.0024
29.71667 | -0.00104 | 29.71667 | 0.00277 |  |  | 29.71667 | 0.00225
29.73333 | -0.00106 | 29.73333 | 0.00286 |  |  | 29.73333 | 0.00211
29.75 | -0.00106 | 29.75 | 0.00293 |  |  | 29.75 | 0.00202
29.76667 | -0.00104 | 29.76667 | 0.00296 |  |  | 29.76667 | 0.00198
29.78333 | -0.00105 | 29.78333 | 0.00295 |  |  | 29.78333 | 0.002
29.8 | -0.00109 | 29.8 | 0.00291 |  |  | 29.8 | 0.00205
29.81667 | -0.00117 | 29.81667 | 0.00285 |  |  | 29.81667 | 0.00213
29.83333 | -0.00125 | 29.83333 | 0.0028 |  |  | 29.83333 | 0.0022
29.85 | -0.00132 | 29.85 | 0.00278 |  |  | 29.85 | 0.00221
29.86667 | -0.00139 | 29.86667 | 0.00278 |  |  | 29.86667 | 0.00217
29.88333 | -0.00145 | 29.88333 | 0.00277 |  |  | 29.88333 | 0.00208
29.9 | -0.0015 | 29.9 | 0.00276 |  |  | 29.9 | 0.00197
29.91667 | -0.00155 | 29.91667 | 0.00272 |  |  | 29.91667 | 0.00187
29.93333 | -0.00158 | 29.93333 | 0.00268 |  |  | 29.93333 | 0.00178
29.95 | -0.00162 | 29.95 | 0.00263 |  |  | 29.95 | 0.00172
29.96667 | -0.00165 | 29.96667 | 0.00257 |  |  | 29.96667 | 0.00171
29.98333 | -0.00167 | 29.98333 | 0.00251 |  |  | 29.98333 | 0.00171
30 | -0.0017 | 30 | 0.00245 |  |  | 30 | 0.00172
30.01667 | -0.00173 | 30.01667 | 0.0024 |  |  | 30.01667 | 0.00173
30.03333 | -0.00176 | 30.03333 | 0.00235 |  |  | 30.03333 | 0.00175
30.05 | -0.00178 | 30.05 | 0.0023 |  |  | 30.05 | 0.00178
30.06667 | -0.00178 | 30.06667 | 0.00226 |  |  | 30.06667 | 0.00183
30.08333 | -0.00175 | 30.08333 | 0.00223 |  |  | 30.08333 | 0.00188
30.1 | -0.0017 | 30.1 | 0.0022 |  |  | 30.1 | 0.00191
30.11667 | -0.00166 | 30.11667 | 0.00218 |  |  | 30.11667 | 0.00194
30.13333 | -0.00166 | 30.13333 | 0.00219 |  |  | 30.13333 | 0.00196
30.15 | -0.0017 | 30.15 | 0.00226 |  |  | 30.15 | 0.00199
30.16667 | -0.00179 | 30.16667 | 0.00239 |  |  | 30.16667 | 0.00204
30.18333 | -0.00185 | 30.18333 | 0.00256 |  |  | 30.18333 | 0.00214
30.2 | -0.00185 | 30.2 | 0.00273 |  |  | 30.2 | 0.00227
30.21667 | -0.00176 | 30.21667 | 0.00288 |  |  | 30.21667 | 0.00241
30.23333 | -0.00162 | 30.23333 | 0.00297 |  |  | 30.23333 | 0.00253
30.25 | -0.00145 | 30.25 | 0.00299 |  |  | 30.25 | 0.00261
30.26667 | -0.00128 | 30.26667 | 0.00295 |  |  | 30.26667 | 0.00264
30.28333 | -0.00115 | 30.28333 | 0.00287 |  |  | 30.28333 | 0.00261
30.3 | -0.00108 | 30.3 | 0.00281 |  |  | 30.3 | 0.00253
30.31667 | -0.00109 | 30.31667 | 0.00278 |  |  | 30.31667 | 0.00241
30.33333 | -0.00116 | 30.33333 | 0.00277 |  |  | 30.33333 | 0.00227
30.35 | -0.00127 | 30.35 | 0.00277 |  |  | 30.35 | 0.00212
30.36667 | -0.00138 | 30.36667 | 0.00279 |  |  | 30.36667 | 0.00196
30.38333 | -0.00147 | 30.38333 | 0.00281 |  |  | 30.38333 | 0.00181
30.4 | -0.00153 | 30.4 | 0.00283 |  |  | 30.4 | 0.00172
30.41667 | -0.00156 | 30.41667 | 0.00285 |  |  | 30.41667 | 0.00169
30.43333 | -0.00155 | 30.43333 | 0.00288 |  |  | 30.43333 | 0.00171
30.45 | -0.00153 | 30.45 | 0.00293 |  |  | 30.45 | 0.00174
30.46667 | -0.0015 | 30.46667 | 0.00299 |  |  | 30.46667 | 0.00177
30.48333 | -0.00143 | 30.48333 | 0.00302 |  |  | 30.48333 | 0.0018
30.5 | -0.00136 | 30.5 | 0.00302 |  |  | 30.5 | 0.00184
30.51667 | -0.00129 | 30.51667 | 0.00299 |  |  | 30.51667 | 0.00186
30.53333 | -0.00125 | 30.53333 | 0.00294 |  |  | 30.53333 | 0.00188
30.55 | -0.00123 | 30.55 | 0.0029 |  |  | 30.55 | 0.00189
30.56667 | -0.00123 | 30.56667 | 0.00287 |  |  | 30.56667 | 0.00188
30.58333 | -0.00124 | 30.58333 | 0.00287 |  |  | 30.58333 | 0.00183
30.6 | -0.00126 | 30.6 | 0.00287 |  |  | 30.6 | 0.00173
30.61667 | -0.00127 | 30.61667 | 0.00285 |  |  | 30.61667 | 0.00159
30.63333 | -0.00126 | 30.63333 | 0.00279 |  |  | 30.63333 | 0.00144
30.65 | -0.00124 | 30.65 | 0.00273 |  |  | 30.65 | 0.00129
30.66667 | -0.00122 | 30.66667 | 0.0027 |  |  | 30.66667 | 0.00116
30.68333 | -0.00123 | 30.68333 | 0.0027 |  |  | 30.68333 | 0.00108
30.7 | -0.00127 | 30.7 | 0.00272 |  |  | 30.7 | 0.00106
30.71667 | -0.00132 | 30.71667 | 0.00275 |  |  | 30.71667 | 0.00109
30.73333 | -0.00136 | 30.73333 | 0.00282 |  |  | 30.73333 | 0.00114
30.75 | -0.00138 | 30.75 | 0.00294 |  |  | 30.75 | 0.00119
30.76667 | -0.00138 | 30.76667 | 0.00309 |  |  | 30.76667 | 0.00124
30.78333 | -0.00135 | 30.78333 | 0.00323 |  |  | 30.78333 | 0.00128
30.8 | -0.00131 | 30.8 | 0.00333 |  |  | 30.8 | 0.00132
30.81667 | -0.00127 | 30.81667 | 0.00337 |  |  | 30.81667 | 0.00136
30.83333 | -0.00125 | 30.83333 | 0.00331 |  |  | 30.83333 | 0.0014
30.85 | -0.00123 | 30.85 | 0.00318 |  |  | 30.85 | 0.00145
30.86667 | -0.0012 | 30.86667 | 0.00299 |  |  | 30.86667 | 0.00151
30.88333 | -0.00115 | 30.88333 | 0.00282 |  |  | 30.88333 | 0.00158
30.9 | -0.00109 | 30.9 | 0.0027 |  |  | 30.9 | 0.00163
30.91667 | -0.00102 | 30.91667 | 0.00266 |  |  | 30.91667 | 0.00168
30.93333 | -0.000956 | 30.93333 | 0.00268 |  |  | 30.93333 | 0.00172
30.95 | -0.000918 | 30.95 | 0.00275 |  |  | 30.95 | 0.00177
30.96667 | -0.000928 | 30.96667 | 0.00283 |  |  | 30.96667 | 0.00182
30.98333 | -0.000983 | 30.98333 | 0.00289 |  |  | 30.98333 | 0.00184
31 | -0.00106 | 31 | 0.00291 |  |  | 31 | 0.00183
31.01667 | -0.00113 | 31.01667 | 0.00288 |  |  | 31.01667 | 0.00177
31.03333 | -0.00119 | 31.03333 | 0.00282 |  |  | 31.03333 | 0.00169
31.05 | -0.00123 | 31.05 | 0.00275 |  |  | 31.05 | 0.00163
31.06667 | -0.00125 | 31.06667 | 0.00267 |  |  | 31.06667 | 0.00163
31.08333 | -0.00125 | 31.08333 | 0.00258 |  |  | 31.08333 | 0.00173
31.1 | -0.00124 | 31.1 | 0.00249 |  |  | 31.1 | 0.00187
31.11667 | -0.00123 | 31.11667 | 0.00239 |  |  | 31.11667 | 0.002
31.13333 | -0.00122 | 31.13333 | 0.00229 |  |  | 31.13333 | 0.00208
31.15 | -0.00121 | 31.15 | 0.00218 |  |  | 31.15 | 0.00211
31.16667 | -0.0012 | 31.16667 | 0.00208 |  |  | 31.16667 | 0.00209
31.18333 | -0.0012 | 31.18333 | 0.00201 |  |  | 31.18333 | 0.00204
31.2 | -0.00121 | 31.2 | 0.00199 |  |  | 31.2 | 0.00196
31.21667 | -0.00123 | 31.21667 | 0.002 |  |  | 31.21667 | 0.0019
31.23333 | -0.00126 | 31.23333 | 0.00203 |  |  | 31.23333 | 0.00186
31.25 | -0.00131 | 31.25 | 0.00207 |  |  | 31.25 | 0.00184
31.26667 | -0.00139 | 31.26667 | 0.0021 |  |  | 31.26667 | 0.00183
31.28333 | -0.00151 | 31.28333 | 0.0021 |  |  | 31.28333 | 0.00182
31.3 | -0.00163 | 31.3 | 0.00208 |  |  | 31.3 | 0.00181
31.31667 | -0.00173 | 31.31667 | 0.00204 |  |  | 31.31667 | 0.0018
31.33333 | -0.0018 | 31.33333 | 0.00203 |  |  | 31.33333 | 0.00179
31.35 | -0.00187 | 31.35 | 0.00207 |  |  | 31.35 | 0.00178
31.36667 | -0.00194 | 31.36667 | 0.00214 |  |  | 31.36667 | 0.00178
31.38333 | -0.00202 | 31.38333 | 0.00222 |  |  | 31.38333 | 0.00179
31.4 | -0.00211 | 31.4 | 0.00229 |  |  | 31.4 | 0.00179
31.41667 | -0.0022 | 31.41667 | 0.00234 |  |  | 31.41667 | 0.00179
31.43333 | -0.00226 | 31.43333 | 0.00237 |  |  | 31.43333 | 0.00178
31.45 | -0.00226 | 31.45 | 0.00241 |  |  | 31.45 | 0.00177
31.46667 | -0.00221 | 31.46667 | 0.00245 |  |  | 31.46667 | 0.00174
31.48333 | -0.00215 | 31.48333 | 0.00249 |  |  | 31.48333 | 0.00168
31.5 | -0.0021 | 31.5 | 0.00249 |  |  | 31.5 | 0.00158
31.51667 | -0.00207 | 31.51667 | 0.00245 |  |  | 31.51667 | 0.00144
31.53333 | -0.00203 | 31.53333 | 0.00237 |  |  | 31.53333 | 0.00129
31.55 | -0.00197 | 31.55 | 0.00229 |  |  | 31.55 | 0.00113
31.56667 | -0.0019 | 31.56667 | 0.00224 |  |  | 31.56667 | 0.000982
31.58333 | -0.00184 | 31.58333 | 0.00221 |  |  | 31.58333 | 0.000862
31.6 | -0.00178 | 31.6 | 0.00219 |  |  | 31.6 | 0.000788
31.61667 | -0.00175 | 31.61667 | 0.00219 |  |  | 31.61667 | 0.000756
31.63333 | -0.00177 | 31.63333 | 0.0022 |  |  | 31.63333 | 0.000758
31.65 | -0.00185 | 31.65 | 0.00222 |  |  | 31.65 | 0.000785
31.66667 | -0.00197 | 31.66667 | 0.00224 |  |  | 31.66667 | 0.000833
31.68333 | -0.00211 | 31.68333 | 0.00231 |  |  | 31.68333 | 0.00089
31.7 | -0.00225 | 31.7 | 0.00243 |  |  | 31.7 | 0.000939
31.71667 | -0.00236 | 31.71667 | 0.00259 |  |  | 31.71667 | 0.000975
31.73333 | -0.00242 | 31.73333 | 0.00274 |  |  | 31.73333 | 0.000996
31.75 | -0.00244 | 31.75 | 0.00284 |  |  | 31.75 | 0.000991
31.76667 | -0.00241 | 31.76667 | 0.00289 |  |  | 31.76667 | 0.000944
31.78333 | -0.00238 | 31.78333 | 0.0029 |  |  | 31.78333 | 0.000852
31.8 | -0.00237 | 31.8 | 0.00287 |  |  | 31.8 | 0.000743
31.81667 | -0.00241 | 31.81667 | 0.00281 |  |  | 31.81667 | 0.000666
31.83333 | -0.00248 | 31.83333 | 0.00272 |  |  | 31.83333 | 0.000658
31.85 | -0.00255 | 31.85 | 0.00263 |  |  | 31.85 | 0.000712
31.86667 | -0.00261 | 31.86667 | 0.00257 |  |  | 31.86667 | 0.000791
31.88333 | -0.00263 | 31.88333 | 0.00254 |  |  | 31.88333 | 0.000845
31.9 | -0.0026 | 31.9 | 0.00251 |  |  | 31.9 | 0.000835
31.91667 | -0.00254 | 31.91667 | 0.0025 |  |  | 31.91667 | 0.000747
31.93333 | -0.00246 | 31.93333 | 0.0025 |  |  | 31.93333 | 0.000599
31.95 | -0.00237 | 31.95 | 0.0025 |  |  | 31.95 | 0.000442
31.96667 | -0.00226 | 31.96667 | 0.00247 |  |  | 31.96667 | 0.000325
31.98333 | -0.00216 | 31.98333 | 0.00244 |  |  | 31.98333 | 0.000263
32 | -0.00209 | 32 | 0.00241 |  |  | 32 | 0.000235
32.01667 | -0.00208 | 32.01667 | 0.00241 |  |  | 32.01667 | 0.000214
32.03333 | -0.00213 | 32.03333 | 0.00244 |  |  | 32.03333 | 0.000201
32.05 | -0.00224 | 32.05 | 0.00246 |  |  | 32.05 | 0.00021
32.06667 | -0.00239 | 32.06667 | 0.00247 |  |  | 32.06667 | 0.000247
32.08333 | -0.00255 | 32.08333 | 0.00245 |  |  | 32.08333 | 0.0003
32.1 | -0.00269 | 32.1 | 0.0024 |  |  | 32.1 | 0.000347
32.11667 | -0.00277 | 32.11667 | 0.00232 |  |  | 32.11667 | 0.000378
32.13333 | -0.00277 | 32.13333 | 0.00222 |  |  | 32.13333 | 0.000398
32.15 | -0.0027 | 32.15 | 0.00215 |  |  | 32.15 | 0.000416
32.16667 | -0.00261 | 32.16667 | 0.00211 |  |  | 32.16667 | 0.000447
32.18333 | -0.00253 | 32.18333 | 0.00211 |  |  | 32.18333 | 0.000503
32.2 | -0.00248 | 32.2 | 0.00213 |  |  | 32.2 | 0.000579
32.21667 | -0.00247 | 32.21667 | 0.00215 |  |  | 32.21667 | 0.000657
32.23333 | -0.00249 | 32.23333 | 0.00216 |  |  | 32.23333 | 0.000722
32.25 | -0.00253 | 32.25 | 0.00214 |  |  | 32.25 | 0.000775
32.26667 | -0.00257 | 32.26667 | 0.00207 |  |  | 32.26667 | 0.00082
32.28333 | -0.00258 | 32.28333 | 0.00198 |  |  | 32.28333 | 0.000854
32.3 | -0.00256 | 32.3 | 0.0019 |  |  | 32.3 | 0.00087
32.31667 | -0.00251 | 32.31667 | 0.00185 |  |  | 32.31667 | 0.000874
32.33333 | -0.00245 | 32.33333 | 0.00183 |  |  | 32.33333 | 0.00088
32.35 | -0.00238 | 32.35 | 0.00184 |  |  | 32.35 | 0.000883
32.36667 | -0.00234 | 32.36667 | 0.00187 |  |  | 32.36667 | 0.000861
32.38333 | -0.00234 | 32.38333 | 0.0019 |  |  | 32.38333 | 0.000792
32.4 | -0.00239 | 32.4 | 0.00189 |  |  | 32.4 | 0.000683
32.41667 | -0.00245 | 32.41667 | 0.00182 |  |  | 32.41667 | 0.000559
32.43333 | -0.0025 | 32.43333 | 0.00169 |  |  | 32.43333 | 0.00044
32.45 | -0.00254 | 32.45 | 0.00156 |  |  | 32.45 | 0.000326
32.46667 | -0.00257 | 32.46667 | 0.00145 |  |  | 32.46667 | 0.000215
32.48333 | -0.00259 | 32.48333 | 0.00137 |  |  | 32.48333 | 0.000117
32.5 | -0.00258 | 32.5 | 0.00131 |  |  | 32.5 | 4.4e-05
32.51667 | -0.00256 | 32.51667 | 0.00126 |  |  | 32.51667 | 3e-06
32.53333 | -0.00252 | 32.53333 | 0.00121 |  |  | 32.53333 | -4e-06
32.55 | -0.00248 | 32.55 | 0.00113 |  |  | 32.55 | 2e-05
32.56667 | -0.00243 | 32.56667 | 0.00102 |  |  | 32.56667 | 6.5e-05
32.58333 | -0.00239 | 32.58333 | 0.000883 |  |  | 32.58333 | 0.000108
32.6 | -0.00237 | 32.6 | 0.000747 |  |  | 32.6 | 0.000128
32.61667 | -0.00237 | 32.61667 | 0.000638 |  |  | 32.61667 | 0.000119
32.63333 | -0.00237 | 32.63333 | 0.00056 |  |  | 32.63333 | 9.4e-05
32.65 | -0.00235 | 32.65 | 0.000504 |  |  | 32.65 | 6.7e-05
32.66667 | -0.00228 | 32.66667 | 0.000461 |  |  | 32.66667 | 3.6e-05
32.68333 | -0.00218 | 32.68333 | 0.00042 |  |  | 32.68333 | -5e-06
32.7 | -0.00206 | 32.7 | 0.000374 |  |  | 32.7 | -6e-05
32.71667 | -0.00193 | 32.71667 | 0.000327 |  |  | 32.71667 | -0.000124
32.73333 | -0.0018 | 32.73333 | 0.000286 |  |  | 32.73333 | -0.0002
32.75 | -0.00166 | 32.75 | 0.00025 |  |  | 32.75 | -0.000289
32.76667 | -0.00154 | 32.76667 | 0.000205 |  |  | 32.76667 | -0.00038
32.78333 | -0.00143 | 32.78333 | 0.000142 |  |  | 32.78333 | -0.000452
32.8 | -0.00135 | 32.8 | 7.7e-05 |  |  | 32.8 | -0.000498
32.81667 | -0.00131 | 32.81667 | 3.2e-05 |  |  | 32.81667 | -0.000538
32.83333 | -0.00132 | 32.83333 | 4e-06 |  |  | 32.83333 | -0.000595
32.85 | -0.00136 | 32.85 | -3.4e-05 |  |  | 32.85 | -0.000671
32.86667 | -0.0014 | 32.86667 | -9.5e-05 |  |  | 32.86667 | -0.00075
32.88333 | -0.00144 | 32.88333 | -0.000156 |  |  | 32.88333 | -0.000815
32.9 | -0.00147 | 32.9 | -0.000185 |  |  | 32.9 | -0.00086
32.91667 | -0.00149 | 32.91667 | -0.000169 |  |  | 32.91667 | -0.000883
32.93333 | -0.00149 | 32.93333 | -0.000124 |  |  | 32.93333 | -0.000889
32.95 | -0.00147 | 32.95 | -6.9e-05 |  |  | 32.95 | -0.000891
32.96667 | -0.00145 | 32.96667 | -5e-06 |  |  | 32.96667 | -0.00091
32.98333 | -0.00142 | 32.98333 | 7.3e-05 |  |  | 32.98333 | -0.000959
33 | -0.00141 | 33 | 0.000163 |  |  | 33 | -0.00102
33.01667 | -0.0014 | 33.01667 | 0.000252 |  |  | 33.01667 | -0.00107
33.03333 | -0.00139 | 33.03333 | 0.000315 |  |  | 33.03333 | -0.00109
33.05 | -0.0014 | 33.05 | 0.000325 |  |  | 33.05 | -0.00106
33.06667 | -0.00142 | 33.06667 | 0.000262 |  |  | 33.06667 | -0.000999
33.08333 | -0.00146 | 33.08333 | 0.000134 |  |  | 33.08333 | -0.000938
33.1 | -0.00151 | 33.1 | -3e-05 |  |  | 33.1 | -0.00092
33.11667 | -0.00157 | 33.11667 | -0.000191 |  |  | 33.11667 | -0.000989
33.13333 | -0.00166 | 33.13333 | -0.000328 |  |  | 33.13333 | -0.00116
33.15 | -0.00174 | 33.15 | -0.000441 |  |  | 33.15 | -0.00139
33.16667 | -0.00181 | 33.16667 | -0.000535 |  |  | 33.16667 | -0.00162
33.18333 | -0.00186 | 33.18333 | -0.000608 |  |  | 33.18333 | -0.00181
33.2 | -0.00191 | 33.2 | -0.000664 |  |  | 33.2 | -0.00192
33.21667 | -0.00197 | 33.21667 | -0.000721 |  |  | 33.21667 | -0.00194
33.23333 | -0.00203 | 33.23333 | -0.000799 |  |  | 33.23333 | -0.00187
33.25 | -0.0021 | 33.25 | -0.000895 |  |  | 33.25 | -0.00175
33.26667 | -0.00216 | 33.26667 | -0.000993 |  |  | 33.26667 | -0.00161
33.28333 | -0.00221 | 33.28333 | -0.00108 |  |  | 33.28333 | -0.00146
33.3 | -0.0022 | 33.3 | -0.00117 |  |  | 33.3 | -0.00128
33.31667 | -0.00212 | 33.31667 | -0.00125 |  |  | 33.31667 | -0.00109
33.33333 | -0.00198 | 33.33333 | -0.00132 |  |  | 33.33333 | -0.000916
33.35 | -0.00181 | 33.35 | -0.00135 |  |  | 33.35 | -0.000783
33.36667 | -0.00164 | 33.36667 | -0.00134 |  |  | 33.36667 | -0.000704
33.38333 | -0.00147 | 33.38333 | -0.0013 |  |  | 33.38333 | -0.000666
33.4 | -0.0013 | 33.4 | -0.00124 |  |  | 33.4 | -0.00065
33.41667 | -0.00113 | 33.41667 | -0.00119 |  |  | 33.41667 | -0.000642
33.43333 | -0.000984 | 33.43333 | -0.00114 |  |  | 33.43333 | -0.000623
33.45 | -0.000871 | 33.45 | -0.00112 |  |  | 33.45 | -0.000577
33.46667 | -0.000794 | 33.46667 | -0.00112 |  |  | 33.46667 | -0.000509
33.48333 | -0.000753 | 33.48333 | -0.00113 |  |  | 33.48333 | -0.000447
33.5 | -0.000738 | 33.5 | -0.00114 |  |  | 33.5 | -0.000422
33.51667 | -0.000727 | 33.51667 | -0.00115 |  |  | 33.51667 | -0.000438
33.53333 | -0.000697 | 33.53333 | -0.00116 |  |  | 33.53333 | -0.000479
33.55 | -0.000648 | 33.55 | -0.00116 |  |  | 33.55 | -0.000527
33.56667 | -0.000603 | 33.56667 | -0.00115 |  |  | 33.56667 | -0.000568
33.58333 | -0.000587 | 33.58333 | -0.00115 |  |  | 33.58333 | -0.000586
33.6 | -0.000608 | 33.6 | -0.00118 |  |  | 33.6 | -0.000565
33.61667 | -0.000661 | 33.61667 | -0.00124 |  |  | 33.61667 | -0.000509
33.63333 | -0.000742 | 33.63333 | -0.00133 |  |  | 33.63333 | -0.00044
33.65 | -0.000842 | 33.65 | -0.00142 |  |  | 33.65 | -0.000378
33.66667 | -0.000934 | 33.66667 | -0.00146 |  |  | 33.66667 | -0.000318
33.68333 | -0.000988 | 33.68333 | -0.00145 |  |  | 33.68333 | -0.000246
33.7 | -0.000992 | 33.7 | -0.00134 |  |  | 33.7 | -0.000163
33.71667 | -0.000955 | 33.71667 | -0.00114 |  |  | 33.71667 | -8.5e-05
33.73333 | -0.0009 | 33.73333 | -0.000884 |  |  | 33.73333 | -2.8e-05
33.75 | -0.000845 | 33.75 | -0.000618 |  |  | 33.75 | 4e-06
33.76667 | -0.000807 | 33.76667 | -0.000386 |  |  | 33.76667 | 1.4e-05
33.78333 | -0.000793 | 33.78333 | -0.000211 |  |  | 33.78333 | 7e-06
33.8 | -0.000785 | 33.8 | -9.9e-05 |  |  | 33.8 | 3e-06
33.81667 | -0.00074 | 33.81667 | -4.4e-05 |  |  | 33.81667 | 2.2e-05
33.83333 | -0.000622 | 33.83333 | -2.8e-05 |  |  | 33.83333 | 7.2e-05
33.85 | -0.000437 | 33.85 | -2.2e-05 |  |  | 33.85 | 0.000133
33.86667 | -0.000232 | 33.86667 | -8e-06 |  |  | 33.86667 | 0.00017
33.88333 | -6.1e-05 | 33.88333 | 8e-06 |  |  | 33.88333 | 0.000167
33.9 | 5e-05 | 33.9 | 8e-06 |  |  | 33.9 | 0.000123
33.91667 | 0.00011 | 33.91667 | -1.4e-05 |  |  | 33.91667 | 5.1e-05
33.93333 | 0.00014 | 33.93333 | -4.4e-05 |  |  | 33.93333 | -3.3e-05
33.95 | 0.000171 | 33.95 | -6.5e-05 |  |  | 33.95 | -0.0001
33.96667 | 0.000224 | 33.96667 | -8.1e-05 |  |  | 33.96667 | -0.000121
33.98333 | 0.000298 | 33.98333 | -0.000104 |  |  | 33.98333 | -9e-05
34 | 0.000364 | 34 | -0.000141 |  |  | 34 | -2.7e-05
34.01667 | 0.000392 | 34.01667 | -0.000189 |  |  | 34.01667 | 3.3e-05
34.03333 | 0.000379 | 34.03333 | -0.000238 |  |  | 34.03333 | 7.3e-05
34.05 | 0.000356 | 34.05 | -0.000274 |  |  | 34.05 | 9.5e-05
34.06667 | 0.000357 | 34.06667 | -0.000278 |  |  | 34.06667 | 0.000107
34.08333 | 0.000389 | 34.08333 | -0.000229 |  |  | 34.08333 | 0.000107
34.1 | 0.00044 | 34.1 | -0.00013 |  |  | 34.1 | 9.5e-05
34.11667 | 0.00049 | 34.11667 | -6e-06 |  |  | 34.11667 | 8.1e-05
34.13333 | 0.000521 | 34.13333 | 0.000105 |  |  | 34.13333 | 7.3e-05
34.15 | 0.000515 | 34.15 | 0.000179 |  |  | 34.15 | 7.8e-05
34.16667 | 0.000459 | 34.16667 | 0.0002 |  |  | 34.16667 | 9.9e-05
34.18333 | 0.000369 | 34.18333 | 0.000162 |  |  | 34.18333 | 0.00014
34.2 | 0.00029 | 34.2 | 7.4e-05 |  |  | 34.2 | 0.000198
34.21667 | 0.000264 | 34.21667 | -3.1e-05 |  |  | 34.21667 | 0.000252
34.23333 | 0.0003 | 34.23333 | -0.00011 |  |  | 34.23333 | 0.00028
34.25 | 0.000373 | 34.25 | -0.000135 |  |  | 34.25 | 0.000276
34.26667 | 0.000452 | 34.26667 | -0.000106 |  |  | 34.26667 | 0.000259
34.28333 | 0.000516 | 34.28333 | -3.7e-05 |  |  | 34.28333 | 0.000246
34.3 | 0.000554 | 34.3 | 4.3e-05 |  |  | 34.3 | 0.00024
34.31667 | 0.000566 | 34.31667 | 9.9e-05 |  |  | 34.31667 | 0.000233
34.33333 | 0.000568 | 34.33333 | 9e-05 |  |  | 34.33333 | 0.000226
34.35 | 0.000576 | 34.35 | 1e-06 |  |  | 34.35 | 0.000229
34.36667 | 0.000587 | 34.36667 | -0.00014 |  |  | 34.36667 | 0.000241
34.38333 | 0.00058 | 34.38333 | -0.000276 |  |  | 34.38333 | 0.000247
34.4 | 0.000544 | 34.4 | -0.000357 |  |  | 34.4 | 0.000238
34.41667 | 0.000499 | 34.41667 | -0.000369 |  |  | 34.41667 | 0.000219
34.43333 | 0.000478 | 34.43333 | -0.000332 |  |  | 34.43333 | 0.000196
34.45 | 0.000491 | 34.45 | -0.000282 |  |  | 34.45 | 0.000168
34.46667 | 0.000518 | 34.46667 | -0.000252 |  |  | 34.46667 | 0.000136
34.48333 | 0.000529 | 34.48333 | -0.000253 |  |  | 34.48333 | 0.000111
34.5 | 0.000507 | 34.5 | -0.000271 |  |  | 34.5 | 0.000106
34.51667 | 0.000447 | 34.51667 | -0.000277 |  |  | 34.51667 | 0.000107
34.53333 | 0.000358 | 34.53333 | -0.000255 |  |  | 34.53333 | 8.5e-05
34.55 | 0.000254 | 34.55 | -0.000212 |  |  | 34.55 | 2.2e-05
34.56667 | 0.000154 | 34.56667 | -0.000162 |  |  | 34.56667 | -6.4e-05
34.58333 | 7.2e-05 | 34.58333 | -0.000116 |  |  | 34.58333 | -0.000136
34.6 | 1.9e-05 | 34.6 | -7.1e-05 |  |  | 34.6 | -0.000158
34.61667 | -4e-06 | 34.61667 | -3e-05 |  |  | 34.61667 | -0.000113
34.63333 | 0 | 34.63333 | 0 |  |  | 34.63333 | 0

## Figure 2
pH | eta/eta pH 7 | [9 empty] | eta pH 7
| pristine alginate |  | 10% d. ac. |  | 25% d. ac. |  | 36% d. ac. |  | mucoid |  | pristine alginate |  | 10% d. ac. |  | 25% d. ac. |  | 36% d. ac. |  | mucoid
| mean | std. dev. | mean | std. dev. | mean | std. dev. | mean | std. dev. | mean | std. dev. | mean | std. dev. | mean | std. dev. | mean | std. dev. | mean | std. dev. | mean | std. dev.
5 | 1.17646 | 0.02113 | 1.22222 | 0.03643 | 1.44682 | 0.01041 | 1.30298 | 0.02576 | 0.91093 | 0.02142 | 0.02639 | 0.000473817 | 0.03067 | 0.000914143 | 0.02984 | 0.000214729 | 0.04362 | 0.000862409 | 0.06861 | 0.00161
6 | 1.06152 | 0.00976 | 1.06402 | 0.01998 | 1.12562 | 0.01977 | 1.09199 | 0.00765 | 0.94361 | 0.02142 | 0.02381 | 0.000218995 | 0.0267 | 0.00050124 | 0.02322 | 0.000407728 | 0.03656 | 0.00025618 | 0.07108 | 0.00265
7 | 1 | 0.00844 | 1 | 0.01701 | 1 | 0.01964 | 1 | 0.01008 | 1 | 0.10216 | 0.02243 | 0.000189192 | 0.02509 | 0.000426912 | 0.02063 | 0.000405133 | 0.03348 | 0.000337469 | 0.07532 | 0.00769

## Figure 3
Alginate | Young's Modulus (kPa)
| pH 7 | pH 6.5
pristine | 11.638 | 17.123
pristine | 5.208 | 15.475
pristine | 13.41 | 12.205
pristine | 8.84 | 9.681
pristine | 15.713 | 9.681
pristine | 10.72 | 11.832
pristine | 12.789 | 13.306
pristine | 16.467 | 10.795
pristine | 10.72 | 8.201
10% d. ac. | 27.914 | 13.438
10% d. ac. | 4.206 | 11.312
10% d. ac. | 13.739 | 11.506
10% d. ac. | 14.684 | 13.398
10% d. ac. | 16.069 | 13.973
10% d. ac. | 21.257 | 9.498
10% d. ac. | 17.593 | 9.856
10% d. ac. | 17.825 | 15.806
10% d. ac. | 10.84 | 11.148
10% d. ac. | 11.611 | 3.84
25% d. ac. | 11.269 | 4.731
25% d. ac. | 12.624 | 7.474
25% d. ac. | 13.849 | 13.065
25% d. ac. | 17.956 | 8.954
25% d. ac. | 12.924 | 6.876
25% d. ac. | 12.74 | 4.91
25% d. ac. | 5.271 | 8.277
25% d. ac. | 13.103 | 7.759
25% d. ac. |  | 8.535
36% d. ac. | 7.87281 | 6.14178
36% d. ac. | 9.88034 | 5.33723
36% d. ac. | 11.47931 | 3.62222
36% d. ac. | 9.05963 | 4.84166
36% d. ac. | 9.7914 | 6.05818
36% d. ac. | 8.98695 | 6.88604
36% d. ac. | 10.22629 | 3.41558
36% d. ac. | 7.79954 | 6.43836
36% d. ac. | 7.24186 | 4.63161
36% d. ac. | 9.24939 | 7.31579
36% d. ac. | 11.25691 | 2.15721
36% d. ac. | 13.26444 | 0.52702
mucoid | 0.36149 | 0.3177
mucoid | 0.3672 | 0.42857
mucoid | 0.23943 | 0.42522
mucoid | 0.31682 | 0.31252
mucoid | 0.34818 | 0.48552
mucoid | 0.25292 | 0.27534
mucoid | 0.40311
mucoid | 0.42486
mucoid | 0.29811
mucoid | 0.19486

## Figure 4 A
Test: | pristine No MES | [10 empty] | Test: | mucoid
Result: | Amplitude sweep 1 | [10 empty] | Punkt Nr. | Scherdeformation | Schubspannung | Speichermodul | Verlustmodul | Verlustfaktor | Moment | Status | LVR | LVR | Shear strain
Interval and data points: | 1 | 25 | [10 empty] | [1] | [Pa] | [Pa] | [Pa] | [1] | [µN·m] |  | (%) | (Pa) | %
Interval data: | Point No. | Shear Strain | Shear Stress | Storage Modulus | Loss Modulus | Loss Factor | Torque | Status | Frequency | Temperature | Shear strain | 1 | 9.97e-05 | 0.0031392 | 31.194 | 4.1978 | 0.135 | 0.014403 | TruStrain™ | 54.6 | 58.1 | 0.00997 | 0.07633333
[12 empty] | 2 | 0.000147 | 0.0084052 | 57.124 | 4.2717 | 0.075 | 0.038565 | TruStrain™ |  |  | 0.0147 | 0.003858612
|  | [1] | [Pa] | [Pa] | [Pa] | [1] | [µN·m] |  | [Hz] | [°C] | % | 3 | 0.000215 | 0.012285 | 56.846 | 4.6225 | 0.081 | 0.056365 | TruStrain™ |  |  | 0.0215
| 1 | 0.000101 | 0.027868 | 268.27 | 69.925 | 0.261 | 0.12822 | TruStrain™ | 1 | 25 | 0.0101 | 4 | 0.000316 | 0.018075 | 56.993 | 4.5403 | 0.08 | 0.082933 | TruStrain™ |  |  | 0.0316
| 2 | 0.000147 | 0.039658 | 264.39 | 49.218 | 0.186 | 0.18247 | TruStrain™ | 1 | 25 | 0.0147 | 5 | 0.000464 | 0.026719 | 57.405 | 4.4943 | 0.078 | 0.12259 | TruStrain™ |  |  | 0.0464
| 3 | 0.000216 | 0.056278 | 255.98 | 49.864 | 0.195 | 0.25894 | TruStrain™ | 1 | 25 | 0.0216 | 6 | 0.000681 | 0.039424 | 57.703 | 4.6053 | 0.08 | 0.18089 | TruStrain™ |  |  | 0.0681
| 4 | 0.000318 | 0.084777 | 262.82 | 45.696 | 0.174 | 0.39006 | TruStrain™ | 1 | 25 | 0.0318 | 7 | 0.001 | 0.058471 | 58.305 | 4.6412 | 0.08 | 0.26828 | TruStrain™ |  |  | 0.1
| 5 | 0.000467 | 0.12004 | 254.04 | 40.953 | 0.161 | 0.55233 | TruStrain™ | 1 | 25 | 0.0467 | 8 | 0.00147 | 0.086652 | 58.87 | 4.6485 | 0.079 | 0.39758 | TruStrain™ |  |  | 0.147
| 6 | 0.000685 | 0.17498 | 252.64 | 38.29 | 0.152 | 0.80509 | TruStrain™ | 1 | 25 | 0.0685 | 9 | 0.00215 | 0.12831 | 59.39 | 4.688 | 0.079 | 0.58872 | TruStrain™ |  |  | 0.215
| 7 | 0.001 | 0.25073 | 247.01 | 35.428 | 0.143 | 1.1536 | TruStrain™ | 1 | 25 | 0.1 | 10 | 0.00316 | 0.1901 | 59.945 | 4.742 | 0.079 | 0.87222 | TruStrain™ |  |  | 0.316
| 8 | 0.00148 | 0.32794 | 215.01 | 56.104 | 0.261 | 1.5089 | TruStrain™ | 1 | 25 | 0.148 | 11 | 0.00464 | 0.28179 | 60.542 | 4.7528 | 0.079 | 1.2929 | TruStrain™ |  |  | 0.464
| 9 | 0.00217 | 0.5161 | 235.76 | 34.446 | 0.146 | 2.3746 | TruStrain™ | 1 | 25 | 0.217 | 12 | 0.00681 | 0.41755 | 61.119 | 4.7816 | 0.078 | 1.9158 | TruStrain™ |  |  | 0.681
| 10 | 0.00318 | 0.74085 | 230.1 | 37.129 | 0.161 | 3.4087 | TruStrain™ | 1 | 25 | 0.318 | 13 | 0.01 | 0.61867 | 61.697 | 4.8156 | 0.078 | 2.8386 | TruStrain™ |  |  | 1
| 11 | 0.00467 | 1.0277 | 216.48 | 40.746 | 0.188 | 4.7283 | TruStrain™ | 1 | 25 | 0.467 | 14 | 0.0147 | 0.91571 | 62.216 | 4.8455 | 0.078 | 4.2015 | TruStrain™ |  |  | 1.47
| 12 | 0.00685 | 1.3809 | 195.12 | 50.957 | 0.261 | 6.3534 | TruStrain™ | 1 | 25 | 0.685 | 15 | 0.0215 | 1.3553 | 62.736 | 4.8782 | 0.078 | 6.2185 | TruStrain™ |  |  | 2.15
| 13 | 0.0101 | 1.8002 | 167.18 | 64.278 | 0.384 | 8.2827 | TruStrain™ | 1 | 25 | 1.01 | 16 | 0.0316 | 2.0018 | 63.13 | 4.9054 | 0.078 | 9.1849 | TruStrain™ |  |  | 3.16
| 14 | 0.0148 | 2.3045 | 134.16 | 80.02 | 0.596 | 10.603 | TruStrain™ | 1 | 25 | 1.48 | 17 | 0.0464 | 2.9572 | 63.535 | 4.9522 | 0.078 | 13.568 | TruStrain™ |  |  | 4.64
| 15 | 0.0217 | 2.9305 | 103.03 | 87.76 | 0.852 | 13.483 | TruStrain™ | 1 | 25 | 2.17 | 18 | 0.0681 | 4.3594 | 63.807 | 5.0187 | 0.079 | 20.002 | TruStrain™ |  |  | 6.81
| 16 | 0.0318 | 3.7378 | 78.484 | 87.587 | 1.116 | 17.198 | TruStrain™ | 1 | 25 | 3.18 | 19 | 0.1 | 6.4067 | 63.877 | 5.1337 | 0.08 | 29.396 | TruStrain™ |  |  | 10
| 17 | 0.0466 | 4.8138 | 60.467 | 83.617 | 1.383 | 22.149 | TruStrain™ | 1 | 25 | 4.66 | 20 | 0.147 | 9.3711 | 63.633 | 5.379 | 0.085 | 42.997 | TruStrain™ |  |  | 14.7
| 18 | 0.0685 | 6.2378 | 47.533 | 77.715 | 1.635 | 28.701 | TruStrain™ | 1 | 25 | 6.85 | 21 | 0.215 | 13.634 | 63.03 | 5.8287 | 0.092 | 62.557 | TruStrain™ |  |  | 21.5
| 19 | 0.101 | 8.1375 | 37.985 | 71.504 | 1.882 | 37.441 | TruStrain™ | 1 | 25 | 10.1 | 22 | 0.316 | 19.652 | 61.806 | 6.5941 | 0.107 | 90.167 | TruStrain™ |  |  | 31.6
| 20 | 0.148 | 10.627 | 30.491 | 65.267 | 2.141 | 48.896 | TruStrain™ | 1 | 25 | 14.8 | 23 | 0.464 | 27.908 | 59.612 | 7.9359 | 0.133 | 128.05 | TruStrain™ |  |  | 46.4
| 21 | 0.217 | 13.82 | 24.532 | 58.923 | 2.402 | 63.587 | TruStrain™ | 1 | 25 | 21.7 | 24 | 0.681 | 38.876 | 56.187 | 10.011 | 0.178 | 178.37 | TruStrain™ |  |  | 68.1
| 22 | 0.318 | 17.795 | 19.545 | 52.468 | 2.685 | 81.875 | TruStrain™ | 1 | 25 | 31.8 | 25 | 1 | 53.018 | 51.598 | 12.222 | 0.237 | 243.26 | TruStrain™ |  |  | 100
| 23 | 0.466 | 22.51 | 15.085 | 45.836 | 3.039 | 103.57 | TruStrain™ | 1 | 25 | 46.6
| 24 | 0.685 | 28.086 | 11.232 | 39.45 | 3.512 | 129.23 | TruStrain™ | 1 | 25 | 68.5
| 25 | 1.01 | 34.549 | 8.0854 | 33.411 | 4.132 | 158.96 | TruStrain™ | 1 | 25 | 101
[12 empty] | Test: | mucoid
Test: | pristine_2 No MES
[12 empty] | Punkt Nr. | Scherdeformation | Schubspannung | Speichermodul | Verlustmodul | Verlustfaktor | Moment | Status | LVR | LVR | Shear strain
Result: | Amplitude sweep 1
[13 empty] | [1] | [Pa] | [Pa] | [Pa] | [1] | [µN·m] |  | (%) | (Pa) | %
Interval and data points: | 1 | 25 | [9 empty] | 1 | 9.98e-05 | 0.0013855 | 13.579 | 2.8688 | 0.211 | 0.0063569 | TruStrain™ | n.a. | n.a. | 0.00998
Interval data: | Point No. | Shear Strain | Shear Stress | Storage Modulus | Loss Modulus | Loss Factor | Torque | Status | Frequency | Temperature | Shear strain | 2 | 0.000146 | 0.004623 | 31.456 | 2.6057 | 0.083 | 0.021212 | TruStrain™ |  |  | 0.0146
[12 empty] | 3 | 0.000215 | 0.007336 | 33.81 | 4.3078 | 0.127 | 0.033659 | TruStrain™ |  |  | 0.0215
|  | [1] | [Pa] | [Pa] | [Pa] | [1] | [µN·m] |  | [Hz] | [°C] | % | 4 | 0.000316 | 0.011433 | 36.089 | 2.5412 | 0.07 | 0.05246 | TruStrain™ |  |  | 0.0316
| 1 | 0.000101 | 0.022939 | 226.09 | 30.18 | 0.133 | 0.10554 | TruStrain™ | 1 | 25 | 0.0101 | 5 | 0.000464 | 0.017279 | 37.131 | 2.8436 | 0.077 | 0.079279 | TruStrain™ |  |  | 0.0464
| 2 | 0.000148 | 0.034802 | 234.04 | 29.51 | 0.126 | 0.16012 | TruStrain™ | 1 | 25 | 0.0148 | 6 | 0.000681 | 0.025955 | 38.009 | 2.7637 | 0.073 | 0.11909 | TruStrain™ |  |  | 0.0681
| 3 | 0.000217 | 0.049091 | 223.78 | 34.824 | 0.156 | 0.22587 | TruStrain™ | 1 | 25 | 0.0217 | 7 | 0.001 | 0.038738 | 38.649 | 2.7574 | 0.071 | 0.17774 | TruStrain™ |  |  | 0.1
| 4 | 0.000318 | 0.070615 | 220.22 | 29.412 | 0.134 | 0.32491 | TruStrain™ | 1 | 25 | 0.0318 | 8 | 0.00147 | 0.057623 | 39.171 | 2.7161 | 0.069 | 0.26439 | TruStrain™ |  |  | 0.147
| 5 | 0.000466 | 0.10086 | 214.36 | 28.61 | 0.133 | 0.46408 | TruStrain™ | 1 | 25 | 0.0466 | 9 | 0.00215 | 0.085511 | 39.597 | 2.8025 | 0.071 | 0.39235 | TruStrain™ |  |  | 0.215
| 6 | 0.000685 | 0.14673 | 212.78 | 25.393 | 0.119 | 0.67513 | TruStrain™ | 1 | 25 | 0.0685 | 10 | 0.00316 | 0.12695 | 40.054 | 2.7882 | 0.07 | 0.58249 | TruStrain™ |  |  | 0.316
| 7 | 0.00101 | 0.21185 | 209.37 | 24.289 | 0.116 | 0.97472 | TruStrain™ | 1 | 25 | 0.101 | 11 | 0.00464 | 0.18823 | 40.457 | 2.8344 | 0.07 | 0.86363 | TruStrain™ |  |  | 0.464
| 8 | 0.00148 | 0.30634 | 206.4 | 23.064 | 0.112 | 1.4095 | TruStrain™ | 1 | 25 | 0.148 | 12 | 0.00681 | 0.27947 | 40.928 | 2.8023 | 0.068 | 1.2823 | TruStrain™ |  |  | 0.681
| 9 | 0.00217 | 0.44145 | 202.68 | 22.008 | 0.109 | 2.0311 | TruStrain™ | 1 | 25 | 0.217 | 13 | 0.01 | 0.41538 | 41.446 | 2.814 | 0.068 | 1.9059 | TruStrain™ |  |  | 1
| 10 | 0.00318 | 0.63248 | 197.74 | 22.385 | 0.113 | 2.9101 | TruStrain™ | 1 | 25 | 0.318 | 14 | 0.0147 | 0.61506 | 41.812 | 2.8225 | 0.068 | 2.8221 | TruStrain™ |  |  | 1.47
| 11 | 0.00466 | 0.90323 | 192.4 | 21.716 | 0.113 | 4.1558 | TruStrain™ | 1 | 25 | 0.466 | 15 | 0.0215 | 0.91353 | 42.311 | 2.8458 | 0.067 | 4.1915 | TruStrain™ |  |  | 2.15
| 12 | 0.00685 | 1.2582 | 181.92 | 25.831 | 0.142 | 5.7889 | TruStrain™ | 1 | 25 | 0.685 | 16 | 0.0316 | 1.351 | 42.631 | 2.8629 | 0.067 | 6.1989 | TruStrain™ |  |  | 3.16
| 13 | 0.0101 | 1.6954 | 165.35 | 33.384 | 0.202 | 7.8006 | TruStrain™ | 1 | 25 | 1.01 | 17 | 0.0464 | 2.0002 | 42.999 | 2.8785 | 0.067 | 9.1772 | TruStrain™ |  |  | 4.64
| 14 | 0.0148 | 2.2084 | 141.94 | 47.558 | 0.335 | 10.161 | TruStrain™ | 1 | 25 | 1.48 | 18 | 0.0681 | 2.9519 | 43.234 | 2.8947 | 0.067 | 13.544 | TruStrain™ |  |  | 6.81
| 15 | 0.0217 | 2.7904 | 113.68 | 60.698 | 0.534 | 12.839 | TruStrain™ | 1 | 25 | 2.17 | 19 | 0.1 | 4.3533 | 43.438 | 2.922 | 0.067 | 19.974 | TruStrain™ |  |  | 10
| 16 | 0.0318 | 3.4654 | 86.228 | 66.735 | 0.774 | 15.945 | TruStrain™ | 1 | 25 | 3.18 | 20 | 0.147 | 6.4047 | 43.536 | 2.9673 | 0.068 | 29.386 | TruStrain™ |  |  | 14.7
| 17 | 0.0466 | 4.2939 | 63.347 | 66.779 | 1.054 | 19.756 | TruStrain™ | 1 | 25 | 4.66 | 21 | 0.215 | 9.4046 | 43.549 | 3.0399 | 0.07 | 43.151 | TruStrain™ |  |  | 21.5
| 18 | 0.0685 | 5.357 | 46.189 | 63.146 | 1.367 | 24.648 | TruStrain™ | 1 | 25 | 6.85 | 22 | 0.316 | 13.755 | 43.382 | 3.1834 | 0.073 | 63.111 | TruStrain™ |  |  | 31.6
| 19 | 0.101 | 6.7655 | 34.037 | 58.077 | 1.706 | 31.129 | TruStrain™ | 1 | 25 | 10.1 | 23 | 0.464 | 19.944 | 42.825 | 3.5246 | 0.082 | 91.51 | TruStrain™ |  |  | 46.4
| 20 | 0.148 | 8.6403 | 25.522 | 52.718 | 2.066 | 39.755 | TruStrain™ | 1 | 25 | 14.8 | 24 | 0.681 | 28.492 | 41.595 | 4.3443 | 0.104 | 130.73 | TruStrain™ |  |  | 68.1
| 21 | 0.217 | 11.158 | 19.519 | 47.69 | 2.443 | 51.338 | TruStrain™ | 1 | 25 | 21.7 | 25 | 1 | 39.307 | 38.89 | 5.7085 | 0.147 | 180.35 | TruStrain™ |  |  | 100
| 22 | 0.318 | 14.522 | 15.226 | 43.081 | 2.829 | 66.816 | TruStrain™ | 1 | 25 | 31.8
| 23 | 0.466 | 18.94 | 11.992 | 38.789 | 3.235 | 87.145 | TruStrain™ | 1 | 25 | 46.6
| 24 | 0.685 | 24.546 | 9.3757 | 34.6 | 3.69 | 112.94 | TruStrain™ | 1 | 25 | 68.5 | Test: | mucoid
| 25 | 1.01 | 31.194 | 7.1733 | 30.197 | 4.21 | 143.53 | TruStrain™ | 1 | 25 | 101
[12 empty] | Punkt Nr. | Scherdeformation | Schubspannung | Speichermodul | Verlustmodul | Verlustfaktor | Moment | Status | LVR | LVR | Shear strain
Test: | pristine_3 No MES
[13 empty] | [1] | [Pa] | [Pa] | [Pa] | [1] | [µN·m] |  | (%) | (Pa) | %
Result: | Amplitude sweep 1 | [10 empty] | 1 | 0.0001 | 0.0061679 | 61.5 | 3.437 | 0.056 | 0.0283 | TruStrain™ | n.a. | n.a. | 0.01
[12 empty] | 2 | 0.000147 | 0.0057341 | 38.987 | 2.648 | 0.068 | 0.02631 | TruStrain™ |  |  | 0.0147
Interval and data points: | 1 | 25 | [9 empty] | 3 | 0.000215 | 0.0085751 | 39.706 | 2.9619 | 0.075 | 0.039345 | TruStrain™ |  |  | 0.0215
Interval data: | Point No. | Shear Strain | Shear Stress | Storage Modulus | Loss Modulus | Loss Factor | Torque | Status | Frequency | Temperature | Shear strain | 4 | 0.000316 | 0.012697 | 40.058 | 2.9389 | 0.073 | 0.058259 | TruStrain™ |  |  | 0.0316
[12 empty] | 5 | 0.000464 | 0.018702 | 40.179 | 3.1826 | 0.079 | 0.085812 | TruStrain™ |  |  | 0.0464
|  | [1] | [Pa] | [Pa] | [Pa] | [1] | [µN·m] |  | [Hz] | [°C] | % | 6 | 0.000681 | 0.027821 | 40.72 | 3.2113 | 0.079 | 0.12765 | TruStrain™ |  |  | 0.0681
| 1 | 0.0001 | 0.022803 | 223.48 | 39.51 | 0.177 | 0.10492 | TruStrain™ | 1 | 25 | 0.01 | 7 | 0.001 | 0.040985 | 40.872 | 3.1995 | 0.078 | 0.18805 | TruStrain™ |  |  | 0.1
| 2 | 0.000148 | 0.032007 | 213.77 | 35.648 | 0.167 | 0.14726 | TruStrain™ | 1 | 25 | 0.0148 | 8 | 0.00147 | 0.060707 | 41.248 | 3.1827 | 0.077 | 0.27854 | TruStrain™ |  |  | 0.147
| 3 | 0.000216 | 0.045341 | 207.44 | 28.869 | 0.139 | 0.20862 | TruStrain™ | 1 | 25 | 0.0216 | 9 | 0.00215 | 0.089631 | 41.494 | 3.176 | 0.077 | 0.41125 | TruStrain™ |  |  | 0.215
| 4 | 0.000318 | 0.065217 | 203.31 | 27.664 | 0.136 | 0.30007 | TruStrain™ | 1 | 25 | 0.0318 | 10 | 0.00316 | 0.13274 | 41.865 | 3.2114 | 0.077 | 0.60905 | TruStrain™ |  |  | 0.316
| 5 | 0.000466 | 0.095109 | 201.99 | 27.865 | 0.138 | 0.4376 | TruStrain™ | 1 | 25 | 0.0466 | 11 | 0.00464 | 0.19656 | 42.237 | 3.2177 | 0.076 | 0.90189 | TruStrain™ |  |  | 0.464
| 6 | 0.000685 | 0.13629 | 197.72 | 23.058 | 0.117 | 0.62707 | TruStrain™ | 1 | 25 | 0.0685 | 12 | 0.00681 | 0.29087 | 42.583 | 3.225 | 0.076 | 1.3346 | TruStrain™ |  |  | 0.681
| 7 | 0.00101 | 0.19544 | 192.84 | 25.052 | 0.13 | 0.89923 | TruStrain™ | 1 | 25 | 0.101 | 13 | 0.01 | 0.43074 | 42.964 | 3.2303 | 0.075 | 1.9763 | TruStrain™ |  |  | 1
| 8 | 0.00148 | 0.28499 | 192.06 | 20.831 | 0.108 | 1.3112 | TruStrain™ | 1 | 25 | 0.148 | 14 | 0.0147 | 0.63805 | 43.361 | 3.2304 | 0.074 | 2.9275 | TruStrain™ |  |  | 1.47
| 9 | 0.00217 | 0.41038 | 188.3 | 21.506 | 0.114 | 1.8882 | TruStrain™ | 1 | 25 | 0.217 | 15 | 0.0215 | 0.94486 | 43.748 | 3.2419 | 0.074 | 4.3353 | TruStrain™ |  |  | 2.15
| 10 | 0.00318 | 0.58919 | 184.27 | 20.286 | 0.11 | 2.7109 | TruStrain™ | 1 | 25 | 0.318 | 16 | 0.0316 | 1.4001 | 44.166 | 3.2639 | 0.074 | 6.424 | TruStrain™ |  |  | 3.16
| 11 | 0.00466 | 0.8347 | 177.52 | 22.451 | 0.126 | 3.8405 | TruStrain™ | 1 | 25 | 0.466 | 17 | 0.0464 | 2.0712 | 44.514 | 3.2832 | 0.074 | 9.5033 | TruStrain™ |  |  | 4.64
| 12 | 0.00685 | 1.1596 | 167.36 | 25.892 | 0.155 | 5.3355 | TruStrain™ | 1 | 25 | 0.685 | 18 | 0.0681 | 3.0629 | 44.847 | 3.308 | 0.074 | 14.053 | TruStrain™ |  |  | 6.81
| 13 | 0.0101 | 1.5616 | 151.96 | 32.411 | 0.213 | 7.185 | TruStrain™ | 1 | 25 | 1.01 | 19 | 0.1 | 4.5251 | 45.138 | 3.3439 | 0.074 | 20.762 | TruStrain™ |  |  | 10
| 14 | 0.0148 | 2.0455 | 131.96 | 42.572 | 0.323 | 9.4115 | TruStrain™ | 1 | 25 | 1.48 | 20 | 0.147 | 6.664 | 45.284 | 3.4097 | 0.075 | 30.576 | TruStrain™ |  |  | 14.7
| 15 | 0.0217 | 2.6201 | 108.42 | 53.727 | 0.496 | 12.055 | TruStrain™ | 1 | 25 | 2.17 | 21 | 0.215 | 9.8039 | 45.378 | 3.5509 | 0.078 | 44.983 | TruStrain™ |  |  | 21.5
| 16 | 0.0318 | 3.287 | 83.658 | 60.806 | 0.727 | 15.124 | TruStrain™ | 1 | 25 | 3.18 | 22 | 0.316 | 14.407 | 45.409 | 3.8208 | 0.084 | 66.103 | TruStrain™ |  |  | 31.6
| 17 | 0.0467 | 4.0931 | 62.296 | 61.787 | 0.992 | 18.833 | TruStrain™ | 1 | 25 | 4.67 | 23 | 0.464 | 21.017 | 45.07 | 4.441 | 0.099 | 96.43 | TruStrain™ |  |  | 46.4
| 18 | 0.0685 | 5.1132 | 45.8 | 58.98 | 1.288 | 23.526 | TruStrain™ | 1 | 25 | 6.85 | 24 | 0.681 | 30.195 | 43.984 | 5.5168 | 0.125 | 138.54 | TruStrain™ |  |  | 68.1
| 19 | 0.101 | 6.4559 | 34.091 | 54.443 | 1.597 | 29.704 | TruStrain™ | 1 | 25 | 10.1 | 25 | 1 | 41.858 | 41.192 | 7.4759 | 0.181 | 192.06 | TruStrain™ |  |  | 100
| 20 | 0.148 | 8.2547 | 25.884 | 49.61 | 1.917 | 37.98 | TruStrain™ | 1 | 25 | 14.8
| 21 | 0.217 | 10.676 | 20.113 | 45.014 | 2.238 | 49.119 | TruStrain™ | 1 | 25 | 21.7
| 22 | 0.318 | 13.923 | 15.915 | 40.814 | 2.565 | 64.06 | TruStrain™ | 1 | 25 | 31.8 | Test: | dA 25
| 23 | 0.466 | 18.251 | 12.701 | 37.004 | 2.913 | 83.972 | TruStrain™ | 1 | 25 | 46.6
| 24 | 0.685 | 23.818 | 10.059 | 33.299 | 3.31 | 109.59 | TruStrain™ | 1 | 25 | 68.5 | Punkt Nr. | Scherdeformation | Schubspannung | Speichermodul | Verlustmodul | Verlustfaktor | Moment | Status | LVR | LVR | Shear strain
| 25 | 1.01 | 30.699 | 7.7969 | 29.534 | 3.788 | 141.25 | TruStrain™ | 1 | 25 | 101
[13 empty] | [1] | [Pa] | [Pa] | [Pa] | [1] | [µN·m] |  | (%) | (Pa) | %
Test: | d. ac. 10% NO MES | [10 empty] | 1 | 0.0001 | 0.015844 | 158.18 | 7.3016 | 0.046 | 0.072695 | TruStrain™ | 10.5 | 12.5 | 0.01 | 0.05066667
[12 empty] | 2 | 0.000147 | 0.021347 | 145.24 | 6.9001 | 0.048 | 0.097945 | TruStrain™ |  |  | 0.0147 | 0.001885618
Result: | Amplitude sweep 1 | [10 empty] | 3 | 0.000216 | 0.031102 | 144.1 | 7.0952 | 0.049 | 0.1427 | TruStrain™ |  |  | 0.0216
[12 empty] | 4 | 0.000316 | 0.045264 | 143.01 | 6.6276 | 0.046 | 0.20768 | TruStrain™ |  |  | 0.0316
Interval and data points: | 1 | 25 | [9 empty] | 5 | 0.000464 | 0.065985 | 142.01 | 6.8151 | 0.048 | 0.30276 | TruStrain™ |  |  | 0.0464
Interval data: | Point No. | Shear Strain | Shear Stress | Storage Modulus | Loss Modulus | Loss Factor | Torque | Status | Frequency | Temperature | Shear strain | 6 | 0.000682 | 0.098162 | 143.85 | 6.9856 | 0.049 | 0.45039 | TruStrain™ |  |  | 0.0682
[12 empty] | 7 | 0.001 | 0.141 | 140.84 | 6.7722 | 0.048 | 0.64693 | TruStrain™ |  |  | 0.1
|  | [1] | [Pa] | [Pa] | [Pa] | [1] | [µN·m] |  | [Hz] | [°C] | % | 8 | 0.00147 | 0.20559 | 139.94 | 6.6789 | 0.048 | 0.94329 | TruStrain™ |  |  | 0.147
| 1 | 0.000101 | 0.018921 | 187.83 | 11.894 | 0.063 | 0.087059 | TruStrain™ | 1 | 24.49 | 0.0101 | 9 | 0.00215 | 0.30218 | 140.11 | 6.7254 | 0.048 | 1.3865 | TruStrain™ |  |  | 0.215
| 2 | 0.000148 | 0.027273 | 184.53 | 10.519 | 0.057 | 0.12548 | TruStrain™ | 1 | 24.49 | 0.0148 | 10 | 0.00316 | 0.44048 | 139.16 | 6.7376 | 0.048 | 2.021 | TruStrain™ |  |  | 0.316
| 3 | 0.000217 | 0.041132 | 189.75 | 9.4211 | 0.05 | 0.18925 | TruStrain™ | 1 | 24.49 | 0.0217 | 11 | 0.00464 | 0.63464 | 136.5 | 8.2229 | 0.06 | 2.9119 | TruStrain™ |  |  | 0.464
| 4 | 0.000318 | 0.059463 | 186.82 | 10.25 | 0.055 | 0.27359 | TruStrain™ | 1 | 24.49 | 0.0318 | 12 | 0.00681 | 0.93747 | 137.45 | 6.8428 | 0.05 | 4.3014 | TruStrain™ |  |  | 0.681
| 5 | 0.000466 | 0.08637 | 184.92 | 9.3028 | 0.05 | 0.39739 | TruStrain™ | 1 | 24.49 | 0.0466 | 13 | 0.01 | 1.3748 | 137.34 | 6.7407 | 0.049 | 6.308 | TruStrain™ |  |  | 1
| 6 | 0.000685 | 0.1282 | 186.99 | 9.2271 | 0.049 | 0.58986 | TruStrain™ | 1 | 24.5 | 0.0685 | 14 | 0.0147 | 2.0159 | 137.19 | 6.9681 | 0.051 | 9.2495 | TruStrain™ |  |  | 1.47
| 7 | 0.00101 | 0.18803 | 186.88 | 8.6436 | 0.046 | 0.86513 | TruStrain™ | 1 | 24.5 | 0.101 | 15 | 0.0215 | 2.9345 | 136.02 | 7.5102 | 0.055 | 13.464 | TruStrain™ |  |  | 2.15
| 8 | 0.00148 | 0.27538 | 186.47 | 8.669 | 0.046 | 1.267 | TruStrain™ | 1 | 24.5 | 0.148 | 16 | 0.0316 | 4.2376 | 133.74 | 8.6602 | 0.065 | 19.443 | TruStrain™ |  |  | 3.16
| 9 | 0.00217 | 0.40361 | 186.2 | 8.84 | 0.047 | 1.857 | TruStrain™ | 1 | 24.5 | 0.217 | 17 | 0.0464 | 6.0893 | 130.78 | 10.576 | 0.081 | 27.939 | TruStrain™ |  |  | 4.64
| 10 | 0.00318 | 0.58797 | 184.76 | 9.2888 | 0.05 | 2.7053 | TruStrain™ | 1 | 24.5 | 0.318 | 18 | 0.0681 | 8.6208 | 125.81 | 13.639 | 0.108 | 39.555 | TruStrain™ |  |  | 6.81
| 11 | 0.00467 | 0.85696 | 183.44 | 9.734 | 0.053 | 3.9429 | TruStrain™ | 1 | 24.5 | 0.467 | 19 | 0.1 | 12.05 | 119.12 | 18.31 | 0.154 | 55.29 | TruStrain™ |  |  | 10
| 12 | 0.00685 | 1.2341 | 179.88 | 11.275 | 0.063 | 5.6783 | TruStrain™ | 1 | 24.5 | 0.685 | 20 | 0.147 | 16.513 | 109.58 | 25.509 | 0.233 | 75.765 | TruStrain™ |  |  | 14.7
| 13 | 0.0101 | 1.7555 | 174.11 | 13.879 | 0.08 | 8.077 | TruStrain™ | 1 | 24.5 | 1.01 | 21 | 0.215 | 22.205 | 97.331 | 33.93 | 0.349 | 101.88 | TruStrain™ |  |  | 21.5
| 14 | 0.0148 | 2.4546 | 165.39 | 18.231 | 0.11 | 11.294 | TruStrain™ | 1 | 24.51 | 1.48 | 22 | 0.316 | 29.522 | 83.728 | 41.327 | 0.494 | 135.46 | TruStrain™ |  |  | 31.6
| 15 | 0.0217 | 3.3508 | 152.72 | 24.957 | 0.163 | 15.417 | TruStrain™ | 1 | 24.51 | 2.17 | 23 | 0.464 | 38.794 | 69.768 | 46.051 | 0.66 | 178 | TruStrain™ |  |  | 46.4
| 16 | 0.0318 | 4.4662 | 136.45 | 33.599 | 0.246 | 20.549 | TruStrain™ | 1 | 24.51 | 3.18 | 24 | 0.681 | 50.1 | 56.457 | 47.146 | 0.835 | 229.87 | TruStrain™ |  |  | 68.1
| 17 | 0.0466 | 5.8047 | 115.64 | 45.933 | 0.397 | 26.708 | TruStrain™ | 1 | 24.51 | 4.66 | 25 | 1 | 60.991 | 41.744 | 44.489 | 1.066 | 279.84 | TruStrain™ |  |  | 100
| 18 | 0.0685 | 7.6464 | 94.758 | 59.089 | 0.624 | 35.181 | TruStrain™ | 1 | 24.51 | 6.85
| 19 | 0.101 | 9.8304 | 74.433 | 63.457 | 0.853 | 45.23 | TruStrain™ | 1 | 24.51 | 10.1
| 20 | 0.148 | 12.644 | 57.745 | 63.337 | 1.097 | 58.175 | TruStrain™ | 1 | 24.51 | 14.8 | Test: | dA 25
| 21 | 0.217 | 16.49 | 44.485 | 61.811 | 1.389 | 75.869 | TruStrain™ | 1 | 24.51 | 21.7
| 22 | 0.318 | 21.498 | 35.112 | 57.815 | 1.647 | 98.913 | TruStrain™ | 1 | 24.51 | 31.8 | Punkt Nr. | Scherdeformation | Schubspannung | Speichermodul | Verlustmodul | Verlustfaktor | Moment | Status | LVR | LVR | Shear strain
| 23 | 0.466 | 27.624 | 27.439 | 52.475 | 1.912 | 127.1 | TruStrain™ | 1 | 24.52 | 46.6
| 24 | 0.685 | 34.796 | 20.8 | 46.366 | 2.229 | 160.1 | TruStrain™ | 1 | 24.52 | 68.5 |  | [1] | [Pa] | [Pa] | [Pa] | [1] | [µN·m] |  | (%) | (Pa) | %
| 25 | 1.01 | 42.654 | 15.174 | 39.635 | 2.612 | 196.25 | TruStrain™ | 1 | 24.52 | 101 | 1 | 9.95e-05 | 0.0061003 | 61.159 | 3.9879 | 0.065 | 0.02799 | TruStrain™ | 15.9 | 17.7 | 0.00995
[12 empty] | 2 | 0.000146 | 0.0171 | 116.62 | 6.9449 | 0.06 | 0.078461 | TruStrain™ |  |  | 0.0146
Test: | d. ac. 10%_2 NO MES | [10 empty] | 3 | 0.000215 | 0.026594 | 123.39 | 6.5741 | 0.053 | 0.12202 | TruStrain™ |  |  | 0.0215
[12 empty] | 4 | 0.000316 | 0.03835 | 121.32 | 6.7668 | 0.056 | 0.17596 | TruStrain™ |  |  | 0.0316
Result: | Amplitude sweep 1 | [10 empty] | 5 | 0.000464 | 0.058463 | 125.83 | 6.8329 | 0.054 | 0.26824 | TruStrain™ |  |  | 0.0464
[12 empty] | 6 | 0.000681 | 0.085636 | 125.59 | 6.6145 | 0.053 | 0.39292 | TruStrain™ |  |  | 0.0681
Interval and data points: | 1 | 25 | [9 empty] | 7 | 0.001 | 0.12639 | 126.23 | 6.9504 | 0.055 | 0.5799 | TruStrain™ |  |  | 0.1
Interval data: | Point No. | Shear Strain | Shear Stress | Storage Modulus | Loss Modulus | Loss Factor | Torque | Status | Frequency | Temperature | Shear strain | 8 | 0.00147 | 0.18559 | 126.3 | 6.619 | 0.052 | 0.85155 | TruStrain™ |  |  | 0.147
[12 empty] | 9 | 0.00215 | 0.27058 | 125.47 | 6.6601 | 0.053 | 1.2415 | TruStrain™ |  |  | 0.215
|  | [1] | [Pa] | [Pa] | [Pa] | [1] | [µN·m] |  | [Hz] | [°C] | % | 10 | 0.00316 | 0.39937 | 126.15 | 6.5433 | 0.052 | 1.8324 | TruStrain™ |  |  | 0.316
| 1 | 0.0001 | 0.021355 | 212.16 | 13.064 | 0.062 | 0.098257 | TruStrain™ | 1 | 24.39 | 0.01 | 11 | 0.00464 | 0.58854 | 126.64 | 6.5534 | 0.052 | 2.7004 | TruStrain™ |  |  | 0.464
| 2 | 0.000147 | 0.031872 | 216.37 | 5.2896 | 0.024 | 0.14665 | TruStrain™ | 1 | 24.4 | 0.0147 | 12 | 0.00681 | 0.86325 | 126.56 | 6.5666 | 0.052 | 3.9608 | TruStrain™ |  |  | 0.681
| 3 | 0.000216 | 0.0484 | 222.75 | 19.517 | 0.088 | 0.22269 | TruStrain™ | 1 | 24.4 | 0.0216 | 13 | 0.01 | 1.2689 | 126.73 | 6.6259 | 0.052 | 5.8219 | TruStrain™ |  |  | 1
| 4 | 0.000318 | 0.068546 | 215 | 17.259 | 0.08 | 0.31539 | TruStrain™ | 1 | 24.41 | 0.0318 | 14 | 0.0147 | 1.8562 | 126.29 | 6.7591 | 0.054 | 8.5165 | TruStrain™ |  |  | 1.47
| 5 | 0.000466 | 0.099373 | 212.35 | 17.047 | 0.08 | 0.45722 | TruStrain™ | 1 | 24.41 | 0.0466 | 15 | 0.0215 | 2.7191 | 126.02 | 7.039 | 0.056 | 12.476 | TruStrain™ |  |  | 2.15
| 6 | 0.000685 | 0.14589 | 212.49 | 16.233 | 0.076 | 0.67127 | TruStrain™ | 1 | 24.42 | 0.0685 | 16 | 0.0316 | 3.9592 | 125 | 7.3011 | 0.058 | 18.166 | TruStrain™ |  |  | 3.16
| 7 | 0.00101 | 0.213 | 211.29 | 16.167 | 0.077 | 0.98001 | TruStrain™ | 1 | 24.42 | 0.101 | 17 | 0.0464 | 5.7529 | 123.7 | 7.9316 | 0.064 | 26.396 | TruStrain™ |  |  | 4.64
| 8 | 0.00148 | 0.30876 | 208.74 | 15.27 | 0.073 | 1.4206 | TruStrain™ | 1 | 24.42 | 0.148 | 18 | 0.0681 | 8.2769 | 121.18 | 8.8784 | 0.073 | 37.977 | TruStrain™ |  |  | 6.81
| 9 | 0.00217 | 0.45086 | 207.7 | 14.661 | 0.071 | 2.0744 | TruStrain™ | 1 | 24.43 | 0.217 | 19 | 0.1 | 11.794 | 117.48 | 10.561 | 0.09 | 54.115 | TruStrain™ |  |  | 10
| 10 | 0.00318 | 0.65258 | 204.81 | 14.589 | 0.071 | 3.0026 | TruStrain™ | 1 | 24.43 | 0.318 | 20 | 0.147 | 16.559 | 111.98 | 13.734 | 0.123 | 75.975 | TruStrain™ |  |  | 14.7
| 11 | 0.00467 | 0.93843 | 200.56 | 15.555 | 0.078 | 4.3178 | TruStrain™ | 1 | 24.44 | 0.467 | 21 | 0.215 | 22.757 | 103.83 | 19.457 | 0.187 | 104.41 | TruStrain™ |  |  | 21.5
| 12 | 0.00685 | 1.33 | 193.39 | 18.068 | 0.093 | 6.1193 | TruStrain™ | 1 | 24.44 | 0.685 | 22 | 0.316 | 30.871 | 94.011 | 26.346 | 0.28 | 141.65 | TruStrain™ |  |  | 31.6
| 13 | 0.0101 | 1.8437 | 181.86 | 24.076 | 0.132 | 8.483 | TruStrain™ | 1 | 24.44 | 1.01 | 23 | 0.464 | 41.802 | 83.981 | 32.559 | 0.388 | 191.8 | TruStrain™ |  |  | 46.4
| 14 | 0.0148 | 2.5051 | 166.46 | 33.599 | 0.202 | 11.526 | TruStrain™ | 1 | 24.45 | 1.48 | 24 | 0.681 | 54.743 | 71.748 | 36.201 | 0.505 | 251.18 | TruStrain™ |  |  | 68.1
| 15 | 0.0217 | 3.3435 | 147.42 | 45.931 | 0.312 | 15.384 | TruStrain™ | 1 | 24.45 | 2.17 | 25 | 1 | 66.403 | 55.068 | 37.122 | 0.674 | 304.68 | TruStrain™ |  |  | 100
| 16 | 0.0318 | 4.4393 | 127.11 | 57.902 | 0.456 | 20.426 | TruStrain™ | 1 | 24.45 | 3.18
| 17 | 0.0466 | 5.8753 | 106.66 | 66.973 | 0.628 | 27.033 | TruStrain™ | 1 | 24.46 | 4.66
| 18 | 0.0685 | 7.7343 | 87.099 | 71.919 | 0.826 | 35.586 | TruStrain™ | 1 | 24.46 | 6.85 | Test: | dA 25
| 19 | 0.101 | 10.157 | 70.435 | 72.464 | 1.029 | 46.731 | TruStrain™ | 1 | 24.46 | 10.1
| 20 | 0.148 | 13.299 | 56.698 | 70.087 | 1.236 | 61.189 | TruStrain™ | 1 | 24.47 | 14.8 | Punkt Nr. | Scherdeformation | Schubspannung | Speichermodul | Verlustmodul | Verlustfaktor | Moment | Status | LVR | LVR | Shear strain
| 21 | 0.217 | 17.35 | 45.359 | 66.05 | 1.456 | 79.826 | TruStrain™ | 1 | 24.47 | 21.7
| 22 | 0.318 | 22.491 | 35.948 | 60.955 | 1.696 | 103.48 | TruStrain™ | 1 | 24.47 | 31.8 |  | [1] | [Pa] | [Pa] | [Pa] | [1] | [µN·m] |  | (%) | (Pa) | %
| 23 | 0.467 | 28.851 | 27.984 | 55.152 | 1.971 | 132.74 | TruStrain™ | 1 | 24.47 | 46.7 | 1 | 9.97e-06 | 0.0007932 | 74.57 | 27.768 | 0.372 | 0.0036394 | TruStrain™ | 12.7 | 15.4 | 0.000997
| 24 | 0.685 | 36.182 | 21.112 | 48.441 | 2.294 | 166.48 | TruStrain™ | 1 | 24.48 | 68.5 | 2 | 1.6e-05 | 0.002291 | 143.02 | 2.3944 | 0.017 | 0.010512 | TruStrain™ |  |  | 0.0016
| 25 | 1.01 | 44.317 | 15.311 | 41.351 | 2.701 | 203.91 | TruStrain™ | 1 | 24.48 | 101 | 3 | 2.59e-05 | 0.0034469 | 132.71 | 7.7161 | 0.058 | 0.015815 | TruStrain™ |  |  | 0.00259
[12 empty] | 4 | 4.2e-05 | 0.0056803 | 134.86 | 11.041 | 0.082 | 0.026063 | TruStrain™ |  |  | 0.0042
[12 empty] | 5 | 6.8e-05 | 0.0099918 | 146.86 | 3.6867 | 0.025 | 0.045845 | TruStrain™ |  |  | 0.0068
Test: | d. ac. 10%_3 NO MES | [10 empty] | 6 | 0.00011 | 0.014326 | 130.36 | 6.2691 | 0.048 | 0.065732 | TruStrain™ |  |  | 0.011
[12 empty] | 7 | 0.000178 | 0.025667 | 144.36 | 5.9468 | 0.041 | 0.11777 | TruStrain™ |  |  | 0.0178
Result: | Amplitude sweep 1 | [10 empty] | 8 | 0.000287 | 0.041625 | 144.78 | 7.5228 | 0.052 | 0.19098 | TruStrain™ |  |  | 0.0287
[12 empty] | 9 | 0.000464 | 0.066964 | 144.26 | 5.2062 | 0.036 | 0.30725 | TruStrain™ |  |  | 0.0464
Interval and data points: | 1 | 25 | [9 empty] | 10 | 0.00075 | 0.10892 | 145.09 | 7.1774 | 0.049 | 0.49977 | TruStrain™ |  |  | 0.075
Interval data: | Point No. | Shear Strain | Shear Stress | Storage Modulus | Loss Modulus | Loss Factor | Torque | Status | Frequency | Temperature | Shear strain | 11 | 0.00121 | 0.17603 | 145.14 | 7.0521 | 0.049 | 0.80768 | TruStrain™ |  |  | 0.121
[12 empty] | 12 | 0.00196 | 0.28336 | 144.62 | 7.075 | 0.049 | 1.3001 | TruStrain™ |  |  | 0.196
|  | [1] | [Pa] | [Pa] | [Pa] | [1] | [µN·m] |  | [Hz] | [°C] | % | 13 | 0.00316 | 0.45667 | 144.26 | 7.1106 | 0.049 | 2.0953 | TruStrain™ |  |  | 0.316
| 1 | 0.000101 | 0.0238 | 235.26 | 25.563 | 0.109 | 0.1095 | TruStrain™ | 1 | 24.66 | 0.0101 | 14 | 0.00511 | 0.73852 | 144.4 | 7.2178 | 0.05 | 3.3885 | TruStrain™ |  |  | 0.511
| 2 | 0.000147 | 0.036197 | 244.43 | 22.182 | 0.091 | 0.16655 | TruStrain™ | 1 | 24.65 | 0.0147 | 15 | 0.00825 | 1.1945 | 144.54 | 7.4459 | 0.052 | 5.4806 | TruStrain™ |  |  | 0.825
| 3 | 0.000217 | 0.051367 | 236.47 | 19.122 | 0.081 | 0.23634 | TruStrain™ | 1 | 24.64 | 0.0217 | 16 | 0.0133 | 1.9294 | 144.48 | 8.044 | 0.056 | 8.8527 | TruStrain™ |  |  | 1.33
| 4 | 0.000318 | 0.0743 | 233 | 18.974 | 0.081 | 0.34186 | TruStrain™ | 1 | 24.64 | 0.0318 | 17 | 0.0215 | 3.0897 | 143.15 | 9.0417 | 0.063 | 14.177 | TruStrain™ |  |  | 2.15
| 5 | 0.000466 | 0.10785 | 230.55 | 17.597 | 0.076 | 0.49624 | TruStrain™ | 1 | 24.63 | 0.0466 | 18 | 0.0348 | 4.9024 | 140.43 | 11.033 | 0.079 | 22.494 | TruStrain™ |  |  | 3.48
| 6 | 0.000685 | 0.15737 | 229.21 | 16.603 | 0.072 | 0.72407 | TruStrain™ | 1 | 24.63 | 0.0685 | 19 | 0.0562 | 7.6611 | 135.48 | 14.387 | 0.106 | 35.151 | TruStrain™ |  |  | 5.62
| 7 | 0.00101 | 0.22773 | 226.05 | 15.557 | 0.069 | 1.0478 | TruStrain™ | 1 | 24.62 | 0.101 | 20 | 0.0908 | 11.818 | 128.46 | 20.5 | 0.16 | 54.223 | TruStrain™ |  |  | 9.08
| 8 | 0.00148 | 0.33097 | 223.8 | 15.546 | 0.069 | 1.5228 | TruStrain™ | 1 | 24.62 | 0.148 | 21 | 0.147 | 17.846 | 118 | 29.358 | 0.249 | 81.883 | TruStrain™ |  |  | 14.7
| 9 | 0.00217 | 0.48109 | 221.7 | 14.69 | 0.066 | 2.2135 | TruStrain™ | 1 | 24.62 | 0.217 | 22 | 0.237 | 26.082 | 103.31 | 37.76 | 0.366 | 119.67 | TruStrain™ |  |  | 23.7
| 10 | 0.00318 | 0.69416 | 217.91 | 14.67 | 0.067 | 3.1939 | TruStrain™ | 1 | 24.61 | 0.318 | 23 | 0.383 | 37.174 | 87.012 | 42.948 | 0.494 | 170.56 | TruStrain™ |  |  | 38.3
| 11 | 0.00467 | 1.0062 | 215.2 | 14.307 | 0.066 | 4.6294 | TruStrain™ | 1 | 24.61 | 0.467 | 24 | 0.619 | 51.008 | 68.97 | 45.102 | 0.654 | 234.04 | TruStrain™ |  |  | 61.9
| 12 | 0.00685 | 1.4472 | 210.8 | 15.101 | 0.072 | 6.6585 | TruStrain™ | 1 | 24.6 | 0.685 | 25 | 1 | 59.018 | 41.059 | 42.41 | 1.033 | 270.79 | TruStrain™ |  |  | 100
| 13 | 0.0101 | 2.074 | 205.75 | 15.836 | 0.077 | 9.5427 | TruStrain™ | 1 | 24.6 | 1.01
| 14 | 0.0148 | 2.9469 | 198.94 | 18.127 | 0.091 | 13.559 | TruStrain™ | 1 | 24.59 | 1.48
| 15 | 0.0217 | 4.1309 | 189.41 | 22.752 | 0.12 | 19.006 | TruStrain™ | 1 | 24.59 | 2.17
| 16 | 0.0318 | 5.6694 | 175.72 | 30.71 | 0.175 | 26.085 | TruStrain™ | 1 | 24.58 | 3.18
| 17 | 0.0467 | 7.5456 | 155.61 | 44.121 | 0.284 | 34.718 | TruStrain™ | 1 | 24.58 | 4.67
| 18 | 0.0685 | 9.7467 | 129.84 | 58.339 | 0.449 | 44.845 | TruStrain™ | 1 | 24.58 | 6.85
| 19 | 0.101 | 12.383 | 102.56 | 68.265 | 0.666 | 56.973 | TruStrain™ | 1 | 24.57 | 10.1
| 20 | 0.148 | 15.617 | 77.657 | 71.95 | 0.927 | 71.856 | TruStrain™ | 1 | 24.57 | 14.8
| 21 | 0.217 | 19.664 | 57.699 | 70.127 | 1.215 | 90.475 | TruStrain™ | 1 | 24.57 | 21.7
| 22 | 0.318 | 24.591 | 42.237 | 64.826 | 1.535 | 113.14 | TruStrain™ | 1 | 24.56 | 31.8
| 23 | 0.467 | 30.678 | 30.967 | 58.014 | 1.873 | 141.15 | TruStrain™ | 1 | 24.56 | 46.7
| 24 | 0.685 | 38.124 | 22.619 | 50.875 | 2.249 | 175.41 | TruStrain™ | 1 | 24.56 | 68.5
| 25 | 1.01 | 46.738 | 16.116 | 43.622 | 2.707 | 215.04 | TruStrain™ | 1 | 24.55 | 101
Test: | d. ac. 36% NO MES
Result: | Amplitude sweep 1
Interval and data points: | 1 | 25
Interval data: | Point No. | Shear Strain | Shear Stress | Storage Modulus | Loss Modulus | Loss Factor | Torque | Status | Frequency | Temperature | Shear strain
|  | [1] | [Pa] | [Pa] | [Pa] | [1] | [µN·m] |  | [Hz] | [°C] | %
| 1 | 0.000101 | 0.011093 | 110.22 | 4.8727 | 0.044 | 0.051039 | TruStrain™ | 1 | 25 | 0.0101
| 2 | 0.000147 | 0.018052 | 122.4 | 0.074785 | 0.001 | 0.083057 | MV-.TruStrain™ | 1 | 25 | 0.0147
| 3 | 0.000217 | 0.022812 | 105.28 | 3.1428 | 0.03 | 0.10496 | TruStrain™ | 1 | 25 | 0.0217
| 4 | 0.000318 | 0.032796 | 102.97 | 6.8774 | 0.067 | 0.1509 | TruStrain™ | 1 | 25 | 0.0318
| 5 | 0.000466 | 0.047629 | 102.08 | 3.5614 | 0.035 | 0.21914 | TruStrain™ | 1 | 25 | 0.0466
| 6 | 0.000685 | 0.070707 | 103.13 | 4.9452 | 0.048 | 0.32533 | TruStrain™ | 1 | 25 | 0.0685
| 7 | 0.00101 | 0.10235 | 101.71 | 5.0878 | 0.05 | 0.47093 | TruStrain™ | 1 | 25 | 0.101
| 8 | 0.00148 | 0.14948 | 101.19 | 5.2891 | 0.052 | 0.68777 | TruStrain™ | 1 | 25 | 0.148
| 9 | 0.00217 | 0.21874 | 100.93 | 4.5329 | 0.045 | 1.0065 | TruStrain™ | 1 | 25 | 0.217
| 10 | 0.00318 | 0.31752 | 99.791 | 4.8232 | 0.048 | 1.4609 | TruStrain™ | 1 | 25 | 0.318
| 11 | 0.00467 | 0.46398 | 99.336 | 4.9275 | 0.05 | 2.1348 | TruStrain™ | 1 | 25 | 0.467
| 12 | 0.00685 | 0.67482 | 98.422 | 5.0746 | 0.052 | 3.1049 | TruStrain™ | 1 | 25 | 0.685
| 13 | 0.0101 | 0.97313 | 96.665 | 5.5416 | 0.057 | 4.4774 | TruStrain™ | 1 | 25 | 1.01
| 14 | 0.0148 | 1.3954 | 94.334 | 6.9954 | 0.074 | 6.4205 | TruStrain™ | 1 | 25 | 1.48
| 15 | 0.0217 | 1.9786 | 90.926 | 9.0876 | 0.1 | 9.1038 | TruStrain™ | 1 | 25 | 2.17
| 16 | 0.0318 | 2.7853 | 86.87 | 11.565 | 0.133 | 12.815 | TruStrain™ | 1 | 25 | 3.18
| 17 | 0.0466 | 3.8978 | 82.21 | 14.932 | 0.182 | 17.934 | TruStrain™ | 1 | 25 | 4.66
| 18 | 0.0685 | 5.4358 | 77.009 | 19.279 | 0.25 | 25.01 | TruStrain™ | 1 | 25 | 6.85
| 19 | 0.101 | 7.5679 | 71.2 | 24.506 | 0.344 | 34.82 | TruStrain™ | 1 | 25 | 10.1
| 20 | 0.148 | 10.534 | 65.018 | 29.521 | 0.454 | 48.467 | TruStrain™ | 1 | 25 | 14.8
| 21 | 0.217 | 14.513 | 58.06 | 33.489 | 0.577 | 66.776 | TruStrain™ | 1 | 25 | 21.7
| 22 | 0.318 | 19.895 | 51.145 | 36.095 | 0.706 | 91.539 | TruStrain™ | 1 | 25 | 31.8
| 23 | 0.466 | 26.852 | 43.928 | 37.197 | 0.847 | 123.55 | TruStrain™ | 1 | 25 | 46.6
| 24 | 0.685 | 35.465 | 36.33 | 36.916 | 1.016 | 163.18 | TruStrain™ | 1 | 25 | 68.5
| 25 | 1.01 | 45.582 | 28.502 | 35.279 | 1.238 | 209.73 | TruStrain™ | 1 | 25 | 101
Test: | d. ac. 36%_2 NO MES
Result: | Amplitude sweep 1
Interval and data points: | 1 | 25
Interval data: | Point No. | Shear Strain | Shear Stress | Storage Modulus | Loss Modulus | Loss Factor | Torque | Status | Frequency | Temperature | Shear strain
|  | [1] | [Pa] | [Pa] | [Pa] | [1] | [µN·m] |  | [Hz] | [°C] | %
| 1 | 0.0001 | 0.011999 | 119.54 | 0.51247 | 0.004 | 0.05521 | TruStrain™ | 1 | 25 | 0.01
| 2 | 0.000148 | 0.018862 | 124.84 | 25.667 | 0.206 | 0.086787 | TruStrain™ | 1 | 25 | 0.0148
| 3 | 0.000217 | 0.023937 | 110.35 | 6.701 | 0.061 | 0.11014 | TruStrain™ | 1 | 25 | 0.0217
| 4 | 0.000318 | 0.034441 | 108.19 | 6.1369 | 0.057 | 0.15847 | TruStrain™ | 1 | 25 | 0.0318
| 5 | 0.000467 | 0.050685 | 108.49 | 5.6475 | 0.052 | 0.23321 | TruStrain™ | 1 | 25 | 0.0467
| 6 | 0.000685 | 0.073961 | 107.88 | 5.4527 | 0.051 | 0.3403 | TruStrain™ | 1 | 25 | 0.0685
| 7 | 0.00101 | 0.10775 | 107.03 | 6.0606 | 0.057 | 0.49575 | TruStrain™ | 1 | 25 | 0.101
| 8 | 0.00148 | 0.15724 | 106.47 | 5.1022 | 0.048 | 0.72345 | TruStrain™ | 1 | 25 | 0.148
| 9 | 0.00217 | 0.23116 | 106.62 | 5.2336 | 0.049 | 1.0636 | TruStrain™ | 1 | 25 | 0.217
| 10 | 0.00318 | 0.33745 | 106.05 | 5.0648 | 0.048 | 1.5526 | TruStrain™ | 1 | 25 | 0.318
| 11 | 0.00466 | 0.49248 | 105.45 | 5.0622 | 0.048 | 2.2659 | TruStrain™ | 1 | 25 | 0.466
| 12 | 0.00685 | 0.71686 | 104.56 | 5.2041 | 0.05 | 3.2983 | TruStrain™ | 1 | 25 | 0.685
| 13 | 0.0101 | 1.0364 | 102.97 | 5.6129 | 0.055 | 4.7687 | TruStrain™ | 1 | 25 | 1.01
| 14 | 0.0148 | 1.4847 | 100.42 | 6.7301 | 0.067 | 6.8312 | TruStrain™ | 1 | 25 | 1.48
| 15 | 0.0217 | 2.0948 | 96.303 | 9.2122 | 0.096 | 9.6382 | TruStrain™ | 1 | 25 | 2.17
| 16 | 0.0318 | 2.9084 | 90.459 | 13.827 | 0.153 | 13.382 | TruStrain™ | 1 | 25 | 3.18
| 17 | 0.0467 | 3.9933 | 83.267 | 19.859 | 0.238 | 18.374 | TruStrain™ | 1 | 25 | 4.67
| 18 | 0.0685 | 5.4902 | 75.746 | 26.298 | 0.347 | 25.261 | TruStrain™ | 1 | 25 | 6.85
| 19 | 0.101 | 7.5714 | 67.99 | 32.444 | 0.477 | 34.836 | TruStrain™ | 1 | 25 | 10.1
| 20 | 0.148 | 10.446 | 60.527 | 36.757 | 0.607 | 48.065 | TruStrain™ | 1 | 25 | 14.8
| 21 | 0.217 | 14.333 | 53.098 | 39.523 | 0.744 | 65.945 | TruStrain™ | 1 | 25 | 21.7
| 22 | 0.318 | 19.363 | 45.611 | 40.389 | 0.886 | 89.089 | TruStrain™ | 1 | 25 | 31.8
| 23 | 0.466 | 25.65 | 37.949 | 39.788 | 1.048 | 118.02 | TruStrain™ | 1 | 25 | 46.6
| 24 | 0.685 | 32.918 | 30.007 | 37.561 | 1.252 | 151.46 | TruStrain™ | 1 | 25 | 68.5
| 25 | 1.01 | 40.501 | 22.209 | 33.626 | 1.514 | 186.35 | TruStrain™ | 1 | 25 | 101
Test: | d. ac. 36%_3 NO MES
Result: | Amplitude sweep 1
Interval and data points: | 1 | 25
Interval data: | Point No. | Shear Strain | Shear Stress | Storage Modulus | Loss Modulus | Loss Factor | Torque | Status | Frequency | Temperature | Shear strain
|  | [1] | [Pa] | [Pa] | [Pa] | [1] | [µN·m] |  | [Hz] | [°C] | %
| 1 | 0.000101 | 0.012246 | 121.16 | 12.159 | 0.1 | 0.056347 | TruStrain™ | 1 | 25 | 0.0101
| 2 | 0.000148 | 0.017443 | 117.98 | 6.4242 | 0.054 | 0.080255 | TruStrain™ | 1 | 25 | 0.0148
| 3 | 0.000217 | 0.025458 | 117.42 | 6.3299 | 0.054 | 0.11713 | TruStrain™ | 1 | 25 | 0.0217
| 4 | 0.000318 | 0.03832 | 120.5 | 4.5525 | 0.038 | 0.17631 | TruStrain™ | 1 | 25 | 0.0318
| 5 | 0.000466 | 0.053588 | 114.75 | 5.5427 | 0.048 | 0.24656 | TruStrain™ | 1 | 25 | 0.0466
| 6 | 0.000685 | 0.078871 | 115.04 | 5.7051 | 0.05 | 0.36289 | TruStrain™ | 1 | 25 | 0.0685
| 7 | 0.001 | 0.11587 | 115.17 | 5.3667 | 0.047 | 0.5331 | TruStrain™ | 1 | 25 | 0.1
| 8 | 0.00148 | 0.16783 | 113.64 | 5.3064 | 0.047 | 0.77219 | TruStrain™ | 1 | 25 | 0.148
| 9 | 0.00217 | 0.24494 | 112.98 | 5.6121 | 0.05 | 1.127 | TruStrain™ | 1 | 25 | 0.217
| 10 | 0.00318 | 0.3558 | 111.81 | 5.526 | 0.049 | 1.6371 | TruStrain™ | 1 | 25 | 0.318
| 11 | 0.00467 | 0.51778 | 110.85 | 5.5395 | 0.05 | 2.3823 | TruStrain™ | 1 | 25 | 0.467
| 12 | 0.00685 | 0.75104 | 109.53 | 5.8043 | 0.053 | 3.4556 | TruStrain™ | 1 | 25 | 0.685
| 13 | 0.0101 | 1.08 | 107.25 | 6.559 | 0.061 | 4.969 | TruStrain™ | 1 | 25 | 1.01
| 14 | 0.0148 | 1.5378 | 103.93 | 8.0794 | 0.078 | 7.0754 | TruStrain™ | 1 | 25 | 1.48
| 15 | 0.0217 | 2.1599 | 99.212 | 10.374 | 0.105 | 9.938 | TruStrain™ | 1 | 25 | 2.17
| 16 | 0.0318 | 2.9938 | 93.026 | 14.803 | 0.159 | 13.775 | TruStrain™ | 1 | 25 | 3.18
| 17 | 0.0467 | 4.102 | 85.432 | 20.818 | 0.244 | 18.874 | TruStrain™ | 1 | 25 | 4.67
| 18 | 0.0685 | 5.6387 | 77.393 | 28.139 | 0.364 | 25.944 | TruStrain™ | 1 | 25 | 6.85
| 19 | 0.101 | 7.789 | 69.589 | 34.11 | 0.49 | 35.838 | TruStrain™ | 1 | 25 | 10.1
| 20 | 0.148 | 10.76 | 61.785 | 38.759 | 0.627 | 49.505 | TruStrain™ | 1 | 25 | 14.8
| 21 | 0.217 | 14.794 | 54.333 | 41.423 | 0.762 | 68.067 | TruStrain™ | 1 | 25 | 21.7
| 22 | 0.318 | 20.035 | 46.814 | 42.216 | 0.902 | 92.181 | TruStrain™ | 1 | 25 | 31.8
| 23 | 0.467 | 26.731 | 39.417 | 41.591 | 1.055 | 122.99 | TruStrain™ | 1 | 25 | 46.7
| 24 | 0.685 | 34.792 | 31.886 | 39.561 | 1.241 | 160.08 | TruStrain™ | 1 | 25 | 68.5
| 25 | 1.01 | 43.935 | 24.408 | 36.265 | 1.486 | 202.15 | TruStrain™ | 1 | 25 | 101

## Figure 4B
Test: | pristine MES | [9 empty] | Test: | d. ac._25% MES
Result: | Amplitude sweep 1 | [9 empty] | Punkt Nr. | Scherdeformation | Schubspannung | Speichermodul | Verlustmodul | Verlustfaktor | Moment | Status
Interval and data points: | 1 | 25 | [9 empty] | [1] | [Pa] | [Pa] | [Pa] | [1] | [µN·m]
Interval data: | Point No. | Shear Strain | Shear Stress | Storage Modulus | Loss Modulus | Loss Factor | Torque | Status | Frequency | Temperature | 1 | 0.0001 | 0.018802 | 187.57 | 8.1699 | 0.044 | 0.086269 | TruStrain™
[11 empty] | 2 | 0.000147 | 0.024589 | 167.15 | 7.5173 | 0.045 | 0.11282 | TruStrain™
|  | [1] | [Pa] | [Pa] | [Pa] | [1] | [µN·m] |  | [Hz] | [°C] | 3 | 0.000215 | 0.034261 | 159.06 | 6.3904 | 0.04 | 0.1572 | TruStrain™
| 1 | 0.0001 | 0.034854 | 335.37 | 88.47 | 0.264 | 0.16036 | TruStrain™ | 1 | 25 | 4 | 0.000316 | 0.050559 | 159.69 | 6.4877 | 0.041 | 0.23198 | TruStrain™
| 2 | 0.000148 | 0.050705 | 334.32 | 78.905 | 0.236 | 0.2333 | TruStrain™ | 1 | 25 | 5 | 0.000464 | 0.073461 | 158.13 | 7.0222 | 0.044 | 0.33706 | TruStrain™
| 3 | 0.000216 | 0.07194 | 323.33 | 76.788 | 0.237 | 0.331 | TruStrain™ | 1 | 25 | 6 | 0.000681 | 0.10838 | 158.91 | 6.887 | 0.043 | 0.49727 | TruStrain™
| 4 | 0.000318 | 0.10465 | 321.57 | 70.398 | 0.219 | 0.48151 | TruStrain™ | 1 | 25 | 7 | 0.001 | 0.16236 | 162.04 | 8.8792 | 0.055 | 0.74496 | TruStrain™
| 5 | 0.000467 | 0.15037 | 313.82 | 73.443 | 0.234 | 0.69185 | TruStrain™ | 1 | 25 | 8 | 0.00147 | 0.23173 | 157.69 | 7.4957 | 0.048 | 1.0632 | TruStrain™
| 6 | 0.000685 | 0.21827 | 311.98 | 65.488 | 0.21 | 1.0043 | TruStrain™ | 1 | 25 | 9 | 0.00215 | 0.3388 | 157.13 | 7.0965 | 0.045 | 1.5545 | TruStrain™
| 7 | 0.001 | 0.31796 | 310.37 | 61.509 | 0.198 | 1.4629 | TruStrain™ | 1 | 25 | 10 | 0.00316 | 0.49665 | 156.92 | 7.0382 | 0.045 | 2.2788 | TruStrain™
| 8 | 0.00148 | 0.46143 | 307.23 | 58.774 | 0.191 | 2.123 | TruStrain™ | 1 | 25 | 11 | 0.00464 | 0.72501 | 156.04 | 7.1386 | 0.046 | 3.3265 | TruStrain™
| 9 | 0.00217 | 0.66448 | 301.34 | 58 | 0.192 | 3.0573 | TruStrain™ | 1 | 25 | 12 | 0.00681 | 1.055 | 154.68 | 7.4943 | 0.048 | 4.8407 | TruStrain™
| 10 | 0.00318 | 0.94465 | 291.52 | 57.826 | 0.198 | 4.3464 | TruStrain™ | 1 | 25 | 13 | 0.01 | 1.5196 | 151.73 | 8.47 | 0.056 | 6.9724 | TruStrain™
| 11 | 0.00467 | 1.3016 | 271.56 | 63.99 | 0.236 | 5.9885 | TruStrain™ | 1 | 25 | 14 | 0.0147 | 2.1735 | 147.76 | 9.846 | 0.067 | 9.9728 | TruStrain™
| 12 | 0.00685 | 1.6768 | 229.15 | 86.435 | 0.377 | 7.715 | TruStrain™ | 1 | 25 | 15 | 0.0215 | 3.088 | 142.73 | 13.481 | 0.094 | 14.168 | TruStrain™
| 13 | 0.0101 | 2.0408 | 174.02 | 104.64 | 0.601 | 9.3899 | TruStrain™ | 1 | 25 | 16 | 0.0316 | 4.2624 | 133.84 | 16.324 | 0.122 | 19.557 | TruStrain™
| 14 | 0.0148 | 2.4272 | 122.14 | 110.23 | 0.902 | 11.168 | TruStrain™ | 1 | 25 | 17 | 0.0464 | 5.8194 | 123.49 | 21.783 | 0.176 | 26.701 | TruStrain™
| 15 | 0.0217 | 2.8656 | 83.163 | 102.95 | 1.238 | 13.185 | TruStrain™ | 1 | 25 | 18 | 0.0681 | 7.7923 | 110.1 | 30.951 | 0.281 | 35.753 | TruStrain™
| 16 | 0.0318 | 3.3805 | 55.99 | 90.437 | 1.615 | 15.554 | TruStrain™ | 1 | 25 | 19 | 0.1 | 10.112 | 92.885 | 39.992 | 0.431 | 46.394 | TruStrain™
| 17 | 0.0467 | 3.9859 | 37.814 | 76.62 | 2.026 | 18.34 | TruStrain™ | 1 | 25 | 20 | 0.147 | 13.034 | 74.64 | 48.134 | 0.645 | 59.805 | TruStrain™
| 18 | 0.0685 | 4.7181 | 25.717 | 63.926 | 2.486 | 21.708 | TruStrain™ | 1 | 25 | 21 | 0.215 | 16.689 | 58.3 | 51.024 | 0.875 | 76.571 | TruStrain™
| 19 | 0.101 | 5.6761 | 17.815 | 53.593 | 3.008 | 26.116 | TruStrain™ | 1 | 25 | 22 | 0.316 | 21.398 | 44.925 | 50.619 | 1.127 | 98.182 | TruStrain™
| 20 | 0.148 | 6.9363 | 12.407 | 45.352 | 3.655 | 31.914 | TruStrain™ | 1 | 25 | 23 | 0.464 | 27.394 | 34.541 | 47.867 | 1.386 | 125.69 | TruStrain™
| 21 | 0.217 | 8.6019 | 8.8421 | 38.729 | 4.38 | 39.578 | TruStrain™ | 1 | 25 | 24 | 0.681 | 34.987 | 26.38 | 44.07 | 1.671 | 160.53 | TruStrain™
| 22 | 0.318 | 10.84 | 6.4694 | 33.486 | 5.176 | 49.874 | TruStrain™ | 1 | 25 | 25 | 1 | 44.232 | 19.693 | 39.615 | 2.012 | 202.95 | TruStrain™
| 23 | 0.466 | 13.861 | 4.8777 | 29.309 | 6.009 | 63.773 | TruStrain™ | 1 | 25
| 24 | 0.685 | 17.897 | 3.7347 | 25.869 | 6.927 | 82.346 | TruStrain™ | 1 | 25
| 25 | 1.01 | 23.161 | 2.8611 | 22.866 | 7.992 | 106.56 | TruStrain™ | 1 | 25
[11 empty] | Test: | d. ac._25% MES 2
Result: | Amplitude sweep 1 | [9 empty] | Punkt Nr. | Scherdeformation | Schubspannung | Speichermodul | Verlustmodul | Verlustfaktor | Moment | Status
Interval and data points: | 1 | 25 | [9 empty] | [1] | [Pa] | [Pa] | [Pa] | [1] | [µN·m]
Interval data: | Point No. | Shear Strain | Shear Stress | Storage Modulus | Loss Modulus | Loss Factor | Torque | Status | Frequency | Temperature | 1 | 0.0001 | 0.010373 | 103.56 | 4.6822 | 0.045 | 0.047595 | TruStrain™
[11 empty] | 2 | 0.000147 | 0.014514 | 98.66 | 3.9643 | 0.04 | 0.066592 | TruStrain™
|  | [1] | [Pa] | [Pa] | [Pa] | [1] | [µN·m] |  | [Hz] | [°C] | 3 | 0.000216 | 0.020178 | 93.453 | 4.346 | 0.047 | 0.092582 | TruStrain™
| 1 | 0.000101 | 0.048171 | 404.32 | 255.77 | 0.633 | 0.22164 | TruStrain™ | 1 | 25 | 4 | 0.000316 | 0.02939 | 92.757 | 4.5702 | 0.049 | 0.13485 | TruStrain™
| 2 | 0.000148 | 0.072637 | 461.28 | 170.8 | 0.37 | 0.33421 | TruStrain™ | 1 | 25 | 5 | 0.000464 | 0.042573 | 91.578 | 4.5822 | 0.05 | 0.19534 | TruStrain™
| 3 | 0.000216 | 0.12652 | 574.91 | 111.71 | 0.194 | 0.58211 | TruStrain™ | 1 | 25 | 6 | 0.000681 | 0.06187 | 90.69 | 4.4175 | 0.049 | 0.28388 | TruStrain™
| 4 | 0.000318 | 0.17108 | 524.46 | 121.47 | 0.232 | 0.78714 | TruStrain™ | 1 | 25 | 7 | 0.001 | 0.089749 | 89.651 | 4.2845 | 0.048 | 0.41179 | TruStrain™
| 5 | 0.000467 | 0.24148 | 504.21 | 116.58 | 0.231 | 1.1111 | TruStrain™ | 1 | 25 | 8 | 0.00147 | 0.13175 | 89.658 | 4.4849 | 0.05 | 0.60452 | TruStrain™
| 6 | 0.000685 | 0.35251 | 500.68 | 119.45 | 0.239 | 1.6219 | TruStrain™ | 1 | 25 | 9 | 0.00215 | 0.19482 | 90.312 | 4.5218 | 0.05 | 0.8939 | TruStrain™
| 7 | 0.001 | 0.50249 | 488.41 | 107.21 | 0.22 | 2.312 | TruStrain™ | 1 | 25 | 10 | 0.00316 | 0.28491 | 89.991 | 4.4212 | 0.049 | 1.3072 | TruStrain™
| 8 | 0.00148 | 0.71431 | 475.38 | 92.187 | 0.194 | 3.2866 | TruStrain™ | 1 | 25 | 11 | 0.00464 | 0.41781 | 89.9 | 4.5546 | 0.051 | 1.917 | TruStrain™
| 9 | 0.00216 | 0.97798 | 442.92 | 89.658 | 0.202 | 4.4998 | TruStrain™ | 1 | 25 | 12 | 0.00681 | 0.61084 | 89.529 | 4.9052 | 0.055 | 2.8027 | TruStrain™
| 10 | 0.00318 | 1.3157 | 398.7 | 110.95 | 0.278 | 6.0534 | TruStrain™ | 1 | 25 | 13 | 0.01 | 0.88935 | 88.789 | 5.1461 | 0.058 | 4.0806 | TruStrain™
| 11 | 0.00466 | 1.9421 | 404.4 | 101.3 | 0.25 | 8.9355 | TruStrain™ | 1 | 25 | 14 | 0.0147 | 1.2826 | 87.162 | 6.3275 | 0.073 | 5.885 | TruStrain™
| 12 | 0.00685 | 2.5231 | 347.95 | 120.65 | 0.347 | 11.609 | TruStrain™ | 1 | 25 | 15 | 0.0215 | 1.8176 | 84.011 | 7.7428 | 0.092 | 8.3398 | TruStrain™
| 13 | 0.0101 | 3.2328 | 292.7 | 133.2 | 0.455 | 14.874 | TruStrain™ | 1 | 25 | 16 | 0.0316 | 2.5033 | 78.472 | 10.46 | 0.133 | 11.486 | TruStrain™
| 14 | 0.0148 | 3.6279 | 202.5 | 139.1 | 0.687 | 16.692 | TruStrain™ | 1 | 25 | 17 | 0.0464 | 3.374 | 71.289 | 14.208 | 0.199 | 15.481 | TruStrain™
| 15 | 0.0217 | 4.1302 | 140.09 | 129.37 | 0.924 | 19.003 | TruStrain™ | 1 | 25 | 18 | 0.0681 | 4.3777 | 61.24 | 19.449 | 0.318 | 20.086 | TruStrain™
| 16 | 0.0318 | 4.2673 | 77.729 | 109.47 | 1.408 | 19.634 | TruStrain™ | 1 | 25 | 19 | 0.1 | 5.4469 | 48.546 | 24.695 | 0.509 | 24.992 | TruStrain™
| 17 | 0.0467 | 4.6601 | 48.567 | 87.287 | 1.797 | 21.441 | TruStrain™ | 1 | 25 | 20 | 0.147 | 6.6387 | 35.704 | 27.765 | 0.778 | 30.46 | TruStrain™
| 18 | 0.0685 | 5.0912 | 28.809 | 68.545 | 2.379 | 23.425 | TruStrain™ | 1 | 25 | 21 | 0.215 | 8.1228 | 26.034 | 27.274 | 1.048 | 37.269 | TruStrain™
| 19 | 0.101 | 5.5983 | 17.012 | 53.039 | 3.118 | 25.758 | TruStrain™ | 1 | 25 | 22 | 0.316 | 9.9866 | 19.179 | 25.093 | 1.308 | 45.821 | TruStrain™
| 20 | 0.148 | 6.3896 | 9.6585 | 42.222 | 4.371 | 29.399 | TruStrain™ | 1 | 25 | 23 | 0.464 | 12.344 | 14.489 | 22.303 | 1.539 | 56.637 | TruStrain™
| 21 | 0.217 | 7.4922 | 6.023 | 34.072 | 5.657 | 34.472 | TruStrain™ | 1 | 25 | 24 | 0.681 | 15.188 | 11.09 | 19.34 | 1.744 | 69.685 | TruStrain™
| 22 | 0.318 | 9.024 | 3.9444 | 28.118 | 7.128 | 41.52 | TruStrain™ | 1 | 25 | 25 | 1 | 18.365 | 8.3274 | 16.37 | 1.966 | 84.264 | TruStrain™
| 23 | 0.467 | 11.113 | 2.734 | 23.665 | 8.656 | 51.133 | TruStrain™ | 1 | 25
| 24 | 0.685 | 13.887 | 1.9741 | 20.185 | 10.225 | 63.897 | TruStrain™ | 1 | 25
| 25 | 1.01 | 17.468 | 1.4767 | 17.317 | 11.727 | 80.372 | TruStrain™ | 1 | 25 | Test: | d. ac._25% MES 3
Test: | pristine_3 MES
[11 empty] | Punkt Nr. | Scherdeformation | Schubspannung | Speichermodul | Verlustmodul | Verlustfaktor | Moment | Status
Result: | Amplitude sweep 1
[12 empty] | [1] | [Pa] | [Pa] | [Pa] | [1] | [µN·m]
Interval and data points: | 1 | 25 | [8 empty] | 1 | 0.0001 | 0.017209 | 171.62 | 10.468 | 0.061 | 0.07896 | TruStrain™
Interval data: | Point No. | Shear Strain | Shear Stress | Storage Modulus | Loss Modulus | Loss Factor | Torque | Status | Frequency | Temperature | 2 | 0.000147 | 0.024299 | 164.95 | 11.248 | 0.068 | 0.11149 | TruStrain™
[11 empty] | 3 | 0.000215 | 0.033165 | 153.67 | 10.221 | 0.067 | 0.15217 | TruStrain™
|  | [1] | [Pa] | [Pa] | [Pa] | [1] | [µN·m] |  | [Hz] | [°C] | 4 | 0.000316 | 0.04948 | 156.23 | 9.8051 | 0.063 | 0.22703 | TruStrain™
| 1 | 0.0001 | 0.0641 | 590.87 | 243.33 | 0.412 | 0.29493 | TruStrain™ | 1 | 25 | 5 | 0.000464 | 0.073901 | 158.93 | 9.4455 | 0.059 | 0.33908 | TruStrain™
| 2 | 0.000147 | 0.089778 | 580.23 | 185.98 | 0.321 | 0.41307 | TruStrain™ | 1 | 25 | 6 | 0.000681 | 0.10882 | 159.39 | 10.024 | 0.063 | 0.4993 | TruStrain™
| 3 | 0.000217 | 0.13912 | 607.27 | 208.63 | 0.344 | 0.64009 | TruStrain™ | 1 | 25 | 7 | 0.001 | 0.15791 | 157.64 | 9.6306 | 0.061 | 0.72454 | TruStrain™
| 4 | 0.000318 | 0.2022 | 609.41 | 182.59 | 0.3 | 0.93034 | TruStrain™ | 1 | 25 | 8 | 0.00147 | 0.23088 | 157.01 | 9.8079 | 0.062 | 1.0594 | TruStrain™
| 5 | 0.000466 | 0.28286 | 580.92 | 175.12 | 0.301 | 1.3015 | TruStrain™ | 1 | 25 | 9 | 0.00215 | 0.33947 | 157.26 | 9.9949 | 0.064 | 1.5576 | TruStrain™
| 6 | 0.000685 | 0.41879 | 586.71 | 171.57 | 0.292 | 1.9269 | TruStrain™ | 1 | 25 | 10 | 0.00316 | 0.49567 | 156.4 | 10.53 | 0.067 | 2.2743 | TruStrain™
| 7 | 0.00101 | 0.59185 | 566.15 | 162.05 | 0.286 | 2.7231 | TruStrain™ | 1 | 25 | 11 | 0.00464 | 0.72622 | 156.13 | 10.42 | 0.067 | 3.3321 | TruStrain™
| 8 | 0.00147 | 0.82423 | 538.06 | 151.09 | 0.281 | 3.7923 | TruStrain™ | 1 | 25 | 12 | 0.00681 | 1.0561 | 154.62 | 11.054 | 0.071 | 4.8455 | TruStrain™
| 9 | 0.00217 | 1.2286 | 547.03 | 150.91 | 0.276 | 5.6529 | TruStrain™ | 1 | 25 | 13 | 0.01 | 1.5265 | 152.05 | 13.469 | 0.089 | 7.0038 | TruStrain™
| 10 | 0.00318 | 1.6578 | 498.37 | 153.74 | 0.308 | 7.6277 | TruStrain™ | 1 | 25 | 14 | 0.0147 | 2.1639 | 146.6 | 15.69 | 0.107 | 9.9288 | TruStrain™
| 11 | 0.00467 | 2.2123 | 442.53 | 170.46 | 0.385 | 10.179 | TruStrain™ | 1 | 25 | 15 | 0.0215 | 3.0157 | 138.5 | 20.314 | 0.147 | 13.837 | TruStrain™
| 12 | 0.00685 | 2.625 | 329.6 | 195.78 | 0.594 | 12.078 | TruStrain™ | 1 | 25 | 16 | 0.0316 | 4.0756 | 125.88 | 27.658 | 0.22 | 18.7 | TruStrain™
| 13 | 0.0101 | 2.8572 | 212.15 | 189.22 | 0.892 | 13.146 | TruStrain™ | 1 | 25 | 17 | 0.0464 | 5.3439 | 109.07 | 36.884 | 0.338 | 24.519 | TruStrain™
| 14 | 0.0148 | 3.0769 | 133.85 | 159.96 | 1.195 | 14.157 | TruStrain™ | 1 | 25 | 18 | 0.0681 | 6.8392 | 89.86 | 44.737 | 0.498 | 31.38 | TruStrain™
| 15 | 0.0217 | 3.3069 | 81.473 | 129.17 | 1.585 | 15.215 | TruStrain™ | 1 | 25 | 19 | 0.1 | 8.497 | 69.166 | 49.35 | 0.713 | 38.987 | TruStrain™
| 16 | 0.0318 | 3.6005 | 49.667 | 101.82 | 2.05 | 16.566 | TruStrain™ | 1 | 25 | 20 | 0.147 | 10.292 | 50.15 | 49.003 | 0.977 | 47.221 | TruStrain™
| 17 | 0.0467 | 3.9816 | 29.824 | 79.97 | 2.681 | 18.32 | TruStrain™ | 1 | 25 | 21 | 0.215 | 12.255 | 35.099 | 44.765 | 1.275 | 56.228 | TruStrain™
| 18 | 0.0685 | 4.489 | 17.948 | 63.054 | 3.513 | 20.654 | TruStrain™ | 1 | 25 | 22 | 0.316 | 14.725 | 24.883 | 39.363 | 1.582 | 67.563 | TruStrain™
| 19 | 0.101 | 5.1817 | 11.538 | 50.249 | 4.355 | 23.841 | TruStrain™ | 1 | 25 | 23 | 0.464 | 17.969 | 18.19 | 34.177 | 1.879 | 82.446 | TruStrain™
| 20 | 0.148 | 6.1216 | 7.8734 | 40.743 | 5.175 | 28.166 | TruStrain™ | 1 | 25 | 24 | 0.681 | 21.844 | 13.143 | 29.248 | 2.225 | 100.23 | TruStrain™
| 21 | 0.217 | 7.3086 | 5.4379 | 33.312 | 6.126 | 33.627 | TruStrain™ | 1 | 25 | 25 | 1 | 25.547 | 9.4158 | 23.751 | 2.522 | 117.22 | TruStrain™
| 22 | 0.318 | 8.7985 | 3.706 | 27.435 | 7.403 | 40.483 | TruStrain™ | 1 | 25
| 23 | 0.466 | 10.617 | 2.4408 | 22.627 | 9.27 | 48.848 | TruStrain™ | 1 | 25
| 24 | 0.685 | 12.824 | 1.6184 | 18.659 | 11.529 | 59.004 | TruStrain™ | 1 | 25
| 25 | 1.01 | 15.301 | 1.0489 | 15.188 | 14.48 | 70.402 | TruStrain™ | 1 | 25 | Test: | mucoid
Test: | d. ac._10% MES
[11 empty] | Punkt Nr. | Scherdeformation | Schubspannung | Speichermodul | Verlustmodul | Verlustfaktor | Moment | Status
Result: | Amplitude sweep 1
[12 empty] | [1] | [Pa] | [Pa] | [Pa] | [1] | [µN·m]
Interval and data points: | 1 | 25 | [8 empty] | 1 | 0.0001 | 0.0035956 | 35.906 | 1.8364 | 0.051 | 0.016498 | TruStrain™ | 0.05741667
Interval data: | Point No. | Shear Strain | Shear Stress | Storage Modulus | Loss Modulus | Loss Factor | Torque | Status | Frequency | Temperature | 2 | 0.000147 | 0.0048833 | 33.184 | 2.3128 | 0.07 | 0.022406 | TruStrain™ | 0.0004249183
[11 empty] | 3 | 0.000215 | 0.007325 | 33.936 | 2.224 | 0.066 | 0.033609 | TruStrain™
|  | [1] | [Pa] | [Pa] | [Pa] | [1] | [µN·m] |  | [Hz] | [°C] | 4 | 0.000316 | 0.010565 | 33.352 | 2.0691 | 0.062 | 0.048474 | TruStrain™
| 1 | 0.000101 | 0.037085 | 355.83 | 96.69 | 0.272 | 0.17063 | TruStrain™ | 1 | 25 | 5 | 0.000464 | 0.015519 | 33.391 | 1.8253 | 0.055 | 0.071204 | TruStrain™
| 2 | 0.000148 | 0.054951 | 365.87 | 68.807 | 0.188 | 0.25283 | TruStrain™ | 1 | 25 | 6 | 0.000681 | 0.022906 | 33.565 | 2.0584 | 0.061 | 0.1051 | TruStrain™
| 3 | 0.000216 | 0.07709 | 351.18 | 58.845 | 0.168 | 0.35469 | TruStrain™ | 1 | 25 | 7 | 0.001 | 0.033545 | 33.495 | 1.9547 | 0.058 | 0.15391 | TruStrain™
| 4 | 0.000318 | 0.11015 | 342.11 | 55.4 | 0.162 | 0.50679 | TruStrain™ | 1 | 25 | 8 | 0.00147 | 0.049176 | 33.458 | 1.8859 | 0.056 | 0.22563 | TruStrain™
| 5 | 0.000467 | 0.16285 | 345.63 | 48.98 | 0.142 | 0.74929 | TruStrain™ | 1 | 25 | 9 | 0.00215 | 0.072266 | 33.497 | 1.9056 | 0.057 | 0.33158 | TruStrain™
| 6 | 0.000685 | 0.23575 | 340.48 | 50.915 | 0.15 | 1.0847 | TruStrain™ | 1 | 25 | 10 | 0.00316 | 0.10603 | 33.48 | 1.945 | 0.058 | 0.48647 | TruStrain™
| 7 | 0.00101 | 0.33908 | 333.76 | 48.77 | 0.146 | 1.5601 | TruStrain™ | 1 | 25 | 11 | 0.00464 | 0.15578 | 33.513 | 1.9501 | 0.058 | 0.71476 | TruStrain™
| 8 | 0.00148 | 0.48945 | 328.88 | 43.423 | 0.132 | 2.252 | TruStrain™ | 1 | 25 | 12 | 0.00681 | 0.22822 | 33.45 | 1.9426 | 0.058 | 1.0472 | TruStrain™
| 9 | 0.00216 | 0.69793 | 318.62 | 49.034 | 0.154 | 3.2112 | TruStrain™ | 1 | 25 | 13 | 0.01 | 0.33433 | 33.382 | 1.9707 | 0.059 | 1.534 | TruStrain™
| 10 | 0.00318 | 0.98976 | 307.79 | 47.309 | 0.154 | 4.5539 | TruStrain™ | 1 | 25 | 14 | 0.0147 | 0.4892 | 33.277 | 1.9924 | 0.06 | 2.2446 | TruStrain™
| 11 | 0.00467 | 1.3748 | 290.24 | 51.067 | 0.176 | 6.3254 | TruStrain™ | 1 | 25 | 15 | 0.0215 | 0.7182 | 33.284 | 2.0006 | 0.06 | 3.2953 | TruStrain™
| 12 | 0.00685 | 1.8105 | 255.51 | 68.013 | 0.266 | 8.3301 | TruStrain™ | 1 | 25 | 16 | 0.0316 | 1.0533 | 33.253 | 2.0188 | 0.061 | 4.8326 | TruStrain™
| 13 | 0.0101 | 2.2963 | 208.7 | 92.982 | 0.446 | 10.565 | TruStrain™ | 1 | 25 | 17 | 0.0464 | 1.5423 | 33.171 | 2.076 | 0.063 | 7.0767 | TruStrain™
| 14 | 0.0148 | 2.8389 | 159.35 | 107.89 | 0.677 | 13.062 | TruStrain™ | 1 | 25 | 18 | 0.0681 | 2.2521 | 32.994 | 2.1429 | 0.065 | 10.333 | TruStrain™
| 15 | 0.0217 | 3.4537 | 115.44 | 110.07 | 0.953 | 15.891 | TruStrain™ | 1 | 25 | 19 | 0.1 | 3.2819 | 32.747 | 2.2742 | 0.069 | 15.058 | TruStrain™
| 16 | 0.0318 | 4.1765 | 81.634 | 102.98 | 1.261 | 19.216 | TruStrain™ | 1 | 25 | 20 | 0.147 | 4.7516 | 32.28 | 2.5371 | 0.079 | 21.802 | TruStrain™
| 17 | 0.0467 | 5.0843 | 57.524 | 92.571 | 1.609 | 23.393 | TruStrain™ | 1 | 25 | 21 | 0.215 | 6.8376 | 31.603 | 2.995 | 0.095 | 31.373 | TruStrain™
| 18 | 0.0685 | 6.2545 | 41.098 | 81.574 | 1.985 | 28.777 | TruStrain™ | 1 | 25 | 22 | 0.316 | 9.7917 | 30.726 | 3.8853 | 0.126 | 44.927 | TruStrain™
| 19 | 0.101 | 7.8254 | 30.286 | 71.729 | 2.368 | 36.005 | TruStrain™ | 1 | 25 | 23 | 0.464 | 13.988 | 29.714 | 5.066 | 0.17 | 64.181 | TruStrain™
| 20 | 0.148 | 9.9423 | 22.867 | 63.399 | 2.772 | 45.745 | TruStrain™ | 1 | 25 | 24 | 0.681 | 19.936 | 28.498 | 6.6721 | 0.234 | 91.473 | TruStrain™
| 21 | 0.217 | 12.791 | 17.683 | 56.362 | 3.187 | 58.851 | TruStrain™ | 1 | 25 | 25 | 1 | 28.412 | 27.1 | 8.5544 | 0.316 | 130.36 | TruStrain™
| 22 | 0.318 | 16.61 | 13.873 | 50.389 | 3.632 | 76.426 | TruStrain™ | 1 | 25
| 23 | 0.466 | 21.678 | 10.914 | 45.17 | 4.139 | 99.742 | TruStrain™ | 1 | 25
| 24 | 0.685 | 28.263 | 8.497 | 40.392 | 4.754 | 130.04 | TruStrain™ | 1 | 25 | Test: | mucoid 2
| 25 | 1.01 | 36.53 | 6.471 | 35.766 | 5.527 | 168.08 | TruStrain™ | 1 | 25
Test: | d. ac._10%_2 MES | [9 empty] | Punkt Nr. | Scherdeformation | Schubspannung | Speichermodul | Verlustmodul | Verlustfaktor | Moment | Status
Result: | Amplitude sweep 1 | [10 empty] | [1] | [Pa] | [Pa] | [Pa] | [1] | [µN·m]
[11 empty] | 1 | 0.0001 | 0.0065674 | 65.518 | 2.9686 | 0.045 | 0.030133 | TruStrain™
Interval and data points: | 1 | 25 | [8 empty] | 2 | 0.000147 | 0.0065595 | 44.664 | 2.2834 | 0.051 | 0.030097 | TruStrain™
Interval data: | Point No. | Shear Strain | Shear Stress | Storage Modulus | Loss Modulus | Loss Factor | Torque | Status | Frequency | Temperature | 3 | 0.000215 | 0.0097411 | 45.181 | 2.2898 | 0.051 | 0.044695 | TruStrain™
[11 empty] | 4 | 0.000316 | 0.014697 | 46.411 | 2.6227 | 0.057 | 0.067433 | TruStrain™
|  | [1] | [Pa] | [Pa] | [Pa] | [1] | [µN·m] |  | [Hz] | [°C] | 5 | 0.000464 | 0.021543 | 46.318 | 3.1142 | 0.067 | 0.098846 | TruStrain™
| 1 | 0.0001 | 0.027211 | 265.43 | 54.024 | 0.204 | 0.1252 | TruStrain™ | 1 | 25 | 6 | 0.000681 | 0.031705 | 46.495 | 2.3499 | 0.051 | 0.14547 | TruStrain™
| 2 | 0.000148 | 0.041077 | 271.88 | 59.507 | 0.219 | 0.189 | TruStrain™ | 1 | 25 | 7 | 0.001 | 0.047108 | 47.044 | 2.6772 | 0.057 | 0.21614 | TruStrain™
| 3 | 0.000217 | 0.058457 | 264.57 | 52.683 | 0.199 | 0.26897 | TruStrain™ | 1 | 25 | 8 | 0.00147 | 0.069573 | 47.336 | 2.6881 | 0.057 | 0.31922 | TruStrain™
| 4 | 0.000318 | 0.085016 | 263.46 | 46.203 | 0.175 | 0.39117 | TruStrain™ | 1 | 25 | 9 | 0.00215 | 0.1027 | 47.606 | 2.7143 | 0.057 | 0.47123 | TruStrain™
| 5 | 0.000466 | 0.12287 | 259.79 | 43.712 | 0.168 | 0.56533 | TruStrain™ | 1 | 25 | 10 | 0.00316 | 0.15198 | 47.993 | 2.7378 | 0.057 | 0.69733 | TruStrain™
| 6 | 0.000685 | 0.17644 | 254.7 | 39.099 | 0.154 | 0.8118 | TruStrain™ | 1 | 25 | 11 | 0.00464 | 0.22417 | 48.23 | 2.7356 | 0.057 | 1.0286 | TruStrain™
| 7 | 0.00101 | 0.25555 | 251.54 | 37.168 | 0.148 | 1.1758 | TruStrain™ | 1 | 25 | 12 | 0.00681 | 0.33105 | 48.525 | 2.7433 | 0.057 | 1.519 | TruStrain™
| 8 | 0.00148 | 0.36955 | 248.05 | 34.976 | 0.141 | 1.7003 | TruStrain™ | 1 | 25 | 13 | 0.01 | 0.48806 | 48.74 | 2.7366 | 0.056 | 2.2394 | TruStrain™
| 9 | 0.00217 | 0.5288 | 241.77 | 34.487 | 0.143 | 2.433 | TruStrain™ | 1 | 25 | 14 | 0.0147 | 0.72001 | 48.987 | 2.7474 | 0.056 | 3.3036 | TruStrain™
| 10 | 0.00318 | 0.7482 | 232.78 | 35.169 | 0.151 | 3.4425 | TruStrain™ | 1 | 25 | 15 | 0.0215 | 1.0607 | 49.164 | 2.7645 | 0.056 | 4.8666 | TruStrain™
| 11 | 0.00467 | 1.0312 | 217.52 | 39.314 | 0.181 | 4.7445 | TruStrain™ | 1 | 25 | 16 | 0.0316 | 1.5567 | 49.157 | 2.8062 | 0.057 | 7.1426 | TruStrain™
| 12 | 0.00685 | 1.3652 | 193.03 | 49.889 | 0.258 | 6.2814 | TruStrain™ | 1 | 25 | 17 | 0.0464 | 2.2817 | 49.084 | 2.8656 | 0.058 | 10.469 | TruStrain™
| 13 | 0.0101 | 1.7394 | 160.36 | 65.094 | 0.406 | 8.0031 | TruStrain™ | 1 | 25 | 18 | 0.0681 | 3.3369 | 48.898 | 2.9733 | 0.061 | 15.31 | TruStrain™
| 14 | 0.0148 | 2.1701 | 125.24 | 77.17 | 0.616 | 9.9846 | TruStrain™ | 1 | 25 | 19 | 0.1 | 4.8634 | 48.542 | 3.1392 | 0.065 | 22.315 | TruStrain™
| 15 | 0.0217 | 2.6617 | 93.562 | 79.725 | 0.852 | 12.246 | TruStrain™ | 1 | 25 | 20 | 0.147 | 7.0315 | 47.789 | 3.4621 | 0.072 | 32.262 | TruStrain™
| 16 | 0.0318 | 3.2674 | 68.413 | 76.736 | 1.122 | 15.033 | TruStrain™ | 1 | 25 | 21 | 0.215 | 10.098 | 46.709 | 4.0186 | 0.086 | 46.335 | TruStrain™
| 17 | 0.0467 | 4.0265 | 49.613 | 70.628 | 1.424 | 18.526 | TruStrain™ | 1 | 25 | 22 | 0.316 | 14.388 | 45.227 | 5.0475 | 0.112 | 66.018 | TruStrain™
| 18 | 0.0685 | 4.9919 | 36.059 | 63.361 | 1.757 | 22.968 | TruStrain™ | 1 | 25 | 23 | 0.464 | 20.384 | 43.446 | 6.4521 | 0.149 | 93.526 | TruStrain™
| 19 | 0.101 | 6.249 | 26.545 | 56.226 | 2.118 | 28.752 | TruStrain™ | 1 | 25 | 24 | 0.681 | 28.705 | 41.372 | 8.0081 | 0.194 | 131.71 | TruStrain™
| 20 | 0.148 | 7.9035 | 19.948 | 49.723 | 2.493 | 36.364 | TruStrain™ | 1 | 25 | 25 | 1 | 39.853 | 38.581 | 10.017 | 0.26 | 182.86 | TruStrain™
| 21 | 0.217 | 10.101 | 15.333 | 44.06 | 2.873 | 46.477 | TruStrain™ | 1 | 25
| 22 | 0.318 | 13.008 | 11.92 | 39.154 | 3.285 | 59.851 | TruStrain™ | 1 | 25
| 23 | 0.467 | 16.79 | 8.9942 | 34.849 | 3.875 | 77.251 | TruStrain™ | 1 | 25 | Test: | mucoid 2
| 24 | 0.685 | 21.662 | 6.9617 | 30.86 | 4.433 | 99.667 | TruStrain™ | 1 | 25
| 25 | 1.01 | 27.827 | 5.3306 | 27.169 | 5.097 | 128.03 | TruStrain™ | 1 | 25
[11 empty] | Punkt Nr. | Scherdeformation | Schubspannung | Speichermodul | Verlustmodul | Verlustfaktor | Moment | Status
Test: | d. ac._10%_3 MES
[12 empty] | [1] | [Pa] | [Pa] | [Pa] | [1] | [µN·m]
Result: | Amplitude sweep 1 | [9 empty] | 1 | 0.0001 | 0.00582445 | 58.115 | 2.68555 | 0.0465 | 0.02672425 | TruStrain™
[11 empty] | 2 | 0.000147 | 0.00614045 | 41.794 | 2.29075 | 0.05575 | 0.02817425 | TruStrain™
Interval and data points: | 1 | 25 | [8 empty] | 3 | 0.000215 | 0.009137075 | 42.36975 | 2.27335 | 0.05475 | 0.0419235 | TruStrain™
Interval data: | Point No. | Shear Strain | Shear Stress | Storage Modulus | Loss Modulus | Loss Factor | Torque | Status | Frequency | Temperature | 4 | 0.000316 | 0.013664 | 43.14625 | 2.4843 | 0.05825 | 0.06269325 | TruStrain™
[11 empty] | 5 | 0.000464 | 0.020037 | 43.08625 | 2.791975 | 0.064 | 0.0919355 | TruStrain™
|  | [1] | [Pa] | [Pa] | [Pa] | [1] | [µN·m] |  | [Hz] | [°C] | 6 | 0.000681 | 0.02950525 | 43.2625 | 2.277025 | 0.0535 | 0.1353775 | TruStrain™
| 1 | 0.000101 | 0.031357 | 307.5 | 52.52 | 0.171 | 0.14428 | TruStrain™ | 1 | 25 | 7 | 0.001 | 0.04371725 | 43.65675 | 2.496575 | 0.05725 | 0.2005825 | TruStrain™
| 2 | 0.000147 | 0.044322 | 297.48 | 43.124 | 0.145 | 0.20393 | TruStrain™ | 1 | 25 | 8 | 0.00147 | 0.06447375 | 43.8665 | 2.48755 | 0.05675 | 0.2958225 | TruStrain™
| 3 | 0.000217 | 0.064652 | 295.51 | 42.621 | 0.144 | 0.29747 | TruStrain™ | 1 | 25 | 9 | 0.00215 | 0.0950915 | 44.07875 | 2.512125 | 0.057 | 0.4363175 | TruStrain™
| 4 | 0.000318 | 0.093124 | 289.78 | 43.187 | 0.149 | 0.42847 | TruStrain™ | 1 | 25 | 10 | 0.00316 | 0.1404925 | 44.36475 | 2.5396 | 0.05725 | 0.644615 | TruStrain™
| 5 | 0.000466 | 0.13499 | 286.69 | 39.415 | 0.137 | 0.6211 | TruStrain™ | 1 | 25 | 11 | 0.00464 | 0.2070725 | 44.55075 | 2.539225 | 0.05725 | 0.95014 | TruStrain™
| 6 | 0.000685 | 0.19756 | 286.27 | 36.096 | 0.126 | 0.909 | TruStrain™ | 1 | 25 | 12 | 0.00681 | 0.3053425 | 44.75625 | 2.543125 | 0.05725 | 1.40105 | TruStrain™
| 7 | 0.001 | 0.28113 | 277.4 | 36.398 | 0.131 | 1.2935 | TruStrain™ | 1 | 25 | 13 | 0.01 | 0.4496275 | 44.9005 | 2.545125 | 0.05675 | 2.06305 | TruStrain™
| 8 | 0.00148 | 0.41316 | 277.98 | 34.396 | 0.124 | 1.901 | TruStrain™ | 1 | 25 | 14 | 0.0147 | 0.6623075 | 45.0595 | 2.55865 | 0.057 | 3.03885 | TruStrain™
| 9 | 0.00217 | 0.59688 | 273.77 | 32.124 | 0.117 | 2.7463 | TruStrain™ | 1 | 25 | 15 | 0.0215 | 0.975075 | 45.194 | 2.573525 | 0.057 | 4.473775 | TruStrain™
| 10 | 0.00318 | 0.85039 | 265.47 | 33.468 | 0.126 | 3.9127 | TruStrain™ | 1 | 25 | 16 | 0.0316 | 1.43085 | 45.181 | 2.60935 | 0.058 | 6.5651 | TruStrain™
| 11 | 0.00466 | 1.1917 | 252.77 | 36.96 | 0.146 | 5.483 | TruStrain™ | 1 | 25 | 17 | 0.0464 | 2.09685 | 45.10575 | 2.6682 | 0.05925 | 9.620925 | TruStrain™
| 12 | 0.00685 | 1.6152 | 230.93 | 48.253 | 0.209 | 7.4318 | TruStrain™ | 1 | 25 | 18 | 0.0681 | 3.0657 | 44.922 | 2.7657 | 0.062 | 14.06575 | TruStrain™
| 13 | 0.0101 | 2.1354 | 203.96 | 59.516 | 0.292 | 9.8251 | TruStrain™ | 1 | 25 | 19 | 0.1 | 4.468025 | 44.59325 | 2.92295 | 0.066 | 20.50075 | TruStrain™
| 14 | 0.0148 | 2.7244 | 168.8 | 74.915 | 0.444 | 12.535 | TruStrain™ | 1 | 25 | 20 | 0.147 | 6.461525 | 43.91175 | 3.23085 | 0.07375 | 29.647 | TruStrain™
| 15 | 0.0217 | 3.4182 | 131.91 | 86.725 | 0.657 | 15.727 | TruStrain™ | 1 | 25 | 21 | 0.215 | 9.2829 | 42.9325 | 3.7627 | 0.08825 | 42.5945 | TruStrain™
| 16 | 0.0318 | 4.2548 | 98.126 | 91.067 | 0.928 | 19.577 | TruStrain™ | 1 | 25 | 22 | 0.316 | 13.238925 | 41.60175 | 4.75695 | 0.1155 | 60.74525 | TruStrain™
| 17 | 0.0466 | 5.2618 | 70.52 | 88.03 | 1.248 | 24.21 | TruStrain™ | 1 | 25 | 23 | 0.464 | 18.785 | 40.013 | 6.105575 | 0.15425 | 86.18975 | TruStrain™
| 18 | 0.0685 | 6.5337 | 50.236 | 81.126 | 1.615 | 30.062 | TruStrain™ | 1 | 25 | 24 | 0.681 | 26.51275 | 38.1535 | 7.6741 | 0.204 | 121.65075 | TruStrain™
| 19 | 0.101 | 8.1968 | 36.43 | 72.969 | 2.003 | 37.714 | TruStrain™ | 1 | 25 | 25 | 1 | 36.99275 | 35.71075 | 9.65135 | 0.274 | 169.735 | TruStrain™
| 20 | 0.148 | 10.414 | 27.06 | 65.2 | 2.409 | 47.914 | TruStrain™ | 1 | 25
| 21 | 0.217 | 13.356 | 20.51 | 58.171 | 2.836 | 61.451 | TruStrain™ | 1 | 25
| 22 | 0.318 | 17.235 | 15.839 | 51.863 | 3.274 | 79.298 | TruStrain™ | 1 | 25
| 23 | 0.466 | 22.298 | 12.335 | 46.18 | 3.744 | 102.6 | TruStrain™ | 1 | 25
| 24 | 0.685 | 28.761 | 9.58 | 40.896 | 4.269 | 132.33 | TruStrain™ | 1 | 25
| 25 | 1.01 | 36.684 | 7.321 | 35.758 | 4.884 | 168.78 | TruStrain™ | 1 | 25
Test: | d. ac._36% MES
Result: | Amplitude sweep 1
Interval and data points: | 1 | 25
Interval data: | Point No. | Shear Strain | Shear Stress | Storage Modulus | Loss Modulus | Loss Factor | Torque | Status | Frequency | Temperature
|  | [1] | [Pa] | [Pa] | [Pa] | [1] | [µN·m] |  | [Hz] | [°C]
| 1 | 0.000101 | 0.018597 | 184.28 | 16.699 | 0.091 | 0.085564 | TruStrain™ | 1 | 25
| 2 | 0.000147 | 0.02621 | 177.66 | 7.4312 | 0.042 | 0.1206 | TruStrain™ | 1 | 25
| 3 | 0.000217 | 0.037782 | 174.09 | 11.906 | 0.068 | 0.17384 | TruStrain™ | 1 | 25
| 4 | 0.000318 | 0.055203 | 173.03 | 14.544 | 0.084 | 0.25399 | TruStrain™ | 1 | 25
| 5 | 0.000467 | 0.079659 | 170.35 | 11.593 | 0.068 | 0.36652 | TruStrain™ | 1 | 25
| 6 | 0.000685 | 0.11401 | 166.01 | 12.881 | 0.078 | 0.52457 | TruStrain™ | 1 | 25
| 7 | 0.00101 | 0.16636 | 164.9 | 14.011 | 0.085 | 0.76542 | TruStrain™ | 1 | 25
| 8 | 0.00148 | 0.24112 | 163.08 | 11.14 | 0.068 | 1.1094 | TruStrain™ | 1 | 25
| 9 | 0.00217 | 0.34904 | 160.8 | 11.3 | 0.07 | 1.6059 | TruStrain™ | 1 | 25
| 10 | 0.00318 | 0.50626 | 158.92 | 10.881 | 0.068 | 2.3293 | TruStrain™ | 1 | 25
| 11 | 0.00466 | 0.73067 | 156.27 | 10.565 | 0.068 | 3.3618 | TruStrain™ | 1 | 25
| 12 | 0.00685 | 1.0403 | 151.45 | 12.034 | 0.079 | 4.7865 | TruStrain™ | 1 | 25
| 13 | 0.0101 | 1.4471 | 143.17 | 15.227 | 0.106 | 6.658 | TruStrain™ | 1 | 25
| 14 | 0.0148 | 1.9596 | 131.09 | 21.484 | 0.164 | 9.0164 | TruStrain™ | 1 | 25
| 15 | 0.0217 | 2.5853 | 115.37 | 30.726 | 0.266 | 11.895 | TruStrain™ | 1 | 25
| 16 | 0.0318 | 3.3317 | 96.282 | 41.465 | 0.431 | 15.33 | TruStrain™ | 1 | 25
| 17 | 0.0466 | 4.2486 | 76.27 | 49.772 | 0.653 | 19.548 | TruStrain™ | 1 | 25
| 18 | 0.0685 | 5.3403 | 58.037 | 52.101 | 0.898 | 24.571 | TruStrain™ | 1 | 25
| 19 | 0.101 | 6.6995 | 43.723 | 50.316 | 1.151 | 30.825 | TruStrain™ | 1 | 25
| 20 | 0.148 | 8.4238 | 32.472 | 46.972 | 1.447 | 38.758 | TruStrain™ | 1 | 25
| 21 | 0.217 | 10.689 | 24.263 | 42.993 | 1.772 | 49.183 | TruStrain™ | 1 | 25
| 22 | 0.318 | 13.639 | 18.429 | 38.756 | 2.103 | 62.755 | TruStrain™ | 1 | 25
| 23 | 0.466 | 17.42 | 14.005 | 34.617 | 2.472 | 80.152 | TruStrain™ | 1 | 25
| 24 | 0.685 | 22.105 | 10.57 | 30.504 | 2.886 | 101.71 | TruStrain™ | 1 | 25
| 25 | 1.01 | 27.57 | 7.7831 | 26.304 | 3.38 | 126.85 | TruStrain™ | 1 | 25
Test: | d. ac._36%_2 MES
Result: | Amplitude sweep 1
Interval and data points: | 1 | 25
Interval data: | Point No. | Shear Strain | Shear Stress | Storage Modulus | Loss Modulus | Loss Factor | Torque | Status | Frequency | Temperature
|  | [1] | [Pa] | [Pa] | [Pa] | [1] | [µN·m] |  | [Hz] | [°C]
| 1 | 0.000101 | 0.01807 | 177.14 | 30.465 | 0.172 | 0.083139 | TruStrain™ | 1 | 25
| 2 | 0.000148 | 0.026391 | 177.65 | 20.562 | 0.116 | 0.12143 | TruStrain™ | 1 | 25
| 3 | 0.000217 | 0.035798 | 163.82 | 21.611 | 0.132 | 0.16471 | TruStrain™ | 1 | 25
| 4 | 0.000318 | 0.054035 | 169.67 | 11.042 | 0.065 | 0.24862 | TruStrain™ | 1 | 25
| 5 | 0.000466 | 0.076653 | 163.99 | 10.602 | 0.065 | 0.35269 | TruStrain™ | 1 | 25
| 6 | 0.000685 | 0.11138 | 162.39 | 8.9769 | 0.055 | 0.51247 | TruStrain™ | 1 | 25
| 7 | 0.00101 | 0.16086 | 159.74 | 9.8797 | 0.062 | 0.74011 | TruStrain™ | 1 | 25
| 8 | 0.00148 | 0.23509 | 158.98 | 10.855 | 0.068 | 1.0816 | TruStrain™ | 1 | 25
| 9 | 0.00217 | 0.33992 | 156.68 | 10.045 | 0.064 | 1.564 | TruStrain™ | 1 | 25
| 10 | 0.00318 | 0.48956 | 153.68 | 10.615 | 0.069 | 2.2525 | TruStrain™ | 1 | 25
| 11 | 0.00466 | 0.7104 | 151.94 | 10.36 | 0.068 | 3.2686 | TruStrain™ | 1 | 25
| 12 | 0.00685 | 1.013 | 147.52 | 11.127 | 0.075 | 4.661 | TruStrain™ | 1 | 25
| 13 | 0.0101 | 1.4361 | 142.27 | 13.262 | 0.093 | 6.6075 | TruStrain™ | 1 | 25
| 14 | 0.0148 | 1.9941 | 134.32 | 15.182 | 0.113 | 9.175 | TruStrain™ | 1 | 25
| 15 | 0.0217 | 2.6968 | 122.59 | 22.005 | 0.18 | 12.408 | TruStrain™ | 1 | 25
| 16 | 0.0318 | 3.5438 | 107.15 | 30.854 | 0.288 | 16.305 | TruStrain™ | 1 | 25
| 17 | 0.0466 | 4.5573 | 88.732 | 40.867 | 0.461 | 20.968 | TruStrain™ | 1 | 25
| 18 | 0.0685 | 5.7885 | 69.971 | 47.441 | 0.678 | 26.633 | TruStrain™ | 1 | 25
| 19 | 0.101 | 7.2907 | 53.035 | 49.492 | 0.933 | 33.545 | TruStrain™ | 1 | 25
| 20 | 0.148 | 9.1771 | 39.594 | 47.982 | 1.212 | 42.224 | TruStrain™ | 1 | 25
| 21 | 0.217 | 11.6 | 29.791 | 44.526 | 1.495 | 53.372 | TruStrain™ | 1 | 25
| 22 | 0.318 | 14.718 | 22.578 | 40.431 | 1.791 | 67.717 | TruStrain™ | 1 | 25
| 23 | 0.466 | 18.742 | 17.137 | 36.337 | 2.12 | 86.232 | TruStrain™ | 1 | 25
| 24 | 0.685 | 23.724 | 12.89 | 32.16 | 2.495 | 109.16 | TruStrain™ | 1 | 25
| 25 | 1.01 | 29.625 | 9.5655 | 27.882 | 2.915 | 136.31 | TruStrain™ | 1 | 25
Test: | d. ac._36%_3 MES
Result: | Amplitude sweep 1
Interval and data points: | 1 | 25
Interval data: | Point No. | Shear Strain | Shear Stress | Storage Modulus | Loss Modulus | Loss Factor | Torque | Status | Frequency | Temperature
|  | [1] | [Pa] | [Pa] | [Pa] | [1] | [µN·m] |  | [Hz] | [°C]
| 1 | 0.0001 | 0.018527 | 183.43 | 18.438 | 0.101 | 0.085246 | TruStrain™ | 1 | 25
| 2 | 0.000148 | 0.026854 | 180.48 | 23.524 | 0.13 | 0.12356 | TruStrain™ | 1 | 25
| 3 | 0.000217 | 0.038752 | 178.41 | 13.803 | 0.077 | 0.1783 | TruStrain™ | 1 | 25
| 4 | 0.000318 | 0.056318 | 177.02 | 9.0575 | 0.051 | 0.25912 | TruStrain™ | 1 | 25
| 5 | 0.000466 | 0.079011 | 169.11 | 9.5529 | 0.056 | 0.36353 | TruStrain™ | 1 | 25
| 6 | 0.000685 | 0.11422 | 166.41 | 11.504 | 0.069 | 0.52552 | TruStrain™ | 1 | 25
| 7 | 0.00101 | 0.16654 | 165.37 | 10.613 | 0.064 | 0.76628 | TruStrain™ | 1 | 25
| 8 | 0.00147 | 0.24294 | 164.52 | 7.8935 | 0.048 | 1.1178 | TruStrain™ | 1 | 25
| 9 | 0.00217 | 0.35102 | 161.74 | 10.98 | 0.068 | 1.6151 | TruStrain™ | 1 | 25
| 10 | 0.00318 | 0.50816 | 159.55 | 10.234 | 0.064 | 2.3381 | TruStrain™ | 1 | 25
| 11 | 0.00467 | 0.73385 | 156.96 | 10.42 | 0.066 | 3.3765 | TruStrain™ | 1 | 25
| 12 | 0.00685 | 1.0486 | 152.69 | 11.724 | 0.077 | 4.8245 | TruStrain™ | 1 | 25
| 13 | 0.0101 | 1.4638 | 144.88 | 14.959 | 0.103 | 6.7351 | TruStrain™ | 1 | 25
| 14 | 0.0148 | 1.9874 | 133.01 | 21.399 | 0.161 | 9.144 | TruStrain™ | 1 | 25
| 15 | 0.0217 | 2.609 | 116.66 | 30.155 | 0.258 | 12.004 | TruStrain™ | 1 | 25
| 16 | 0.0318 | 3.3232 | 96.161 | 41.064 | 0.427 | 15.29 | TruStrain™ | 1 | 25
| 17 | 0.0466 | 4.1379 | 74.329 | 48.405 | 0.651 | 19.039 | TruStrain™ | 1 | 25
| 18 | 0.0685 | 5.1429 | 55.111 | 51.032 | 0.926 | 23.663 | TruStrain™ | 1 | 25
| 19 | 0.101 | 6.446 | 40.04 | 50.102 | 1.251 | 29.658 | TruStrain™ | 1 | 25
| 20 | 0.148 | 8.179 | 29.457 | 46.97 | 1.595 | 37.632 | TruStrain™ | 1 | 25
| 21 | 0.217 | 10.497 | 22.325 | 43.032 | 1.928 | 48.298 | TruStrain™ | 1 | 25
| 22 | 0.318 | 13.547 | 17.266 | 38.971 | 2.257 | 62.33 | TruStrain™ | 1 | 25
| 23 | 0.466 | 17.513 | 13.483 | 35.038 | 2.599 | 80.58 | TruStrain™ | 1 | 25
| 24 | 0.685 | 22.419 | 10.434 | 31.035 | 2.974 | 103.15 | TruStrain™ | 1 | 25
| 25 | 1.01 | 28.119 | 7.8752 | 26.846 | 3.409 | 129.38 | TruStrain™ | 1 | 25

## Figure 4C
Test: | pristine No MES | [14 empty] | Test: | mucoid
Result: | Frequency sweep 1 | [14 empty] | Punkt Nr. | Kreisfrequenz | Speichermodul | Verlustmodul | Verlustfaktor | Scherdeformation | Schubspannung | Moment | Status | Frequenz | Re(Komplexe Viskosität) | Komplexer Schubmodul
Interval and data points: | 1 | 19 | [14 empty] | [rad/s] | [Pa] | [Pa] | [1] | [%] | [Pa] | [mN·m] |  | [Hz] | [mPa·s] | [Pa]
Interval data: | Point No. | Angular Frequency | Storage Modulus | Loss Modulus | Loss Factor | Shear Strain | Shear Stress | Torque | Status | Complex Shear Modulus | Complex Viscosity | Frequency | Gap | Temperature | Test Time | 1 | 126 | 87.236 | 23.504 | 0.269 | 0.1 | 0.090427 | 0.0004149 | ME-.MV-.TruStrain™ | 20.1 | 186.54 | 90.347
[10 empty] | Fundamental | Fundamental | Fundamental |  |  |  | 2 | 84.7 | 0.0013626 | 27.253 | 20000 | 0.1 | 0.027283 | 0.00012518 | ME-.taD.TruStrain™ | 13.5 | 321.57 | 27.253
|  | [rad/s] | [Pa] | [Pa] | [1] | [%] | [Pa] | [mN·m] |  | [Pa] | [mPa·s] | [Hz] | [mm] | [°C] | [s] | 3 | 57 | 44.103 | 21.705 | 0.492 | 0.1 | 0.049142 | 0.00022548 | TruStrain™ | 9.07 | 380.79 | 49.155
| 1 | 126 | 369.21 | 15.969 | 0.043 | 0.301 | 1.1139 | 0.0051251 | TruStrain™ | 369.55 | 2940.8 | 20 | 0.5 | 25 | 14.42 | 4 | 38.3 | 45.785 | 5.6886 | 0.124 | 0.0999 | 0.046102 | 0.00021153 | TruStrain™ | 6.1 | 148.38 | 46.137
| 2 | 93.6 | 332.51 | 27.602 | 0.083 | 0.302 | 1.0064 | 0.0046307 | TruStrain™ | 333.65 | 3563.9 | 14.9 | 0.5 | 25 | 19.34 | 5 | 25.8 | 51.61 | 4.4143 | 0.086 | 0.0999 | 0.051765 | 0.00023751 | TruStrain™ | 4.1 | 171.18 | 51.798
| 3 | 69.7 | 305.76 | 28.791 | 0.094 | 0.302 | 0.92667 | 0.0042637 | TruStrain™ | 307.11 | 4403 | 11.1 | 0.5 | 25 | 24.32 | 6 | 17.3 | 53.53 | 4.2344 | 0.079 | 0.0999 | 0.053658 | 0.0002462 | TruStrain™ | 2.76 | 244.14 | 53.697
| 4 | 52 | 288.44 | 35.391 | 0.123 | 0.301 | 0.87581 | 0.0040297 | TruStrain™ | 290.6 | 5592.4 | 8.27 | 0.5 | 25 | 29.63 | 7 | 11.7 | 53.831 | 4.1053 | 0.076 | 0.0999 | 0.053953 | 0.00024755 | TruStrain™ | 1.86 | 351.91 | 53.988
| 5 | 38.7 | 267.72 | 38.376 | 0.143 | 0.302 | 0.81584 | 0.0037537 | TruStrain™ | 270.46 | 6986 | 6.16 | 0.5 | 25 | 35.2 | 8 | 7.85 | 53.221 | 4.1819 | 0.079 | 0.0999 | 0.053339 | 0.00024473 | TruStrain™ | 1.25 | 532.97 | 53.385
| 6 | 28.8 | 258.77 | 32.957 | 0.127 | 0.302 | 0.78656 | 0.003619 | TruStrain™ | 260.86 | 9044.4 | 4.59 | 0.5 | 25 | 41.42 | 9 | 5.28 | 52.582 | 4.2034 | 0.08 | 0.0999 | 0.052719 | 0.00024189 | TruStrain™ | 0.84 | 796.47 | 52.75
| 7 | 21.5 | 249.44 | 33.672 | 0.135 | 0.302 | 0.75891 | 0.0034918 | TruStrain™ | 251.7 | 11713 | 3.42 | 0.5 | 25 | 48.63 | 10 | 3.55 | 51.46 | 4.3962 | 0.085 | 0.0999 | 0.051619 | 0.00023684 | TruStrain™ | 0.565 | 1238.5 | 51.648
| 8 | 16 | 240.97 | 34.073 | 0.141 | 0.302 | 0.73381 | 0.0033763 | TruStrain™ | 243.37 | 15202 | 2.55 | 0.5 | 25 | 56.65 | 11 | 2.39 | 50.295 | 4.4438 | 0.088 | 0.0999 | 0.050463 | 0.00023154 | TruStrain™ | 0.38 | 1861.3 | 50.491
| 9 | 11.9 | 234.32 | 32.912 | 0.14 | 0.302 | 0.71345 | 0.0032826 | TruStrain™ | 236.62 | 19839 | 1.9 | 0.5 | 25 | 65.95 | 12 | 1.61 | 48.756 | 4.4969 | 0.092 | 0.0999 | 0.048935 | 0.00022453 | TruStrain™ | 0.256 | 2800.4 | 48.963
| 10 | 8.89 | 226.65 | 35.047 | 0.155 | 0.302 | 0.69152 | 0.0031817 | TruStrain™ | 229.35 | 25811 | 1.41 | 0.5 | 25 | 76.52 | 13 | 1.08 | 47.401 | 4.6884 | 0.099 | 0.0999 | 0.047606 | 0.00021843 | TruStrain™ | 0.172 | 4340.8 | 47.633
| 11 | 6.62 | 219.79 | 37.178 | 0.169 | 0.302 | 0.67213 | 0.0030925 | TruStrain™ | 222.92 | 33673 | 1.05 | 0.5 | 25 | 88.53 | 14 | 0.726 | 46.9 | 5.158 | 0.11 | 0.0999 | 0.047158 | 0.00021637 | TruStrain™ | 0.116 | 7100.2 | 47.183
| 12 | 4.93 | 213.02 | 41.297 | 0.194 | 0.301 | 0.65416 | 0.0030098 | TruStrain™ | 216.98 | 43995 | 0.785 | 0.5 | 25 | 102.2 | 15 | 0.489 | 45.014 | 5.1581 | 0.115 | 0.0999 | 0.045285 | 0.00020778 | TruStrain™ | 0.0778 | 10556 | 45.309
| 13 | 3.67 | 206.39 | 42.688 | 0.207 | 0.302 | 0.63545 | 0.0029238 | TruStrain™ | 210.76 | 57357 | 0.585 | 0.5 | 25 | 117.9 | 16 | 0.329 | 43.762 | 5.4395 | 0.124 | 0.1 | 0.044077 | 0.00020224 | TruStrain™ | 0.0523 | 16551 | 44.098
| 14 | 2.74 | 196.43 | 51.28 | 0.261 | 0.302 | 0.61214 | 0.0028165 | TruStrain™ | 203.02 | 74161 | 0.436 | 0.5 | 25 | 136.9 | 17 | 0.221 | 42.247 | 5.7186 | 0.135 | 0.1 | 0.042613 | 0.00019552 | TruStrain™ | 0.0352 | 25871 | 42.633
| 15 | 2.04 | 186.24 | 57.024 | 0.306 | 0.302 | 0.58729 | 0.0027021 | TruStrain™ | 194.77 | 95502 | 0.325 | 0.5 | 25 | 161.3 | 18 | 0.149 | 39.918 | 4.2085 | 0.105 | 0.1 | 0.040122 | 0.00018409 | TruStrain™ | 0.0237 | 28307 | 40.139
| 16 | 1.52 | 176.99 | 60.332 | 0.341 | 0.302 | 0.56381 | 0.0025941 | TruStrain™ | 186.99 | 123070 | 0.242 | 0.5 | 25 | 192.8 | 19 | 0.1 | 38.967 | 5.948 | 0.153 | 0.1 | 0.039404 | 0.0001808 | TruStrain™ | 0.0159 | 59480 | 39.418
| 17 | 1.13 | 155.68 | 57.922 | 0.372 | 0.302 | 0.50085 | 0.0023044 | TruStrain™ | 166.1 | 146730 | 0.18 | 0.5 | 25 | 233.3
| 18 | 0.843 | 145.71 | 61.521 | 0.422 | 0.302 | 0.47689 | 0.0021942 | TruStrain™ | 158.16 | 187540 | 0.134 | 0.5 | 25 | 285.5
| 19 | 0.628 | 140.96 | 59.965 | 0.425 | 0.302 | 0.46188 | 0.0021252 | TruStrain™ | 153.19 | 243800 | 0.1 | 0.5 | 25 | 352.7
[16 empty] | Test: | mucoid 2
Test: | pristine_2 No MES
Result: | Frequency sweep 1 | [14 empty] | Punkt Nr. | Kreisfrequenz | Speichermodul | Verlustmodul | Verlustfaktor | Scherdeformation | Schubspannung | Moment | Status | Frequenz | Re(Komplexe Viskosität) | Komplexer Schubmodul
Interval and data points: | 1 | 19 | [14 empty] | [rad/s] | [Pa] | [Pa] | [1] | [%] | [Pa] | [mN·m] |  | [Hz] | [mPa·s] | [Pa]
Interval data: | Point No. | Angular Frequency | Storage Modulus | Loss Modulus | Loss Factor | Shear Strain | Shear Stress | Torque | Status | Complex Shear Modulus | Complex Viscosity | Frequency | Gap | Temperature | Test Time | 1 | 126 | 225.68 | 18.75 | 0.083 | 0.1 | 0.22682 | 0.0010407 | ME-.MV-.TruStrain™ | 20 | 149.21 | 226.46
[10 empty] | Fundamental | Fundamental | Fundamental |  |  |  | 2 | 84.5 | 0.0042634 | 85.267 | 20000 | 0.1 | 0.085452 | 0.00039208 | ME-.taD.TruStrain™ | 13.5 | 1008.7 | 85.267
|  | [rad/s] | [Pa] | [Pa] | [1] | [%] | [Pa] | [mN·m] |  | [Pa] | [mPa·s] | [Hz] | [mm] | [°C] | [s] | 3 | 56.9 | 0.0010002 | 20.004 | 20000 | 0.1 | 0.020028 | 9.1896e-05 | ME-.taD.TruStrain™ | 9.05 | 351.78 | 20.004
| 1 | 126 | 289.81 | 35.133 | 0.121 | 0.301 | 0.87959 | 0.004047 | TruStrain™ | 291.93 | 2323.1 | 20 | 0.5 | 25 | 14.42 | 4 | 38.3 | 5.9391 | 3.4408 | 0.579 | 0.0999 | 0.0068577 | 3.1465e-05 | TruStrain™ | 6.09 | 89.947 | 6.8638
| 2 | 93.6 | 284.2 | 42.158 | 0.148 | 0.302 | 0.86706 | 0.0039894 | TruStrain™ | 287.31 | 3068.8 | 14.9 | 0.5 | 25 | 19.4 | 5 | 25.7 | 18.708 | 2.6789 | 0.143 | 0.0999 | 0.018874 | 8.6598e-05 | TruStrain™ | 4.1 | 104.1 | 18.899
| 3 | 69.7 | 264.91 | 38.828 | 0.147 | 0.301 | 0.8069 | 0.0037126 | TruStrain™ | 267.74 | 3838.6 | 11.1 | 0.5 | 25 | 24.54 | 6 | 17.3 | 24.058 | 2.4221 | 0.101 | 0.0999 | 0.024154 | 0.00011082 | TruStrain™ | 2.76 | 139.92 | 24.18
| 4 | 52 | 258.6 | 43.768 | 0.169 | 0.302 | 0.79157 | 0.0036421 | TruStrain™ | 262.28 | 5047.3 | 8.27 | 0.5 | 25 | 29.87 | 7 | 11.6 | 26.128 | 2.378 | 0.091 | 0.0999 | 0.026214 | 0.00012027 | TruStrain™ | 1.85 | 204.21 | 26.236
| 5 | 38.7 | 239.41 | 35.438 | 0.148 | 0.302 | 0.72972 | 0.0033575 | TruStrain™ | 242.02 | 6251.4 | 6.16 | 0.5 | 25 | 35.56 | 8 | 7.83 | 26.457 | 2.4066 | 0.091 | 0.0999 | 0.026542 | 0.00012178 | TruStrain™ | 1.25 | 307.22 | 26.567
| 6 | 28.8 | 230.64 | 33.801 | 0.147 | 0.302 | 0.7029 | 0.0032341 | TruStrain™ | 233.11 | 8082 | 4.59 | 0.5 | 25 | 41.78 | 9 | 5.27 | 26.419 | 2.3337 | 0.088 | 0.0999 | 0.026508 | 0.00012163 | TruStrain™ | 0.839 | 442.85 | 26.522
| 7 | 21.5 | 223.11 | 31.803 | 0.143 | 0.302 | 0.67955 | 0.0031266 | TruStrain™ | 225.37 | 10488 | 3.42 | 0.5 | 25 | 48.99 | 10 | 3.54 | 25.82 | 2.3775 | 0.092 | 0.1 | 0.025919 | 0.00011892 | TruStrain™ | 0.564 | 670.68 | 25.929
| 8 | 16 | 215.66 | 30.596 | 0.142 | 0.302 | 0.65674 | 0.0030217 | TruStrain™ | 217.82 | 13606 | 2.55 | 0.5 | 25 | 57 | 11 | 2.38 | 25.265 | 2.5303 | 0.1 | 0.1 | 0.025383 | 0.00011646 | TruStrain™ | 0.38 | 1061.1 | 25.392
| 9 | 11.9 | 208 | 30.556 | 0.147 | 0.302 | 0.63389 | 0.0029165 | TruStrain™ | 210.24 | 17627 | 1.9 | 0.5 | 25 | 66.31 | 12 | 1.6 | 24.417 | 2.5719 | 0.105 | 0.1 | 0.024546 | 0.00011262 | TruStrain™ | 0.255 | 1603.3 | 24.552
| 10 | 8.89 | 203.37 | 30.039 | 0.148 | 0.302 | 0.61983 | 0.0028519 | TruStrain™ | 205.57 | 23135 | 1.41 | 0.5 | 25 | 76.87 | 13 | 1.08 | 23.657 | 2.6695 | 0.113 | 0.1 | 0.023801 | 0.0001092 | TruStrain™ | 0.172 | 2473.8 | 23.807
| 11 | 6.62 | 195.8 | 30.089 | 0.154 | 0.301 | 0.59727 | 0.0027481 | TruStrain™ | 198.1 | 29924 | 1.05 | 0.5 | 25 | 88.88 | 14 | 0.726 | 22.75 | 2.4495 | 0.108 | 0.1 | 0.022877 | 0.00010496 | TruStrain™ | 0.116 | 3374.3 | 22.882
| 12 | 4.93 | 191.51 | 30.071 | 0.157 | 0.302 | 0.58449 | 0.0026893 | TruStrain™ | 193.85 | 39305 | 0.785 | 0.5 | 25 | 102.6 | 15 | 0.488 | 21.589 | 2.6421 | 0.122 | 0.1 | 0.021746 | 9.9775e-05 | TruStrain™ | 0.0777 | 5410.5 | 21.75
| 13 | 3.67 | 185.63 | 31.263 | 0.168 | 0.302 | 0.56758 | 0.0026115 | TruStrain™ | 188.24 | 51231 | 0.585 | 0.5 | 25 | 118.2 | 16 | 0.328 | 22.188 | 3.4152 | 0.154 | 0.1 | 0.022445 | 0.00010299 | TruStrain™ | 0.0523 | 10396 | 22.449
| 14 | 2.74 | 178.83 | 33.416 | 0.187 | 0.302 | 0.54853 | 0.0025238 | TruStrain™ | 181.92 | 66456 | 0.436 | 0.5 | 25 | 137.2 | 17 | 0.221 | 22.03 | 2.9346 | 0.133 | 0.1 | 0.022221 | 0.00010195 | TruStrain™ | 0.0352 | 13280 | 22.225
| 15 | 2.04 | 172.02 | 36.308 | 0.211 | 0.302 | 0.5301 | 0.002439 | TruStrain™ | 175.81 | 86202 | 0.325 | 0.5 | 25 | 161.6 | 18 | 0.149 | 25.54 | 2.7835 | 0.109 | 0.1 | 0.025687 | 0.00011786 | TruStrain™ | 0.0237 | 18725 | 25.691
| 16 | 1.52 | 166.97 | 37.654 | 0.226 | 0.302 | 0.51608 | 0.0023745 | TruStrain™ | 171.16 | 112650 | 0.242 | 0.5 | 25 | 193 | 19 | 0.1 | 28.95 | 4.2103 | 0.145 | 0.1 | 0.029251 | 0.00013421 | TruStrain™ | 0.0159 | 42103 | 29.255
| 17 | 1.13 | 160.77 | 38.795 | 0.241 | 0.302 | 0.49865 | 0.0022943 | TruStrain™ | 165.38 | 146100 | 0.18 | 0.5 | 25 | 233.5
| 18 | 0.843 | 153.97 | 40.713 | 0.264 | 0.302 | 0.48021 | 0.0022095 | TruStrain™ | 159.26 | 188840 | 0.134 | 0.5 | 25 | 285.6
| 19 | 0.628 | 145.42 | 43.596 | 0.3 | 0.302 | 0.45776 | 0.0021062 | TruStrain™ | 151.82 | 241630 | 0.1 | 0.5 | 25 | 352.8 | Test: | mucoid 3
Test: | pristine_3 No MES | [14 empty] | Punkt Nr. | Kreisfrequenz | Speichermodul | Verlustmodul | Verlustfaktor | Scherdeformation | Schubspannung | Moment | Status | Frequenz | Re(Komplexe Viskosität) | Komplexer Schubmodul
Result: | Frequency sweep 1 | [15 empty] | [rad/s] | [Pa] | [Pa] | [1] | [%] | [Pa] | [mN·m] |  | [Hz] | [mPa·s] | [Pa]
[16 empty] | 1 | 126 | 0.0092401 | 184.8 | 20000 | 0.1 | 0.18498 | 0.00084873 | MV-.taD.TruStrain™ | 20 | 1470.6 | 184.8
Interval and data points: | 1 | 19 | [13 empty] | 2 | 84.5 | 97.434 | 18.025 | 0.185 | 0.1 | 0.099336 | 0.00045578 | TruStrain™ | 13.5 | 213.23 | 99.087
Interval data: | Point No. | Angular Frequency | Storage Modulus | Loss Modulus | Loss Factor | Shear Strain | Shear Stress | Torque | Status | Complex Shear Modulus | Complex Viscosity | Frequency | Gap | Temperature | Test Time | 3 | 56.9 | 83.354 | 11.516 | 0.138 | 0.1 | 0.084561 | 0.00038799 | TruStrain™ | 9.05 | 202.51 | 84.146
[10 empty] | Fundamental | Fundamental | Fundamental |  |  |  | 4 | 38.3 | 53.791 | 3.8715 | 0.072 | 0.1 | 0.053947 | 0.00024752 | TruStrain™ | 6.09 | 101.21 | 53.93
|  | [rad/s] | [Pa] | [Pa] | [1] | [%] | [Pa] | [mN·m] |  | [Pa] | [mPa·s] | [Hz] | [mm] | [°C] | [s] | 5 | 25.7 | 45.209 | 2.9054 | 0.064 | 0.0999 | 0.045266 | 0.00020769 | TruStrain™ | 4.1 | 112.9 | 45.302
| 1 | 126 | 182.65 | 23.165 | 0.127 | 0.301 | 0.55416 | 0.0025497 | TruStrain™ | 184.11 | 1465.1 | 20 | 0.5 | 25 | 13.43 | 6 | 17.3 | 40.926 | 2.6861 | 0.066 | 0.0999 | 0.040989 | 0.00018807 | TruStrain™ | 2.76 | 155.17 | 41.014
| 2 | 93.6 | 222.23 | 29.877 | 0.134 | 0.301 | 0.67593 | 0.00311 | TruStrain™ | 224.22 | 2395 | 14.9 | 0.5 | 25 | 18.41 | 7 | 11.6 | 38.581 | 2.6927 | 0.07 | 0.0999 | 0.038655 | 0.00017736 | TruStrain™ | 1.85 | 231.23 | 38.675
| 3 | 69.7 | 240.34 | 36.332 | 0.151 | 0.301 | 0.73242 | 0.0033699 | TruStrain™ | 243.07 | 3484.9 | 11.1 | 0.5 | 25 | 23.38 | 8 | 7.83 | 36.976 | 2.728 | 0.074 | 0.0999 | 0.037051 | 0.00017 | TruStrain™ | 1.25 | 348.25 | 37.076
| 4 | 52 | 245.32 | 34.213 | 0.139 | 0.302 | 0.74684 | 0.0034362 | TruStrain™ | 247.7 | 4766.6 | 8.27 | 0.5 | 25 | 28.67 | 9 | 5.27 | 36.032 | 2.8072 | 0.078 | 0.1 | 0.036126 | 0.00016576 | TruStrain™ | 0.839 | 532.71 | 36.141
| 5 | 38.7 | 246.7 | 31.601 | 0.128 | 0.302 | 0.74997 | 0.0034507 | TruStrain™ | 248.72 | 6424.4 | 6.16 | 0.5 | 25 | 34.25 | 10 | 3.54 | 35.198 | 2.9778 | 0.085 | 0.1 | 0.035309 | 0.00016201 | TruStrain™ | 0.564 | 840.02 | 35.323
| 6 | 28.8 | 243.39 | 30.104 | 0.124 | 0.302 | 0.73947 | 0.0034024 | TruStrain™ | 245.25 | 8503 | 4.59 | 0.5 | 25 | 40.63 | 11 | 2.38 | 34.068 | 2.9422 | 0.086 | 0.1 | 0.034181 | 0.00015683 | TruStrain™ | 0.38 | 1233.8 | 34.195
| 7 | 21.5 | 239.44 | 28.963 | 0.121 | 0.302 | 0.72717 | 0.0033458 | TruStrain™ | 241.18 | 11224 | 3.42 | 0.5 | 25 | 47.83 | 12 | 1.6 | 33.216 | 3.11 | 0.094 | 0.1 | 0.033348 | 0.00015301 | TruStrain™ | 0.255 | 1938.7 | 33.362
| 8 | 16 | 234.79 | 28.138 | 0.12 | 0.302 | 0.71296 | 0.0032804 | TruStrain™ | 236.47 | 14771 | 2.55 | 0.5 | 25 | 55.85 | 13 | 1.08 | 32.352 | 3.3183 | 0.103 | 0.1 | 0.032509 | 0.00014916 | TruStrain™ | 0.172 | 3075 | 32.521
| 9 | 11.9 | 228.45 | 28.104 | 0.123 | 0.302 | 0.69397 | 0.003193 | TruStrain™ | 230.17 | 19298 | 1.9 | 0.5 | 25 | 65.15 | 14 | 0.726 | 31.038 | 3.253 | 0.105 | 0.1 | 0.031196 | 0.00014313 | TruStrain™ | 0.116 | 4481.2 | 31.208
| 10 | 8.89 | 223.66 | 27.908 | 0.125 | 0.302 | 0.67961 | 0.0031269 | TruStrain™ | 225.39 | 25366 | 1.41 | 0.5 | 25 | 75.7 | 15 | 0.488 | 30.729 | 3.5103 | 0.114 | 0.1 | 0.030917 | 0.00014186 | TruStrain™ | 0.0777 | 7188.5 | 30.928
| 11 | 6.62 | 217.91 | 28.847 | 0.132 | 0.302 | 0.66277 | 0.0030494 | TruStrain™ | 219.81 | 33203 | 1.05 | 0.5 | 25 | 87.71 | 16 | 0.328 | 29.244 | 3.7305 | 0.128 | 0.1 | 0.029471 | 0.00013522 | TruStrain™ | 0.0523 | 11356 | 29.481
| 12 | 4.93 | 212.42 | 28.966 | 0.136 | 0.302 | 0.64641 | 0.0029742 | TruStrain™ | 214.38 | 43468 | 0.785 | 0.5 | 25 | 101.4 | 17 | 0.221 | 28.016 | 3.7332 | 0.133 | 0.1 | 0.028255 | 0.00012964 | TruStrain™ | 0.0352 | 16894 | 28.264
| 13 | 3.67 | 206.49 | 32.318 | 0.157 | 0.302 | 0.63023 | 0.0028997 | TruStrain™ | 209 | 56881 | 0.585 | 0.5 | 25 | 117.1 | 18 | 0.149 | 27.096 | 4.2037 | 0.155 | 0.1 | 0.027412 | 0.00012577 | TruStrain™ | 0.0237 | 28278 | 27.42
| 14 | 2.74 | 201.6 | 31.564 | 0.157 | 0.302 | 0.61525 | 0.0028308 | TruStrain™ | 204.05 | 74539 | 0.436 | 0.5 | 25 | 136 | 19 | 0.1 | 26.486 | 3.7436 | 0.141 | 0.1 | 0.026742 | 0.0001227 | TruStrain™ | 0.0159 | 37436 | 26.749
| 15 | 2.04 | 194.51 | 34.369 | 0.177 | 0.302 | 0.59557 | 0.0027403 | TruStrain™ | 197.52 | 96850 | 0.325 | 0.5 | 25 | 160.4
| 16 | 1.52 | 189.17 | 36.265 | 0.192 | 0.302 | 0.58077 | 0.0026721 | TruStrain™ | 192.62 | 126770 | 0.242 | 0.5 | 25 | 191.8
| 17 | 1.13 | 182.74 | 36.691 | 0.201 | 0.302 | 0.56199 | 0.0025858 | TruStrain™ | 186.39 | 164650 | 0.18 | 0.5 | 25 | 232.3
| 18 | 0.843 | 173.88 | 40.051 | 0.23 | 0.302 | 0.53799 | 0.0024753 | TruStrain™ | 178.43 | 211570 | 0.134 | 0.5 | 25 | 284.3 | Test: | d. ac. 25%
| 19 | 0.628 | 171.37 | 39.801 | 0.232 | 0.302 | 0.53046 | 0.0024407 | TruStrain™ | 175.93 | 280000 | 0.1 | 0.5 | 25 | 351.4
[16 empty] | Punkt Nr. | Kreisfrequenz | Speichermodul | Verlustmodul | Verlustfaktor | Scherdeformation | Schubspannung | Moment | Status | Frequenz | Re(Komplexe Viskosität) | Komplexer Schubmodul
Test: | d. ac. 10% No MES
[17 empty] | [rad/s] | [Pa] | [Pa] | [1] | [%] | [Pa] | [mN·m] |  | [Hz] | [mPa·s] | [Pa]
Result: | Frequency sweep 1 | [14 empty] | 1 | 126 | 0.027074 | 541.48 | 20000 | 0.1 | 0.54142 | 0.0024842 | MV-.taD.TruStrain™ | 20 | 4309 | 541.48
[16 empty] | 2 | 84.5 | 379.61 | 34.327 | 0.09 | 0.1 | 0.38212 | 0.0017533 | TruStrain™ | 13.5 | 406.08 | 381.16
Interval and data points: | 1 | 19 | [13 empty] | 3 | 56.9 | 299.7 | 31.428 | 0.105 | 0.1 | 0.30159 | 0.0013838 | TruStrain™ | 9.05 | 552.66 | 301.34
Interval data: | Point No. | Angular Frequency | Storage Modulus | Loss Modulus | Loss Factor | Shear Strain | Shear Stress | Torque | Status | Complex Shear Modulus | Complex Viscosity | Frequency | Gap | Temperature | Test Time | 4 | 38.3 | 268.84 | 18.51 | 0.069 | 0.0999 | 0.26933 | 0.0012358 | TruStrain™ | 6.09 | 483.87 | 269.48
[10 empty] | Fundamental | Fundamental | Fundamental |  |  |  | 5 | 25.7 | 203.44 | 24.654 | 0.121 | 0.101 | 0.20768 | 0.00095288 | TruStrain™ | 4.1 | 958.07 | 204.93
|  | [rad/s] | [Pa] | [Pa] | [1] | [%] | [Pa] | [mN·m] |  | [Pa] | [mPa·s] | [Hz] | [mm] | [°C] | [s] | 6 | 17.3 | 180.59 | 15.417 | 0.085 | 0.1 | 0.18139 | 0.00083226 | TruStrain™ | 2.76 | 890.61 | 181.25
| 1 | 126 | 187.68 | 4.2304 | 0.023 | 0.301 | 0.56502 | 0.0025997 | TruStrain™ | 187.73 | 1493.9 | 20 | 0.5 | 25 | 13.2 | 7 | 11.6 | 173.18 | 12.763 | 0.074 | 0.0997 | 0.17318 | 0.00079458 | TruStrain™ | 1.85 | 1096 | 173.65
| 2 | 93.6 | 229.44 | 21.448 | 0.093 | 0.302 | 0.6948 | 0.0031968 | TruStrain™ | 230.44 | 2461.5 | 14.9 | 0.5 | 25 | 18.14 | 8 | 7.83 | 162.54 | 14.221 | 0.087 | 0.0997 | 0.1627 | 0.00074651 | TruStrain™ | 1.25 | 1815.4 | 163.16
| 3 | 69.7 | 252.04 | 21.566 | 0.086 | 0.302 | 0.76322 | 0.0035116 | TruStrain™ | 252.96 | 3626.7 | 11.1 | 0.5 | 25 | 23.18 | 9 | 5.27 | 164.77 | 14.542 | 0.088 | 0.0999 | 0.1652 | 0.00075797 | TruStrain™ | 0.839 | 2759.5 | 165.41
| 4 | 52 | 266.1 | 25.898 | 0.097 | 0.302 | 0.80627 | 0.0037097 | TruStrain™ | 267.35 | 5144.9 | 8.27 | 0.5 | 25 | 28.49 | 10 | 3.54 | 162.35 | 14.883 | 0.092 | 0.0999 | 0.16292 | 0.0007475 | TruStrain™ | 0.564 | 4198.4 | 163.03
| 5 | 38.7 | 271.77 | 24.705 | 0.091 | 0.302 | 0.82279 | 0.0037857 | TruStrain™ | 272.89 | 7048.8 | 6.16 | 0.5 | 25 | 34.2 | 11 | 2.38 | 163.67 | 17.174 | 0.105 | 0.1 | 0.1645 | 0.00075475 | TruStrain™ | 0.38 | 7201.7 | 164.57
| 6 | 28.8 | 271.49 | 23.207 | 0.085 | 0.302 | 0.82157 | 0.0037801 | TruStrain™ | 272.48 | 9447 | 4.59 | 0.5 | 25 | 40.42 | 12 | 1.6 | 154.85 | 16.135 | 0.104 | 0.0999 | 0.15561 | 0.00071397 | TruStrain™ | 0.255 | 10058 | 155.69
| 7 | 21.5 | 270.19 | 21.76 | 0.081 | 0.302 | 0.81728 | 0.0037603 | TruStrain™ | 271.07 | 12615 | 3.42 | 0.5 | 25 | 47.62 | 13 | 1.08 | 158.52 | 21.316 | 0.134 | 0.1 | 0.1599 | 0.00073367 | TruStrain™ | 0.172 | 19753 | 159.95
| 8 | 16 | 266.61 | 21.427 | 0.08 | 0.302 | 0.80646 | 0.0037106 | TruStrain™ | 267.47 | 16707 | 2.55 | 0.5 | 25 | 55.64 | 14 | 0.726 | 145.45 | 36.413 | 0.25 | 0.1 | 0.1499 | 0.00068777 | TruStrain™ | 0.116 | 50160 | 149.94
| 9 | 11.9 | 262.57 | 21.027 | 0.08 | 0.302 | 0.79425 | 0.0036544 | TruStrain™ | 263.41 | 22086 | 1.9 | 0.5 | 25 | 64.94 | 15 | 0.488 | 155.54 | 3.5159 | 0.023 | 0.1 | 0.15562 | 0.000714 | TruStrain™ | 0.0777 | 7199.8 | 155.58
| 10 | 8.89 | 258.59 | 22.074 | 0.085 | 0.302 | 0.78252 | 0.0036004 | TruStrain™ | 259.53 | 29207 | 1.41 | 0.5 | 25 | 75.49 | 16 | 0.328 | 115.9 | 19.937 | 0.172 | 0.1 | 0.11755 | 0.00053936 | TruStrain™ | 0.0523 | 60692 | 117.6
| 11 | 6.62 | 253.37 | 24.439 | 0.096 | 0.302 | 0.76753 | 0.0035315 | TruStrain™ | 254.54 | 38450 | 1.05 | 0.5 | 25 | 87.5 | 17 | 0.221 | 124.92 | 24.094 | 0.193 | 0.1 | 0.12719 | 0.00058357 | TruStrain™ | 0.0352 | 109030 | 127.22
| 12 | 4.93 | 248.97 | 23.249 | 0.093 | 0.302 | 0.75396 | 0.003469 | TruStrain™ | 250.05 | 50699 | 0.785 | 0.5 | 25 | 101.2 | 18 | 0.149 | 104.9 | 6.0985 | 0.058 | 0.1 | 0.10506 | 0.00048204 | TruStrain™ | 0.0237 | 41025 | 105.08
| 13 | 3.67 | 244.06 | 24.307 | 0.1 | 0.302 | 0.73954 | 0.0034027 | TruStrain™ | 245.26 | 66749 | 0.585 | 0.5 | 25 | 116.9 | 19 | 0.1 | 152.39 | 53.592 | 0.352 | 0.1 | 0.16153 | 0.00074114 | TruStrain™ | 0.0159 | 535920 | 161.54
| 14 | 2.74 | 239.71 | 27.05 | 0.113 | 0.302 | 0.72736 | 0.0033466 | TruStrain™ | 241.23 | 88122 | 0.436 | 0.5 | 25 | 135.8
| 15 | 2.04 | 230.63 | 34.981 | 0.152 | 0.302 | 0.70336 | 0.0032362 | TruStrain™ | 233.27 | 114000 | 0.325 | 0.5 | 25 | 160.2
| 16 | 1.52 | 228.73 | 29.485 | 0.129 | 0.302 | 0.69538 | 0.0031995 | TruStrain™ | 230.63 | 152000 | 0.242 | 0.5 | 25 | 191.6 | Test: | d. ac. 25% 2
| 17 | 1.13 | 223.11 | 33.854 | 0.152 | 0.302 | 0.68042 | 0.0031306 | TruStrain™ | 225.66 | 199000 | 0.18 | 0.5 | 25 | 232.1
| 18 | 0.843 | 212.69 | 41.197 | 0.194 | 0.302 | 0.65325 | 0.0030056 | TruStrain™ | 216.65 | 257000 | 0.134 | 0.5 | 25 | 284.1 | Punkt Nr. | Kreisfrequenz | Speichermodul | Verlustmodul | Verlustfaktor | Scherdeformation | Schubspannung | Moment | Status | Frequenz | Re(Komplexe Viskosität) | Komplexer Schubmodul
| 19 | 0.628 | 181.75 | 55.257 | 0.304 | 0.302 | 0.5728 | 0.0026355 | TruStrain™ | 189.97 | 302000 | 0.1 | 0.5 | 25 | 351.2
[17 empty] | [rad/s] | [Pa] | [Pa] | [1] | [%] | [Pa] | [mN·m] |  | [Hz] | [mPa·s] | [Pa]
Test: | d. ac. 10%_2 No MES | [14 empty] | 1 | 126 | 0.01977 | 395.4 | 20000 | 0.1 | 0.3954 | 0.0018142 | MV-.taD.TruStrain™ | 20 | 3146.5 | 395.4
[16 empty] | 2 | 84.5 | 271.55 | 26.831 | 0.099 | 0.1 | 0.27342 | 0.0012545 | TruStrain™ | 13.5 | 317.39 | 272.87
Result: | Frequency sweep 1 | [14 empty] | 3 | 56.9 | 216 | 9.4909 | 0.044 | 0.1 | 0.21625 | 0.0009922 | TruStrain™ | 9.05 | 166.9 | 216.21
[16 empty] | 4 | 38.3 | 184.86 | 11.818 | 0.064 | 0.0999 | 0.18509 | 0.00084925 | TruStrain™ | 6.09 | 308.94 | 185.24
Interval and data points: | 1 | 19 | [13 empty] | 5 | 25.7 | 169.65 | 10.587 | 0.062 | 0.0998 | 0.16968 | 0.00077853 | TruStrain™ | 4.1 | 411.42 | 169.98
Interval data: | Point No. | Angular Frequency | Storage Modulus | Loss Modulus | Loss Factor | Shear Strain | Shear Stress | Torque | Status | Complex Shear Modulus | Complex Viscosity | Frequency | Gap | Temperature | Test Time | 6 | 17.3 | 152.05 | 11.111 | 0.073 | 0.0992 | 0.15117 | 0.00069359 | TruStrain™ | 2.76 | 641.85 | 152.46
[10 empty] | Fundamental | Fundamental | Fundamental |  |  |  | 7 | 11.6 | 156.95 | 9.6319 | 0.061 | 0.1 | 0.15717 | 0.00072114 | TruStrain™ | 1.85 | 827.13 | 157.24
|  | [rad/s] | [Pa] | [Pa] | [1] | [%] | [Pa] | [mN·m] |  | [Pa] | [mPa·s] | [Hz] | [mm] | [°C] | [s] | 8 | 7.83 | 155.39 | 9.8582 | 0.063 | 0.1 | 0.15567 | 0.00071425 | TruStrain™ | 1.25 | 1258.4 | 155.7
| 1 | 126 | 140.54 | 10.486 | 0.075 | 0.301 | 0.42411 | 0.0019514 | TruStrain™ | 140.93 | 1121.5 | 20 | 0.525 | 25 | 13.42 | 9 | 5.27 | 149.1 | 9.6537 | 0.065 | 0.0999 | 0.14931 | 0.00068506 | TruStrain™ | 0.839 | 1831.9 | 149.41
| 2 | 93.6 | 182.91 | 14.337 | 0.078 | 0.301 | 0.55314 | 0.002545 | TruStrain™ | 183.47 | 1959.7 | 14.9 | 0.525 | 25 | 18.4 | 10 | 3.54 | 145.29 | 10.398 | 0.072 | 0.0999 | 0.14554 | 0.00066778 | TruStrain™ | 0.564 | 2933.2 | 145.66
| 3 | 69.7 | 202.82 | 25.719 | 0.127 | 0.301 | 0.61532 | 0.0028311 | TruStrain™ | 204.44 | 2931.1 | 11.1 | 0.525 | 25 | 23.67 | 11 | 2.38 | 142.28 | 11.306 | 0.079 | 0.0999 | 0.14263 | 0.00065441 | TruStrain™ | 0.38 | 4741.1 | 142.73
| 4 | 52 | 206.77 | 12.071 | 0.058 | 0.302 | 0.62563 | 0.0028786 | TruStrain™ | 207.12 | 3985.9 | 8.27 | 0.525 | 25 | 28.84 | 12 | 1.6 | 134.71 | 12.838 | 0.095 | 0.0999 | 0.13523 | 0.00062045 | TruStrain™ | 0.255 | 8002.9 | 135.32
| 5 | 38.7 | 211.77 | 14.982 | 0.071 | 0.302 | 0.64043 | 0.0029467 | TruStrain™ | 212.3 | 5483.7 | 6.16 | 0.525 | 25 | 34.66 | 13 | 1.08 | 147.75 | 13.017 | 0.088 | 0.0999 | 0.14824 | 0.00068018 | TruStrain™ | 0.172 | 12063 | 148.32
| 6 | 28.8 | 215.36 | 13.526 | 0.063 | 0.302 | 0.65059 | 0.0029934 | TruStrain™ | 215.78 | 7481.4 | 4.59 | 0.525 | 25 | 40.88 | 14 | 0.726 | 141.92 | 16.248 | 0.114 | 0.0999 | 0.14277 | 0.00065507 | TruStrain™ | 0.116 | 22383 | 142.84
| 7 | 21.5 | 215.06 | 12.514 | 0.058 | 0.302 | 0.64951 | 0.0029885 | TruStrain™ | 215.42 | 10025 | 3.42 | 0.525 | 25 | 48.08 | 15 | 0.488 | 144.45 | 17.913 | 0.124 | 0.1 | 0.14549 | 0.00066756 | TruStrain™ | 0.0777 | 36683 | 145.55
| 8 | 16 | 213.95 | 12.194 | 0.057 | 0.302 | 0.64614 | 0.0029729 | TruStrain™ | 214.3 | 13386 | 2.55 | 0.525 | 25 | 56.09 | 16 | 0.328 | 55.059 | 20.155 | 0.366 | 0.1 | 0.058651 | 0.00026911 | TruStrain™ | 0.0523 | 61353 | 58.632
| 9 | 11.9 | 212.39 | 12.074 | 0.057 | 0.302 | 0.64142 | 0.0029512 | TruStrain™ | 212.74 | 17837 | 1.9 | 0.525 | 25 | 65.4 | 17 | 0.221 | 132.81 | 23.556 | 0.177 | 0.1 | 0.13484 | 0.00061868 | TruStrain™ | 0.0352 | 106600 | 134.89
| 10 | 8.89 | 210.62 | 11.435 | 0.054 | 0.302 | 0.63597 | 0.0029261 | TruStrain™ | 210.93 | 23738 | 1.41 | 0.525 | 25 | 75.94 | 18 | 0.149 | 110.82 | 22.62 | 0.204 | 0.1 | 0.11308 | 0.00051882 | TruStrain™ | 0.0237 | 152160 | 113.11
| 11 | 6.62 | 208.78 | 11.659 | 0.056 | 0.302 | 0.63045 | 0.0029007 | TruStrain™ | 209.1 | 31586 | 1.05 | 0.525 | 25 | 87.95 | 19 | 0.1 | 68.252 | 0.0034126 | 0 | 0.1 | 0.068233 | 0.00031307 | MV-.taD.TruStrain™ | 0.0159 | 34.126 | 68.252
| 12 | 4.93 | 206.57 | 12.257 | 0.059 | 0.302 | 0.62392 | 0.0028707 | TruStrain™ | 206.93 | 41956 | 0.785 | 0.525 | 25 | 101.6
| 13 | 3.67 | 204.5 | 12.317 | 0.06 | 0.302 | 0.61769 | 0.002842 | TruStrain™ | 204.87 | 55755 | 0.585 | 0.525 | 25 | 117.3
| 14 | 2.74 | 202.36 | 13.417 | 0.066 | 0.302 | 0.61148 | 0.0028135 | TruStrain™ | 202.81 | 74085 | 0.436 | 0.525 | 25 | 136.3 | Test: | d. ac. 25% 3
| 15 | 2.04 | 200.12 | 13.602 | 0.068 | 0.302 | 0.60479 | 0.0027827 | TruStrain™ | 200.58 | 98351 | 0.325 | 0.525 | 25 | 160.7
| 16 | 1.52 | 197.67 | 14.183 | 0.072 | 0.302 | 0.59751 | 0.0027492 | TruStrain™ | 198.17 | 130000 | 0.242 | 0.525 | 25 | 192.1 | Punkt Nr. | Kreisfrequenz | Speichermodul | Verlustmodul | Verlustfaktor | Scherdeformation | Schubspannung | Moment | Status | Frequenz | Re(Komplexe Viskosität) | Komplexer Schubmodul
| 17 | 1.13 | 195.04 | 15.88 | 0.081 | 0.302 | 0.59001 | 0.0027147 | TruStrain™ | 195.68 | 173000 | 0.18 | 0.525 | 25 | 232.5
| 18 | 0.843 | 192.66 | 16.336 | 0.085 | 0.302 | 0.58297 | 0.0026823 | TruStrain™ | 193.35 | 229000 | 0.134 | 0.525 | 25 | 284.6 |  | [rad/s] | [Pa] | [Pa] | [1] | [%] | [Pa] | [mN·m] |  | [Hz] | [mPa·s] | [Pa]
| 19 | 0.628 | 189.04 | 20.987 | 0.111 | 0.302 | 0.57348 | 0.0026386 | TruStrain™ | 190.2 | 303000 | 0.1 | 0.525 | 25 | 351.6 | 1 | 126 | 0.023701 | 474.02 | 20000 | 0.1 | 0.4741 | 0.0021753 | MV-.taD.TruStrain™ | 20 | 3772.1 | 474.02
[16 empty] | 2 | 78.1 | 327.67 | 19.565 | 0.06 | 0.1 | 0.32935 | 0.0015111 | TruStrain™ | 12.4 | 250.55 | 328.26
Test: | d. ac. 10%_3 No MES | [14 empty] | 3 | 48.5 | 253.86 | 18.818 | 0.074 | 0.0995 | 0.2533 | 0.0011622 | TruStrain™ | 7.72 | 387.78 | 254.56
[16 empty] | 4 | 30.2 | 207.61 | 12.447 | 0.06 | 0.0999 | 0.20774 | 0.00095318 | TruStrain™ | 4.8 | 412.74 | 207.98
Result: | Frequency sweep 1 | [14 empty] | 5 | 18.7 | 169.31 | 12.242 | 0.072 | 0.0993 | 0.16849 | 0.00077306 | TruStrain™ | 2.98 | 653.3 | 169.75
[16 empty] | 6 | 11.6 | 172.16 | 10.952 | 0.064 | 0.1 | 0.1725 | 0.00079148 | TruStrain™ | 1.85 | 940.49 | 172.51
Interval and data points: | 1 | 19 | [13 empty] | 7 | 7.24 | 164.16 | 11.181 | 0.068 | 0.0999 | 0.16442 | 0.00075441 | TruStrain™ | 1.15 | 1545.1 | 164.54
Interval data: | Point No. | Angular Frequency | Storage Modulus | Loss Modulus | Loss Factor | Shear Strain | Shear Stress | Torque | Status | Complex Shear Modulus | Complex Viscosity | Frequency | Gap | Temperature | Test Time | 8 | 4.5 | 166.22 | 15.446 | 0.093 | 0.1 | 0.16699 | 0.00076618 | TruStrain™ | 0.716 | 3434.8 | 166.94
[10 empty] | Fundamental | Fundamental | Fundamental |  |  |  | 9 | 2.79 | 156.57 | 14.763 | 0.094 | 0.1 | 0.15723 | 0.00072143 | TruStrain™ | 0.445 | 5282.9 | 157.26
|  | [rad/s] | [Pa] | [Pa] | [1] | [%] | [Pa] | [mN·m] |  | [Pa] | [mPa·s] | [Hz] | [mm] | [°C] | [s] | 10 | 1.74 | 144.86 | 14.963 | 0.103 | 0.1 | 0.14557 | 0.00066789 | TruStrain™ | 0.276 | 8616.3 | 145.63
| 1 | 126 | 232.55 | 30.887 | 0.133 | 0.301 | 0.70568 | 0.0032469 | TruStrain™ | 234.6 | 1866.9 | 20 | 0.525 | 25.01 | 13.27 | 11 | 1.08 | 139.85 | 15.739 | 0.113 | 0.1 | 0.14067 | 0.00064543 | TruStrain™ | 0.172 | 14585 | 140.73
| 2 | 93.6 | 238.24 | 14.146 | 0.059 | 0.301 | 0.71953 | 0.0033106 | TruStrain™ | 238.66 | 2549.2 | 14.9 | 0.525 | 25.02 | 18.2 | 12 | 0.671 | 135.96 | 17.579 | 0.129 | 0.1 | 0.13704 | 0.00062878 | TruStrain™ | 0.107 | 26214 | 137.09
| 3 | 69.7 | 246.83 | 17.797 | 0.072 | 0.301 | 0.74611 | 0.0034329 | TruStrain™ | 247.47 | 3548 | 11.1 | 0.525 | 25.02 | 23.18 | 13 | 0.417 | 139.76 | 26.07 | 0.187 | 0.1 | 0.14212 | 0.0006521 | TruStrain™ | 0.0663 | 62560 | 142.17
| 4 | 52 | 252.57 | 20.843 | 0.083 | 0.302 | 0.7641 | 0.0035157 | TruStrain™ | 253.43 | 4876.9 | 8.27 | 0.525 | 25.03 | 28.39 | 14 | 0.259 | 143.39 | 26.02 | 0.181 | 0.1 | 0.14569 | 0.00066849 | TruStrain™ | 0.0412 | 100480 | 145.73
| 5 | 38.7 | 250.38 | 18.147 | 0.072 | 0.302 | 0.75696 | 0.0034828 | TruStrain™ | 251.04 | 6484.5 | 6.16 | 0.525 | 25.03 | 34.11 | 15 | 0.161 | 144.34 | 36.844 | 0.255 | 0.1 | 0.14894 | 0.00068335 | TruStrain™ | 0.0256 | 228960 | 148.97
| 6 | 28.8 | 249.39 | 16.822 | 0.067 | 0.302 | 0.75368 | 0.0034677 | TruStrain™ | 249.96 | 8666.3 | 4.59 | 0.525 | 25.03 | 40.34 | 16 | 0.1 | 121.21 | 26.66 | 0.22 | 0.1 | 0.12409 | 0.00056935 | TruStrain™ | 0.0159 | 266600 | 124.11
| 7 | 21.5 | 246.53 | 15.957 | 0.065 | 0.302 | 0.74489 | 0.0034273 | TruStrain™ | 247.04 | 11497 | 3.42 | 0.525 | 25.03 | 47.54
| 8 | 16 | 243.51 | 14.723 | 0.06 | 0.302 | 0.73555 | 0.0033843 | TruStrain™ | 243.96 | 15239 | 2.55 | 0.525 | 25.03 | 55.55
| 9 | 11.9 | 240.24 | 15.055 | 0.063 | 0.302 | 0.72577 | 0.0033393 | TruStrain™ | 240.71 | 20182 | 1.9 | 0.525 | 25.03 | 64.85
| 10 | 8.89 | 236.23 | 15.501 | 0.066 | 0.302 | 0.71381 | 0.0032843 | TruStrain™ | 236.74 | 26643 | 1.41 | 0.525 | 25.03 | 75.4
| 11 | 6.62 | 232.65 | 15.203 | 0.065 | 0.302 | 0.70297 | 0.0032344 | TruStrain™ | 233.14 | 35218 | 1.05 | 0.525 | 25.02 | 87.41
| 12 | 4.93 | 228.65 | 15.839 | 0.069 | 0.302 | 0.69106 | 0.0031796 | TruStrain™ | 229.2 | 46472 | 0.785 | 0.525 | 25.02 | 101.1
| 13 | 3.67 | 225.3 | 15.725 | 0.07 | 0.302 | 0.68098 | 0.0031332 | TruStrain™ | 225.85 | 61465 | 0.585 | 0.525 | 25.02 | 116.8
| 14 | 2.74 | 221.38 | 17.062 | 0.077 | 0.302 | 0.66949 | 0.0030803 | TruStrain™ | 222.04 | 81110 | 0.436 | 0.525 | 25.01 | 135.7
| 15 | 2.04 | 216.87 | 18.292 | 0.084 | 0.302 | 0.65622 | 0.0030193 | TruStrain™ | 217.64 | 107000 | 0.325 | 0.525 | 25.01 | 160.1
| 16 | 1.52 | 213.15 | 19.011 | 0.089 | 0.302 | 0.64523 | 0.0029688 | TruStrain™ | 214 | 141000 | 0.242 | 0.525 | 25.01 | 191.5
| 17 | 1.13 | 206.4 | 23.299 | 0.113 | 0.302 | 0.62628 | 0.0028816 | TruStrain™ | 207.71 | 183000 | 0.18 | 0.525 | 25 | 232
| 18 | 0.843 | 203.64 | 23.688 | 0.116 | 0.302 | 0.61815 | 0.0028441 | TruStrain™ | 205.02 | 243000 | 0.134 | 0.525 | 25 | 284
| 19 | 0.628 | 197.69 | 26.074 | 0.132 | 0.302 | 0.60125 | 0.0027664 | TruStrain™ | 199.41 | 317000 | 0.1 | 0.525 | 25 | 351.1
Test: | d. ac. 36% No MES
Result: | Frequency sweep 1
Interval and data points: | 1 | 19
Interval data: | Point No. | Angular Frequency | Storage Modulus | Loss Modulus | Loss Factor | Shear Strain | Shear Stress | Torque | Status | Complex Shear Modulus | Complex Viscosity | Frequency | Gap | Temperature | Test Time
[10 empty] | Fundamental | Fundamental | Fundamental
|  | [rad/s] | [Pa] | [Pa] | [1] | [%] | [Pa] | [mN·m] |  | [Pa] | [mPa·s] | [Hz] | [mm] | [°C] | [s]
| 1 | 126 | 80.479 | 4.6298 | 0.058 | 0.301 | 0.24257 | 0.0011161 | MV-.TruStrain™ | 80.612 | 641.49 | 20 | 0.5 | 25 | 12.15
| 2 | 93.6 | 91.34 | 1.3896 | 0.015 | 0.301 | 0.27535 | 0.0012669 | TruStrain™ | 91.35 | 975.74 | 14.9 | 0.5 | 25 | 17.13
| 3 | 69.7 | 99.213 | 4.2633 | 0.043 | 0.301 | 0.29936 | 0.0013774 | TruStrain™ | 99.304 | 1423.7 | 11.1 | 0.5 | 25 | 22.09
| 4 | 52 | 102.8 | 8.4738 | 0.082 | 0.301 | 0.31095 | 0.0014307 | TruStrain™ | 103.15 | 1985 | 8.27 | 0.5 | 25 | 27.4
| 5 | 38.7 | 103.63 | 9.256 | 0.089 | 0.302 | 0.31387 | 0.0014441 | TruStrain™ | 104.05 | 2687.5 | 6.16 | 0.5 | 25 | 33.24
| 6 | 28.8 | 103.43 | 5.99 | 0.058 | 0.302 | 0.31239 | 0.0014373 | TruStrain™ | 103.61 | 3592.1 | 4.59 | 0.5 | 25 | 39.46
| 7 | 21.5 | 103.39 | 5.013 | 0.048 | 0.302 | 0.31211 | 0.0014361 | TruStrain™ | 103.51 | 4817.1 | 3.42 | 0.5 | 25 | 46.67
| 8 | 16 | 104.02 | 3.8359 | 0.037 | 0.302 | 0.31385 | 0.0014441 | TruStrain™ | 104.09 | 6501.9 | 2.55 | 0.5 | 25 | 54.68
| 9 | 11.9 | 102.39 | 4.1582 | 0.041 | 0.301 | 0.30895 | 0.0014215 | TruStrain™ | 102.47 | 8591.6 | 1.9 | 0.5 | 25 | 63.98
| 10 | 8.89 | 101.18 | 3.7865 | 0.037 | 0.302 | 0.3053 | 0.0014047 | TruStrain™ | 101.26 | 11395 | 1.41 | 0.5 | 25 | 74.55
| 11 | 6.62 | 100.63 | 3.8279 | 0.038 | 0.302 | 0.30363 | 0.001397 | TruStrain™ | 100.71 | 15212 | 1.05 | 0.5 | 25 | 86.55
| 12 | 4.93 | 100.36 | 3.7906 | 0.038 | 0.302 | 0.30282 | 0.0013933 | TruStrain™ | 100.43 | 20363 | 0.785 | 0.5 | 25 | 100.2
| 13 | 3.67 | 99.396 | 3.6333 | 0.037 | 0.302 | 0.29989 | 0.0013798 | TruStrain™ | 99.463 | 27069 | 0.585 | 0.5 | 25 | 115.9
| 14 | 2.74 | 98.696 | 3.9874 | 0.04 | 0.302 | 0.29782 | 0.0013703 | TruStrain™ | 98.777 | 36083 | 0.436 | 0.5 | 25 | 134.9
| 15 | 2.04 | 97.992 | 3.8163 | 0.039 | 0.302 | 0.29568 | 0.0013604 | TruStrain™ | 98.066 | 48084 | 0.325 | 0.5 | 25 | 159.3
| 16 | 1.52 | 97.171 | 4.0766 | 0.042 | 0.302 | 0.29324 | 0.0013492 | TruStrain™ | 97.256 | 64008 | 0.242 | 0.5 | 25 | 190.7
| 17 | 1.13 | 96.199 | 4.1448 | 0.043 | 0.302 | 0.29032 | 0.0013358 | TruStrain™ | 96.288 | 85060 | 0.18 | 0.5 | 25 | 231.1
| 18 | 0.843 | 95.256 | 4.1941 | 0.044 | 0.302 | 0.28749 | 0.0013227 | TruStrain™ | 95.348 | 113000 | 0.134 | 0.5 | 25 | 283.2
| 19 | 0.628 | 94.346 | 4.5117 | 0.048 | 0.302 | 0.28479 | 0.0013103 | TruStrain™ | 94.453 | 150000 | 0.1 | 0.5 | 25 | 350.2
Test: | d. ac. 36%_2 No MES
Result: | Frequency sweep 1
Interval and data points: | 1 | 19
Interval data: | Point No. | Angular Frequency | Storage Modulus | Loss Modulus | Loss Factor | Shear Strain | Shear Stress | Torque | Status | Complex Shear Modulus | Complex Viscosity | Frequency | Gap | Temperature | Test Time
[10 empty] | Fundamental | Fundamental | Fundamental
|  | [rad/s] | [Pa] | [Pa] | [1] | [%] | [Pa] | [mN·m] |  | [Pa] | [mPa·s] | [Hz] | [mm] | [°C] | [s]
| 1 | 126 | 77.557 | 0.81714 | 0.011 | 0.301 | 0.23335 | 0.0010736 | MV-.TruStrain™ | 77.561 | 617.21 | 20 | 0.5 | 25 | 12.44
| 2 | 93.6 | 94.08 | 0.57695 | 0.006 | 0.301 | 0.28352 | 0.0013045 | TruStrain™ | 94.082 | 1004.9 | 14.9 | 0.5 | 25 | 17.42
| 3 | 69.7 | 96.566 | 16.483 | 0.171 | 0.302 | 0.2958 | 0.001361 | TruStrain™ | 97.962 | 1404.5 | 11.1 | 0.5 | 25 | 22.43
| 4 | 52 | 103.1 | 11.1 | 0.108 | 0.302 | 0.31264 | 0.0014385 | TruStrain™ | 103.69 | 1995.5 | 8.27 | 0.5 | 25 | 27.61
| 5 | 38.7 | 105.91 | 7.5587 | 0.071 | 0.302 | 0.3202 | 0.0014732 | TruStrain™ | 106.18 | 2742.7 | 6.16 | 0.5 | 25 | 33.45
| 6 | 28.8 | 105.9 | 5.8314 | 0.055 | 0.302 | 0.31985 | 0.0014716 | TruStrain™ | 106.06 | 3677.3 | 4.59 | 0.5 | 25 | 39.67
| 7 | 21.5 | 107.06 | 6.2653 | 0.059 | 0.302 | 0.32337 | 0.0014878 | TruStrain™ | 107.24 | 4990.6 | 3.42 | 0.5 | 25 | 46.88
| 8 | 16 | 106.53 | 4.0516 | 0.038 | 0.301 | 0.3214 | 0.0014788 | TruStrain™ | 106.6 | 6658.9 | 2.55 | 0.5 | 25 | 54.89
| 9 | 11.9 | 105.75 | 4.582 | 0.043 | 0.302 | 0.31915 | 0.0014684 | TruStrain™ | 105.85 | 8874.5 | 1.9 | 0.5 | 25 | 64.19
| 10 | 8.89 | 104.94 | 4.3252 | 0.041 | 0.302 | 0.31668 | 0.001457 | TruStrain™ | 105.03 | 11820 | 1.41 | 0.5 | 25 | 74.76
| 11 | 6.62 | 104.44 | 4.1166 | 0.039 | 0.302 | 0.31514 | 0.00145 | TruStrain™ | 104.52 | 15789 | 1.05 | 0.5 | 25 | 86.76
| 12 | 4.93 | 103.71 | 3.8991 | 0.038 | 0.302 | 0.31291 | 0.0014397 | TruStrain™ | 103.78 | 21042 | 0.785 | 0.5 | 25 | 100.5
| 13 | 3.67 | 102.61 | 4.3531 | 0.042 | 0.302 | 0.30966 | 0.0014247 | TruStrain™ | 102.7 | 27950 | 0.585 | 0.5 | 25 | 116.1
| 14 | 2.74 | 101.97 | 4.1586 | 0.041 | 0.302 | 0.30771 | 0.0014158 | TruStrain™ | 102.06 | 37281 | 0.436 | 0.5 | 25 | 135.1
| 15 | 2.04 | 101.11 | 4.3663 | 0.043 | 0.302 | 0.30516 | 0.001404 | TruStrain™ | 101.21 | 49625 | 0.325 | 0.5 | 25 | 159.5
| 16 | 1.52 | 100.2 | 4.4227 | 0.044 | 0.302 | 0.30241 | 0.0013914 | TruStrain™ | 100.3 | 66010 | 0.242 | 0.5 | 25 | 190.9
| 17 | 1.13 | 98.956 | 5.4199 | 0.055 | 0.302 | 0.29881 | 0.0013748 | TruStrain™ | 99.104 | 87548 | 0.18 | 0.5 | 25 | 231.3
| 18 | 0.843 | 97.697 | 4.7059 | 0.048 | 0.302 | 0.29491 | 0.0013569 | TruStrain™ | 97.811 | 116000 | 0.134 | 0.5 | 25 | 283.4
| 19 | 0.628 | 96.532 | 4.7472 | 0.049 | 0.302 | 0.29141 | 0.0013408 | TruStrain™ | 96.649 | 154000 | 0.1 | 0.5 | 25 | 350.4
Test: | d. ac. 36%_3 No MES
Result: | Frequency sweep 1
Interval and data points: | 1 | 19
Interval data: | Point No. | Angular Frequency | Storage Modulus | Loss Modulus | Loss Factor | Shear Strain | Shear Stress | Torque | Status | Complex Shear Modulus | Complex Viscosity | Frequency | Gap | Temperature | Test Time
[10 empty] | Fundamental | Fundamental | Fundamental
|  | [rad/s] | [Pa] | [Pa] | [1] | [%] | [Pa] | [mN·m] |  | [Pa] | [mPa·s] | [Hz] | [mm] | [°C] | [s]
| 1 | 126 | 59.796 | 1.8995 | 0.032 | 0.301 | 0.17998 | 0.00082809 | TruStrain™ | 59.826 | 476.08 | 20 | 0.5 | 25 | 13.54
| 2 | 93.6 | 93.012 | 4.9782 | 0.054 | 0.301 | 0.28079 | 0.0012919 | TruStrain™ | 93.145 | 994.92 | 14.9 | 0.5 | 25 | 18.51
| 3 | 69.7 | 102.3 | 2.3898 | 0.023 | 0.302 | 0.30868 | 0.0014203 | MV-.TruStrain™ | 102.33 | 1467.1 | 11.1 | 0.5 | 25 | 23.56
| 4 | 52 | 108.47 | 16.068 | 0.148 | 0.302 | 0.3307 | 0.0015216 | TruStrain™ | 109.65 | 2110.2 | 8.27 | 0.5 | 25 | 28.77
| 5 | 38.7 | 116.19 | 9.3559 | 0.081 | 0.301 | 0.35141 | 0.0016169 | TruStrain™ | 116.56 | 3010.9 | 6.16 | 0.5 | 25 | 34.46
| 6 | 28.8 | 116 | 6.0217 | 0.052 | 0.302 | 0.35027 | 0.0016116 | TruStrain™ | 116.15 | 4027.2 | 4.59 | 0.5 | 25 | 40.69
| 7 | 21.5 | 116.64 | 7.0258 | 0.06 | 0.302 | 0.35234 | 0.0016211 | TruStrain™ | 116.86 | 5438.1 | 3.42 | 0.5 | 25 | 47.9
| 8 | 16 | 115.49 | 7.4167 | 0.064 | 0.302 | 0.34894 | 0.0016055 | TruStrain™ | 115.72 | 7228.7 | 2.55 | 0.5 | 25 | 55.91
| 9 | 11.9 | 115.08 | 6.5124 | 0.057 | 0.302 | 0.34752 | 0.001599 | TruStrain™ | 115.26 | 9663.8 | 1.9 | 0.5 | 25 | 65.2
| 10 | 8.89 | 113.78 | 5.668 | 0.05 | 0.302 | 0.34349 | 0.0015804 | TruStrain™ | 113.92 | 12821 | 1.41 | 0.5 | 25 | 75.77
| 11 | 6.62 | 110.73 | 7.4632 | 0.067 | 0.302 | 0.33465 | 0.0015398 | TruStrain™ | 110.99 | 16765 | 1.05 | 0.5 | 25 | 87.78
| 12 | 4.93 | 111.15 | 5.6364 | 0.051 | 0.302 | 0.33558 | 0.001544 | TruStrain™ | 111.3 | 22566 | 0.785 | 0.5 | 25 | 101.5
| 13 | 3.67 | 110.3 | 5.1116 | 0.046 | 0.302 | 0.33292 | 0.0015318 | TruStrain™ | 110.42 | 30050 | 0.585 | 0.5 | 25 | 117.1
| 14 | 2.74 | 109.22 | 5.1549 | 0.047 | 0.302 | 0.32969 | 0.0015169 | TruStrain™ | 109.34 | 39943 | 0.436 | 0.5 | 25 | 136.1
| 15 | 2.04 | 107.85 | 5.1565 | 0.048 | 0.302 | 0.32555 | 0.0014979 | TruStrain™ | 107.97 | 52940 | 0.325 | 0.5 | 25 | 160.5
| 16 | 1.52 | 102.56 | 3.8346 | 0.037 | 0.302 | 0.30944 | 0.0014238 | TruStrain™ | 102.63 | 67543 | 0.242 | 0.5 | 25 | 191.9
| 17 | 1.13 | 103.91 | 5.3333 | 0.051 | 0.302 | 0.31372 | 0.0014434 | TruStrain™ | 104.05 | 91914 | 0.18 | 0.5 | 25 | 232.3
| 18 | 0.843 | 102.44 | 5.4158 | 0.053 | 0.302 | 0.30929 | 0.0014231 | TruStrain™ | 102.58 | 122000 | 0.134 | 0.5 | 25 | 284.4
| 19 | 0.628 | 100.9 | 5.7736 | 0.057 | 0.302 | 0.30471 | 0.001402 | TruStrain™ | 101.06 | 161000 | 0.1 | 0.5 | 25 | 351.4

## Figure 4D
Test: | pristine MES | [14 empty] | Test: | d. ac._25% MES
Result: | Frequency sweep 1
Interval and data points: | 1 | 19 | [13 empty] | Punkt Nr. | Kreisfrequenz | Speichermodul | Verlustmodul | Verlustfaktor | Scherdeformation | Schubspannung | Moment | Status | Frequenz
Interval data: | Point No. | Angular Frequency | Storage Modulus | Loss Modulus | Loss Factor | Shear Strain | Shear Stress | Torque | Status | Complex Shear Modulus | Complex Viscosity | Frequency | Gap | Temperature | Test Time
[10 empty] | Fundamental | Fundamental | Fundamental |  |  |  |  | [rad/s] | [Pa] | [Pa] | [1] | [%] | [Pa] | [mN·m] |  | [Hz]
|  | [rad/s] | [Pa] | [Pa] | [1] | [%] | [Pa] | [mN·m] |  | [Pa] | [mPa·s] | [Hz] | [mm] | [°C] | [s] | 1 | 126 | 0.025018 | 500.36 | 20000 | 0.1 | 0.50078 | 0.0022977 | MV-.taD.TruStrain™ | 20.1
| 1 | 126 | 553.71 | 82.722 | 0.149 | 0.301 | 1.6875 | 0.0077641 | TruStrain™ | 559.86 | 4455.2 | 20 | 0.5 | 25 | 15.13 | 2 | 84.7 | 355.92 | 39.067 | 0.11 | 0.1 | 0.35859 | 0.0016453 | TruStrain™ | 13.5
| 2 | 93.6 | 355.32 | 161.21 | 0.454 | 0.3 | 1.1695 | 0.0053809 | TruStrain™ | 390.18 | 4167.6 | 14.9 | 0.5 | 25 | 20.11 | 3 | 57 | 289.63 | 22.294 | 0.077 | 0.1 | 0.29039 | 0.0013324 | TruStrain™ | 9.07
| 3 | 69.7 | 500.86 | 79.747 | 0.159 | 0.301 | 1.5285 | 0.0070327 | TruStrain™ | 507.17 | 7271.3 | 11.1 | 0.5 | 25 | 25.1 | 4 | 38.3 | 249.33 | 27.984 | 0.112 | 0.0997 | 0.25004 | 0.0011472 | TruStrain™ | 6.1
| 4 | 52 | 482.05 | 77.177 | 0.16 | 0.302 | 1.4726 | 0.0067757 | TruStrain™ | 488.19 | 9394.6 | 8.27 | 0.5 | 25 | 30.38 | 5 | 25.8 | 232.71 | 13.514 | 0.058 | 0.0999 | 0.23294 | 0.0010688 | TruStrain™ | 4.1
| 5 | 38.7 | 466.91 | 79.514 | 0.17 | 0.302 | 1.4282 | 0.0065713 | TruStrain™ | 473.63 | 12234 | 6.16 | 0.5 | 25 | 36.13 | 6 | 17.3 | 221.21 | 12.798 | 0.058 | 0.1 | 0.22154 | 0.0010165 | TruStrain™ | 2.76
| 6 | 28.8 | 452.88 | 77.015 | 0.17 | 0.302 | 1.3852 | 0.0063732 | TruStrain™ | 459.38 | 15927 | 4.59 | 0.5 | 25 | 42.52 | 7 | 11.7 | 211.17 | 22.23 | 0.105 | 0.1 | 0.21231 | 0.00097414 | TruStrain™ | 1.86
| 7 | 21.5 | 439.25 | 77.57 | 0.177 | 0.302 | 1.345 | 0.0061884 | TruStrain™ | 446.05 | 20758 | 3.42 | 0.5 | 25 | 49.74 | 8 | 7.85 | 207.55 | 12.653 | 0.061 | 0.1 | 0.20789 | 0.00095385 | TruStrain™ | 1.25
| 8 | 16 | 425.02 | 75.815 | 0.178 | 0.302 | 1.3017 | 0.0059893 | TruStrain™ | 431.73 | 26968 | 2.55 | 0.5 | 25 | 57.75 | 9 | 5.28 | 201.73 | 15.244 | 0.076 | 0.0999 | 0.2022 | 0.00092775 | TruStrain™ | 0.84
| 9 | 11.9 | 411.71 | 75.456 | 0.183 | 0.301 | 1.2617 | 0.005805 | TruStrain™ | 418.57 | 35094 | 1.9 | 0.5 | 25 | 67.06 | 10 | 3.55 | 205.19 | 41.108 | 0.2 | 0.1 | 0.20922 | 0.00095995 | TruStrain™ | 0.565
| 10 | 8.89 | 401.97 | 74.685 | 0.186 | 0.302 | 1.2328 | 0.0056721 | TruStrain™ | 408.85 | 46012 | 1.41 | 0.5 | 25 | 77.61 | 11 | 2.39 | 188.01 | 23.772 | 0.126 | 0.1 | 0.18951 | 0.00086952 | TruStrain™ | 0.38
| 11 | 6.62 | 385.87 | 80.711 | 0.209 | 0.302 | 1.1887 | 0.0054694 | TruStrain™ | 394.22 | 59550 | 1.05 | 0.5 | 25 | 89.62 | 12 | 1.61 | 187.46 | 34.72 | 0.185 | 0.1 | 0.19065 | 0.00087474 | TruStrain™ | 0.256
| 12 | 4.93 | 376.85 | 80.8 | 0.214 | 0.301 | 1.162 | 0.0053464 | TruStrain™ | 385.41 | 78145 | 0.785 | 0.5 | 25 | 103.3 | 13 | 1.08 | 151.6 | 44.099 | 0.291 | 0.1 | 0.15787 | 0.00072435 | TruStrain™ | 0.172
| 13 | 3.67 | 359.84 | 86.038 | 0.239 | 0.302 | 1.1158 | 0.0051337 | TruStrain™ | 369.98 | 100690 | 0.585 | 0.5 | 25 | 119 | 14 | 0.726 | 178.33 | 19.095 | 0.107 | 0.1 | 0.17932 | 0.00082277 | TruStrain™ | 0.116
| 14 | 2.74 | 347.76 | 85.985 | 0.247 | 0.302 | 1.0802 | 0.0049702 | TruStrain™ | 358.23 | 130860 | 0.436 | 0.5 | 25 | 138 | 15 | 0.489 | 167.13 | 45.636 | 0.273 | 0.1 | 0.17326 | 0.00079495 | TruStrain™ | 0.0778
| 15 | 2.04 | 333.09 | 89.676 | 0.269 | 0.302 | 1.04 | 0.0047853 | TruStrain™ | 344.95 | 169140 | 0.325 | 0.5 | 25 | 162.4 | 16 | 0.329 | 126.5 | 64.483 | 0.51 | 0.1 | 0.14196 | 0.00065137 | TruStrain™ | 0.0523
| 16 | 1.52 | 310.1 | 105.86 | 0.341 | 0.302 | 0.98801 | 0.0045459 | TruStrain™ | 327.67 | 215650 | 0.242 | 0.5 | 25 | 193.9 | 17 | 0.221 | 143.97 | 36.355 | 0.253 | 0.1 | 0.14847 | 0.00068122 | TruStrain™ | 0.0352
| 17 | 1.13 | 307.13 | 101.96 | 0.332 | 0.302 | 0.97574 | 0.0044894 | TruStrain™ | 323.61 | 285870 | 0.18 | 0.5 | 25 | 234.4 | 18 | 0.149 | 112.03 | 92.979 | 0.83 | 0.1 | 0.14558 | 0.00066795 | TruStrain™ | 0.0237
| 18 | 0.843 | 287.14 | 105.13 | 0.366 | 0.302 | 0.92199 | 0.0042421 | TruStrain™ | 305.78 | 362570 | 0.134 | 0.5 | 25 | 286.6 | 19 | 0.1 | 130.27 | 44.288 | 0.34 | 0.1 | 0.13758 | 0.00063126 | TruStrain™ | 0.0159
| 19 | 0.628 | 270.37 | 104.22 | 0.385 | 0.302 | 0.8737 | 0.00402 | TruStrain™ | 289.77 | 461180 | 0.1 | 0.5 | 25 | 353.8
Test: | pristine_2 MES
Result: | Frequency sweep 1
Interval and data points: | 1 | 19
Interval data: | Point No. | Angular Frequency | Storage Modulus | Loss Modulus | Loss Factor | Shear Strain | Shear Stress | Torque | Status | Complex Shear Modulus | Complex Viscosity | Frequency | Gap | Temperature | Test Time | Test: | d. ac._25% MES 2
[10 empty] | Fundamental | Fundamental | Fundamental
|  | [rad/s] | [Pa] | [Pa] | [1] | [%] | [Pa] | [mN·m] |  | [Pa] | [mPa·s] | [Hz] | [mm] | [°C] | [s]
| 1 | 126 | 554.22 | 99.528 | 0.18 | 0.301 | 1.697 | 0.0078079 | TruStrain™ | 563.09 | 4480.9 | 20 | 0.501 | 25 | 15.06 | Punkt Nr. | Kreisfrequenz | Speichermodul | Verlustmodul | Verlustfaktor | Scherdeformation | Schubspannung | Moment | Status | Frequenz
| 2 | 93.6 | 507.14 | 99.045 | 0.195 | 0.302 | 1.5585 | 0.0071706 | TruStrain™ | 516.72 | 5519.3 | 14.9 | 0.501 | 25 | 19.98
| 3 | 69.7 | 469.05 | 94.626 | 0.202 | 0.302 | 1.4433 | 0.0066407 | TruStrain™ | 478.5 | 6860.3 | 11.1 | 0.5 | 25 | 25.03 |  | [rad/s] | [Pa] | [Pa] | [1] | [%] | [Pa] | [mN·m] |  | [Hz]
| 4 | 52 | 442.55 | 95.593 | 0.216 | 0.302 | 1.3651 | 0.006281 | TruStrain™ | 452.75 | 8712.8 | 8.27 | 0.5 | 25 | 30.23 | 1 | 126 | 0.015478 | 309.56 | 20000 | 0.1 | 0.30991 | 0.0014219 | MV-.taD.TruStrain™ | 20.1
| 5 | 38.7 | 416.21 | 93.108 | 0.224 | 0.302 | 1.2872 | 0.0059225 | TruStrain™ | 426.5 | 11017 | 6.16 | 0.5 | 25 | 35.87 | 2 | 84.7 | 203.3 | 20.613 | 0.101 | 0.1 | 0.20492 | 0.00094025 | TruStrain™ | 13.5
| 6 | 28.8 | 401.21 | 84.949 | 0.212 | 0.302 | 1.2366 | 0.0056897 | TruStrain™ | 410.1 | 14219 | 4.59 | 0.5 | 25 | 42.14 | 3 | 57 | 160.96 | 7.7568 | 0.048 | 0.1 | 0.16146 | 0.00074082 | TruStrain™ | 9.07
| 7 | 21.5 | 384.48 | 81.851 | 0.213 | 0.302 | 1.1853 | 0.0054536 | TruStrain™ | 393.09 | 18293 | 3.42 | 0.5 | 25 | 49.35 | 4 | 38.3 | 135.09 | 9.541 | 0.071 | 0.1 | 0.13537 | 0.0006211 | TruStrain™ | 6.1
| 8 | 16 | 369.24 | 79.225 | 0.215 | 0.302 | 1.1387 | 0.0052392 | TruStrain™ | 377.64 | 23589 | 2.55 | 0.5 | 25 | 57.36 | 5 | 25.8 | 121.58 | 7.5614 | 0.062 | 0.1 | 0.12189 | 0.00055928 | TruStrain™ | 4.1
| 9 | 11.9 | 354.18 | 78.681 | 0.222 | 0.302 | 1.0939 | 0.0050333 | TruStrain™ | 362.82 | 30420 | 1.9 | 0.5 | 25 | 66.65 | 6 | 17.3 | 113.83 | 7.1166 | 0.063 | 0.1 | 0.11408 | 0.00052342 | TruStrain™ | 2.76
| 10 | 8.89 | 341.05 | 77.709 | 0.228 | 0.302 | 1.0547 | 0.0048528 | TruStrain™ | 349.79 | 39365 | 1.41 | 0.5 | 25 | 77.21 | 7 | 11.7 | 108.34 | 7.1415 | 0.066 | 0.1 | 0.10858 | 0.00049817 | TruStrain™ | 1.86
| 11 | 6.62 | 327.86 | 77.912 | 0.238 | 0.302 | 1.0161 | 0.0046753 | TruStrain™ | 336.99 | 50905 | 1.05 | 0.5 | 25 | 89.24 | 8 | 7.85 | 104.17 | 7.46 | 0.072 | 0.1 | 0.10438 | 0.00047893 | TruStrain™ | 1.25
| 12 | 4.93 | 315.53 | 78.321 | 0.248 | 0.302 | 0.98028 | 0.0045103 | TruStrain™ | 325.11 | 65918 | 0.785 | 0.5 | 25 | 103 | 9 | 5.28 | 103.37 | 8.5228 | 0.082 | 0.1 | 0.1037 | 0.00047581 | TruStrain™ | 0.84
| 13 | 3.67 | 302.71 | 80.454 | 0.266 | 0.302 | 0.94439 | 0.0043452 | TruStrain™ | 313.22 | 85243 | 0.585 | 0.5 | 25 | 118.7 | 10 | 3.55 | 99.929 | 8.7073 | 0.087 | 0.1 | 0.10028 | 0.00046013 | TruStrain™ | 0.565
| 14 | 2.74 | 290.01 | 81.824 | 0.282 | 0.302 | 0.90858 | 0.0041804 | TruStrain™ | 301.33 | 110080 | 0.436 | 0.5 | 25 | 137.7 | 11 | 2.39 | 95.411 | 11.225 | 0.118 | 0.1 | 0.09603 | 0.00044061 | TruStrain™ | 0.38
| 15 | 2.04 | 277.36 | 84.168 | 0.303 | 0.302 | 0.87397 | 0.0040212 | TruStrain™ | 289.85 | 142120 | 0.325 | 0.5 | 25 | 162.1 | 12 | 1.61 | 92.876 | 15.558 | 0.168 | 0.1 | 0.094171 | 0.00043208 | TruStrain™ | 0.256
| 16 | 1.52 | 264.31 | 85.641 | 0.324 | 0.302 | 0.83775 | 0.0038545 | TruStrain™ | 277.84 | 182860 | 0.242 | 0.5 | 25 | 193.6 | 13 | 1.08 | 90.494 | 14.236 | 0.157 | 0.1 | 0.091612 | 0.00042034 | TruStrain™ | 0.172
| 17 | 1.13 | 250.41 | 89.087 | 0.356 | 0.302 | 0.80139 | 0.0036873 | TruStrain™ | 265.78 | 234790 | 0.18 | 0.5 | 25 | 234.1 | 14 | 0.726 | 92.748 | 18.98 | 0.205 | 0.1 | 0.094665 | 0.00043435 | TruStrain™ | 0.116
| 18 | 0.843 | 239.75 | 88.146 | 0.368 | 0.302 | 0.77022 | 0.0035438 | TruStrain™ | 255.44 | 302890 | 0.134 | 0.5 | 25 | 286.3 | 15 | 0.489 | 81.323 | 18.078 | 0.222 | 0.1 | 0.083301 | 0.00038221 | TruStrain™ | 0.0778
| 19 | 0.628 | 228.6 | 88.987 | 0.389 | 0.302 | 0.73966 | 0.0034032 | TruStrain™ | 245.31 | 390420 | 0.1 | 0.5 | 25 | 353.5 | 16 | 0.329 | 83.415 | 22.03 | 0.264 | 0.1 | 0.086273 | 0.00039584 | TruStrain™ | 0.0523
[16 empty] | 17 | 0.221 | 61.304 | 13.981 | 0.228 | 0.1 | 0.062872 | 0.00028847 | TruStrain™ | 0.0352
Test: | pristine_3 MES | [14 empty] | 18 | 0.149 | 72.655 | 4.7095 | 0.065 | 0.1 | 0.072809 | 0.00033407 | TruStrain™ | 0.0237
[16 empty] | 19 | 0.1 | 44.51 | 22.032 | 0.495 | 0.1 | 0.049664 | 0.00022787 | TruStrain™ | 0.0159
Result: | Frequency sweep 1
Interval and data points: | 1 | 19
Interval data: | Point No. | Angular Frequency | Storage Modulus | Loss Modulus | Loss Factor | Shear Strain | Shear Stress | Torque | Status | Complex Shear Modulus | Complex Viscosity | Frequency | Gap | Temperature | Test Time
[10 empty] | Fundamental | Fundamental | Fundamental
|  | [rad/s] | [Pa] | [Pa] | [1] | [%] | [Pa] | [mN·m] |  | [Pa] | [mPa·s] | [Hz] | [mm] | [°C] | [s]
| 1 | 126 | 547.26 | 98.781 | 0.181 | 0.301 | 1.6757 | 0.0077099 | TruStrain™ | 556.1 | 4425.3 | 20 | 0.5 | 25 | 15.18
| 2 | 93.6 | 535.07 | 97.331 | 0.182 | 0.302 | 1.6404 | 0.0075476 | TruStrain™ | 543.85 | 5809.1 | 14.9 | 0.5 | 25 | 20.1 | Test: | d. ac._25% MES 2
| 3 | 69.7 | 515.51 | 95.573 | 0.185 | 0.302 | 1.5809 | 0.0072739 | TruStrain™ | 524.29 | 7516.8 | 11.1 | 0.5 | 25 | 25.14
| 4 | 52 | 497.92 | 92.864 | 0.187 | 0.302 | 1.528 | 0.0070304 | TruStrain™ | 506.51 | 9747.2 | 8.27 | 0.5 | 25 | 30.41 | Punkt Nr. | Kreisfrequenz | Speichermodul | Verlustmodul | Verlustfaktor | Scherdeformation | Schubspannung | Moment | Status | Frequenz
| 5 | 38.7 | 484.82 | 86.422 | 0.178 | 0.302 | 1.485 | 0.0068326 | TruStrain™ | 492.46 | 12720 | 6.16 | 0.5 | 25 | 35.97
| 6 | 28.8 | 468.91 | 80.862 | 0.172 | 0.302 | 1.4346 | 0.0066009 | TruStrain™ | 475.83 | 16498 | 4.59 | 0.5 | 25 | 42.19 |  | [rad/s] | [Pa] | [Pa] | [1] | [%] | [Pa] | [mN·m] |  | [Hz]
| 7 | 21.5 | 453.96 | 78.997 | 0.174 | 0.302 | 1.3895 | 0.0063931 | TruStrain™ | 460.79 | 21444 | 3.42 | 0.5 | 25 | 49.41 | 1 | 126 | 236.5 | 9.9306 | 0.042 | 0.1 | 0.23698 | 0.0010873 | TruStrain™ | 20.1
| 8 | 16 | 438.7 | 76.888 | 0.175 | 0.302 | 1.343 | 0.006179 | TruStrain™ | 445.39 | 27821 | 2.55 | 0.5 | 25 | 57.42 | 2 | 84.7 | 225.37 | 35.582 | 0.158 | 0.1 | 0.22847 | 0.0010483 | TruStrain™ | 13.5
| 9 | 11.9 | 425.56 | 75.945 | 0.178 | 0.302 | 1.3035 | 0.0059973 | TruStrain™ | 432.28 | 36244 | 1.9 | 0.5 | 25 | 66.73 | 3 | 57 | 226.19 | 20.296 | 0.09 | 0.1 | 0.22722 | 0.0010425 | TruStrain™ | 9.07
| 10 | 8.89 | 412.52 | 74.535 | 0.181 | 0.302 | 1.2639 | 0.0058154 | TruStrain™ | 419.2 | 47176 | 1.41 | 0.5 | 25 | 77.28 | 4 | 38.3 | 216.95 | 18.591 | 0.086 | 0.1 | 0.21779 | 0.00099927 | TruStrain™ | 6.1
| 11 | 6.62 | 398.68 | 75.125 | 0.188 | 0.302 | 1.2233 | 0.0056282 | TruStrain™ | 405.69 | 61283 | 1.05 | 0.5 | 25 | 89.28 | 5 | 25.8 | 207.88 | 15.983 | 0.077 | 0.1 | 0.20856 | 0.00095691 | TruStrain™ | 4.1
| 12 | 4.93 | 385.81 | 76.348 | 0.198 | 0.302 | 1.1859 | 0.0054562 | TruStrain™ | 393.29 | 79742 | 0.785 | 0.5 | 25 | 103 | 6 | 17.3 | 200.39 | 16.135 | 0.081 | 0.0999 | 0.20087 | 0.00092163 | TruStrain™ | 2.76
| 13 | 3.67 | 373.85 | 76.833 | 0.206 | 0.302 | 1.1508 | 0.0052948 | TruStrain™ | 381.67 | 103870 | 0.585 | 0.5 | 25 | 118.6 | 7 | 11.7 | 193.94 | 18.504 | 0.095 | 0.1 | 0.19481 | 0.00089386 | TruStrain™ | 1.86
| 14 | 2.74 | 360.3 | 79.724 | 0.221 | 0.302 | 1.1126 | 0.0051193 | TruStrain™ | 369.02 | 134800 | 0.436 | 0.5 | 25 | 137.6 | 8 | 7.85 | 189.79 | 17.959 | 0.095 | 0.1 | 0.19054 | 0.00087426 | TruStrain™ | 1.25
| 15 | 2.04 | 344.71 | 83.83 | 0.243 | 0.302 | 1.0697 | 0.0049216 | TruStrain™ | 354.76 | 173940 | 0.325 | 0.5 | 25 | 162 | 9 | 5.28 | 189.06 | 20.379 | 0.108 | 0.1 | 0.19022 | 0.00087279 | TruStrain™ | 0.84
| 16 | 1.52 | 333.6 | 84.952 | 0.255 | 0.302 | 1.038 | 0.0047758 | TruStrain™ | 344.25 | 226560 | 0.242 | 0.5 | 25 | 193.5 | 10 | 3.55 | 177.28 | 21.454 | 0.121 | 0.1 | 0.17852 | 0.00081911 | TruStrain™ | 0.565
| 17 | 1.13 | 319.61 | 87.129 | 0.273 | 0.302 | 0.99888 | 0.0045959 | TruStrain™ | 331.28 | 292650 | 0.18 | 0.5 | 25 | 234 | 11 | 2.39 | 175.56 | 26.748 | 0.152 | 0.1 | 0.1776 | 0.00081488 | TruStrain™ | 0.38
| 18 | 0.843 | 306.35 | 89.193 | 0.291 | 0.302 | 0.96206 | 0.0044265 | TruStrain™ | 319.07 | 378330 | 0.134 | 0.5 | 25 | 286.2 | 12 | 1.61 | 166.72 | 29.883 | 0.179 | 0.1 | 0.16938 | 0.00077714 | TruStrain™ | 0.256
| 19 | 0.628 | 289.97 | 92.086 | 0.318 | 0.302 | 0.91734 | 0.0042207 | TruStrain™ | 304.24 | 484210 | 0.1 | 0.5 | 25 | 353.4 | 13 | 1.08 | 160.53 | 37.653 | 0.235 | 0.1 | 0.16489 | 0.00075655 | TruStrain™ | 0.172
[16 empty] | 14 | 0.726 | 153.58 | 49.645 | 0.323 | 0.1 | 0.16139 | 0.00074051 | TruStrain™ | 0.116
Test: | d. ac. 10% MES | [14 empty] | 15 | 0.489 | 135.67 | 59.802 | 0.441 | 0.1 | 0.14826 | 0.00068024 | TruStrain™ | 0.0778
[16 empty] | 16 | 0.329 | 128.81 | 96.815 | 0.752 | 0.1 | 0.16114 | 0.00073936 | TruStrain™ | 0.0523
Result: | Frequency sweep 1 | [14 empty] | 17 | 0.221 | 103.12 | 64.685 | 0.627 | 0.1 | 0.12173 | 0.00055851 | TruStrain™ | 0.0352
[16 empty] | 18 | 0.149 | 115.35 | 81.194 | 0.704 | 0.1 | 0.14106 | 0.00064722 | TruStrain™ | 0.0237
Interval and data points: | 1 | 19 | [13 empty] | 19 | 0.1 | 81.632 | 28.725 | 0.352 | 0.1 | 0.086537 | 0.00039706 | TruStrain™ | 0.0159
Interval data: | Point No. | Angular Frequency | Storage Modulus | Loss Modulus | Loss Factor | Shear Strain | Shear Stress | Torque | Status | Complex Shear Modulus | Complex Viscosity | Frequency | Gap | Temperature | Test Time
[10 empty] | Fundamental | Fundamental | Fundamental
|  | [rad/s] | [Pa] | [Pa] | [1] | [%] | [Pa] | [mN·m] |  | [Pa] | [mPa·s] | [Hz] | [mm] | [°C] | [s]
| 1 | 126 | 381.69 | 34.187 | 0.09 | 0.301 | 1.1546 | 0.0053123 | TruStrain™ | 383.21 | 3049.5 | 20 | 0.5 | 25 | 14.7
| 2 | 93.6 | 373.37 | 37.527 | 0.101 | 0.302 | 1.1315 | 0.0052061 | TruStrain™ | 375.25 | 4008.2 | 14.9 | 0.5 | 25 | 19.75
| 3 | 69.7 | 379.54 | 50.792 | 0.134 | 0.302 | 1.1549 | 0.0053138 | TruStrain™ | 382.92 | 5490 | 11.1 | 0.5 | 25 | 24.77
| 4 | 52 | 363.18 | 32.553 | 0.09 | 0.301 | 1.0984 | 0.005054 | TruStrain™ | 364.64 | 7017.1 | 8.27 | 0.5 | 25 | 29.99
| 5 | 38.7 | 363.98 | 41.209 | 0.113 | 0.301 | 1.1041 | 0.0050802 | TruStrain™ | 366.31 | 9461.9 | 6.16 | 0.5 | 25 | 35.87
| 6 | 28.8 | 350.78 | 39.518 | 0.113 | 0.302 | 1.0644 | 0.0048972 | TruStrain™ | 353 | 12239 | 4.59 | 0.5 | 25 | 42.09 | Test: | mucoid
| 7 | 21.5 | 340.44 | 42.166 | 0.124 | 0.302 | 1.0344 | 0.0047593 | TruStrain™ | 343.04 | 15964 | 3.42 | 0.5 | 25 | 49.29
| 8 | 16 | 332.18 | 40.867 | 0.123 | 0.301 | 1.0091 | 0.0046428 | TruStrain™ | 334.69 | 20906 | 2.55 | 0.5 | 25 | 57.31 | Punkt Nr. | Kreisfrequenz | Speichermodul | Verlustmodul | Verlustfaktor | Scherdeformation | Schubspannung | Moment | Status | Frequenz
| 9 | 11.9 | 321.52 | 42.508 | 0.132 | 0.302 | 0.97794 | 0.0044996 | TruStrain™ | 324.32 | 27192 | 1.9 | 0.5 | 25 | 66.61
| 10 | 8.89 | 313.61 | 42.991 | 0.137 | 0.302 | 0.95445 | 0.0043915 | TruStrain™ | 316.55 | 35624 | 1.41 | 0.5 | 25 | 77.16 |  | [rad/s] | [Pa] | [Pa] | [1] | [%] | [Pa] | [mN·m] |  | [Hz]
| 11 | 6.62 | 304.49 | 45.601 | 0.15 | 0.302 | 0.92831 | 0.0042712 | TruStrain™ | 307.89 | 46508 | 1.05 | 0.5 | 25 | 89.17 | 1 | 126 | 212.56 | 30.23 | 0.142 | 0.1 | 0.21498 | 0.0009864 | ME-.MV-.TruStrain™ | 20.1
| 12 | 4.93 | 292.52 | 52.286 | 0.179 | 0.302 | 0.89606 | 0.0041228 | TruStrain™ | 297.16 | 60251 | 0.785 | 0.5 | 25 | 102.9 | 2 | 84.7 | 0.0040492 | 80.985 | 20000 | 0.1 | 0.08114 | 0.00037229 | ME-.taD.TruStrain™ | 13.5
| 13 | 3.67 | 287.61 | 48.148 | 0.167 | 0.302 | 0.87922 | 0.0040454 | TruStrain™ | 291.61 | 79361 | 0.585 | 0.5 | 25 | 118.5 | 3 | 57 | 0.0007812 | 15.624 | 20000 | 0.1 | 0.015628 | 7.1704e-05 | ME-.taD.TruStrain™ | 9.07
| 14 | 2.74 | 275.31 | 56.511 | 0.205 | 0.302 | 0.84741 | 0.003899 | TruStrain™ | 281.05 | 103000 | 0.436 | 0.5 | 25 | 137.5 | 4 | 38.3 | 13.208 | 4.7531 | 0.36 | 0.0999 | 0.014026 | 6.4354e-05 | TruStrain™ | 6.1
| 15 | 2.04 | 263.19 | 62.027 | 0.236 | 0.302 | 0.81528 | 0.0037512 | TruStrain™ | 270.4 | 133000 | 0.325 | 0.5 | 25 | 161.9 | 5 | 25.8 | 25.766 | 2.405 | 0.093 | 0.0999 | 0.025861 | 0.00011866 | TruStrain™ | 4.1
| 16 | 1.52 | 252.18 | 65.651 | 0.26 | 0.301 | 0.78566 | 0.0036149 | TruStrain™ | 260.59 | 172000 | 0.242 | 0.5 | 25 | 193.3 | 6 | 17.3 | 30.866 | 2.0665 | 0.067 | 0.1 | 0.030923 | 0.00014188 | TruStrain™ | 2.76
| 17 | 1.13 | 237.33 | 66.754 | 0.281 | 0.302 | 0.74334 | 0.0034202 | TruStrain™ | 246.54 | 218000 | 0.18 | 0.5 | 25 | 233.8 | 7 | 11.7 | 32.887 | 1.8979 | 0.058 | 0.0999 | 0.032925 | 0.00015107 | TruStrain™ | 1.86
| 18 | 0.843 | 222.94 | 72.221 | 0.324 | 0.302 | 0.7066 | 0.0032511 | TruStrain™ | 234.35 | 278000 | 0.134 | 0.5 | 25 | 286 | 8 | 7.85 | 33.314 | 2.1376 | 0.064 | 0.0999 | 0.033362 | 0.00015307 | TruStrain™ | 1.25
| 19 | 0.628 | 198.51 | 79.767 | 0.402 | 0.302 | 0.64507 | 0.002968 | TruStrain™ | 213.94 | 341000 | 0.1 | 0.5 | 25 | 353.2 | 9 | 5.28 | 33.821 | 2.3419 | 0.069 | 0.1 | 0.033889 | 0.00015549 | TruStrain™ | 0.84
[16 empty] | 10 | 3.55 | 33.037 | 2.2692 | 0.069 | 0.1 | 0.033105 | 0.00015189 | TruStrain™ | 0.565
Test: | d. ac. 10%_2 MES | [14 empty] | 11 | 2.39 | 32.502 | 2.3507 | 0.072 | 0.1 | 0.032577 | 0.00014947 | TruStrain™ | 0.38
[16 empty] | 12 | 1.61 | 31.825 | 2.6415 | 0.083 | 0.1 | 0.031925 | 0.00014648 | TruStrain™ | 0.256
Result: | Frequency sweep 1 | [14 empty] | 13 | 1.08 | 31.35 | 2.6736 | 0.085 | 0.1 | 0.031455 | 0.00014432 | TruStrain™ | 0.172
[16 empty] | 14 | 0.726 | 30.493 | 2.351 | 0.077 | 0.1 | 0.030574 | 0.00014028 | TruStrain™ | 0.116
Interval and data points: | 1 | 19 | [13 empty] | 15 | 0.489 | 29.452 | 3.2387 | 0.11 | 0.1 | 0.029621 | 0.00013591 | TruStrain™ | 0.0778
Interval data: | Point No. | Angular Frequency | Storage Modulus | Loss Modulus | Loss Factor | Shear Strain | Shear Stress | Torque | Status | Complex Shear Modulus | Complex Viscosity | Frequency | Gap | Temperature | Test Time | 16 | 0.329 | 28.681 | 2.6497 | 0.092 | 0.1 | 0.028796 | 0.00013212 | TruStrain™ | 0.0523
[10 empty] | Fundamental | Fundamental | Fundamental |  |  |  | 17 | 0.221 | 28.02 | 3.7511 | 0.134 | 0.1 | 0.028263 | 0.00012968 | TruStrain™ | 0.0352
|  | [rad/s] | [Pa] | [Pa] | [1] | [%] | [Pa] | [mN·m] |  | [Pa] | [mPa·s] | [Hz] | [mm] | [°C] | [s] | 18 | 0.149 | 28.289 | 4.9413 | 0.175 | 0.1 | 0.028711 | 0.00013173 | TruStrain™ | 0.0237
| 1 | 126 | 345 | 4.2554 | 0.012 | 0.301 | 1.0393 | 0.0047818 | TruStrain™ | 345.02 | 2745.6 | 20 | 0.5 | 25 | 14.84 | 19 | 0.1 | 29.229 | 5.7165 | 0.196 | 0.1 | 0.029776 | 0.00013662 | TruStrain™ | 0.0159
| 2 | 93.6 | 312.99 | 20.519 | 0.066 | 0.302 | 0.94574 | 0.0043514 | TruStrain™ | 313.67 | 3350.4 | 14.9 | 0.5 | 25 | 19.76
| 3 | 69.7 | 286.36 | 17.568 | 0.061 | 0.301 | 0.86431 | 0.0039767 | TruStrain™ | 286.9 | 4113.3 | 11.1 | 0.5 | 25 | 24.73
| 4 | 52 | 277.11 | 25.264 | 0.091 | 0.302 | 0.83963 | 0.0038632 | TruStrain™ | 278.26 | 5354.8 | 8.27 | 0.5 | 25 | 29.96
| 5 | 38.7 | 269.98 | 23.343 | 0.086 | 0.302 | 0.81727 | 0.0037603 | TruStrain™ | 270.99 | 6999.8 | 6.16 | 0.5 | 25 | 35.65 | Test: | mucoid 2
| 6 | 28.8 | 265.01 | 20.592 | 0.078 | 0.302 | 0.80149 | 0.0036877 | TruStrain™ | 265.81 | 9215.8 | 4.59 | 0.5 | 25 | 41.87
| 7 | 21.5 | 259.54 | 18.601 | 0.072 | 0.302 | 0.78457 | 0.0036098 | TruStrain™ | 260.2 | 12109 | 3.42 | 0.5 | 25 | 49.07
| 8 | 16 | 257.07 | 18.305 | 0.071 | 0.302 | 0.77705 | 0.0035752 | TruStrain™ | 257.72 | 16098 | 2.55 | 0.5 | 25 | 57.08 | Punkt Nr. | Kreisfrequenz | Speichermodul | Verlustmodul | Verlustfaktor | Scherdeformation | Schubspannung | Moment | Status | Frequenz
| 9 | 11.9 | 253.96 | 17.845 | 0.07 | 0.302 | 0.76763 | 0.0035319 | TruStrain™ | 254.59 | 21346 | 1.9 | 0.5 | 25 | 66.37
| 10 | 8.89 | 250.58 | 17.587 | 0.07 | 0.302 | 0.75738 | 0.0034847 | TruStrain™ | 251.19 | 28269 | 1.41 | 0.5 | 25 | 76.92 |  | [rad/s] | [Pa] | [Pa] | [1] | [%] | [Pa] | [mN·m] |  | [Hz]
| 11 | 6.62 | 247.32 | 17.877 | 0.072 | 0.302 | 0.74764 | 0.0034399 | TruStrain™ | 247.97 | 37457 | 1.05 | 0.5 | 25 | 88.93 | 1 | 126 | 342.8 | 29.356 | 0.086 | 0.1 | 0.34433 | 0.0015799 | ME-.MV-.TruStrain™ | 20.1
| 12 | 4.93 | 244.46 | 18.011 | 0.074 | 0.302 | 0.73908 | 0.0034006 | TruStrain™ | 245.13 | 49701 | 0.785 | 0.5 | 25 | 102.6 | 2 | 84.7 | 0.0069636 | 139.27 | 20000 | 0.1 | 0.13947 | 0.00063994 | ME-.taD.TruStrain™ | 13.5
| 13 | 3.67 | 241.77 | 18.304 | 0.076 | 0.302 | 0.73107 | 0.0033637 | TruStrain™ | 242.47 | 65987 | 0.585 | 0.5 | 25 | 118.3 | 3 | 57 | 0.0017141 | 34.282 | 20000 | 0.1 | 0.034283 | 0.0001573 | ME-.taD.TruStrain™ | 9.07
| 14 | 2.74 | 238.61 | 19.021 | 0.08 | 0.302 | 0.72172 | 0.0033207 | TruStrain™ | 239.37 | 87440 | 0.436 | 0.5 | 25 | 137.2 | 4 | 38.3 | 9.3555 | 3.6258 | 0.388 | 0.1 | 0.010029 | 4.6015e-05 | TruStrain™ | 6.1
| 15 | 2.04 | 235.65 | 19.139 | 0.081 | 0.302 | 0.71284 | 0.0032798 | TruStrain™ | 236.42 | 116000 | 0.325 | 0.5 | 25 | 161.6 | 5 | 25.8 | 27.865 | 2.7892 | 0.1 | 0.0999 | 0.027985 | 0.0001284 | TruStrain™ | 4.1
| 16 | 1.52 | 232.28 | 20.364 | 0.088 | 0.302 | 0.70303 | 0.0032347 | TruStrain™ | 233.17 | 153000 | 0.242 | 0.5 | 25 | 193.1 | 6 | 17.3 | 35.728 | 2.5286 | 0.071 | 0.0999 | 0.035797 | 0.00016425 | TruStrain™ | 2.76
| 17 | 1.13 | 229.4 | 22.161 | 0.097 | 0.302 | 0.69488 | 0.0031972 | TruStrain™ | 230.46 | 204000 | 0.18 | 0.5 | 25 | 233.5 | 7 | 11.7 | 38.935 | 2.5043 | 0.064 | 0.0999 | 0.038992 | 0.00017891 | TruStrain™ | 1.86
| 18 | 0.843 | 225.29 | 24.313 | 0.108 | 0.302 | 0.68322 | 0.0031435 | TruStrain™ | 226.6 | 269000 | 0.134 | 0.5 | 25 | 285.6 | 8 | 7.85 | 39.947 | 2.6101 | 0.065 | 0.0999 | 0.040003 | 0.00018354 | TruStrain™ | 1.25
| 19 | 0.628 | 221.11 | 25.024 | 0.113 | 0.302 | 0.67093 | 0.003087 | TruStrain™ | 222.52 | 354000 | 0.1 | 0.5 | 25 | 352.6 | 9 | 5.28 | 40.189 | 2.7178 | 0.068 | 0.1 | 0.040264 | 0.00018474 | TruStrain™ | 0.84
[16 empty] | 10 | 3.55 | 39.885 | 2.8422 | 0.071 | 0.1 | 0.039969 | 0.00018339 | TruStrain™ | 0.565
Test: | d. ac. 10%_3 MES | [14 empty] | 11 | 2.39 | 39.041 | 3.0123 | 0.077 | 0.1 | 0.039142 | 0.0001796 | TruStrain™ | 0.38
[16 empty] | 12 | 1.61 | 38.23 | 3.3475 | 0.088 | 0.1 | 0.038362 | 0.00017602 | TruStrain™ | 0.256
Result: | Frequency sweep 1 | [14 empty] | 13 | 1.08 | 37.03 | 3.3006 | 0.089 | 0.1 | 0.037163 | 0.00017051 | TruStrain™ | 0.172
[16 empty] | 14 | 0.726 | 35.955 | 3.186 | 0.089 | 0.1 | 0.036084 | 0.00016556 | TruStrain™ | 0.116
Interval and data points: | 1 | 19 | [13 empty] | 15 | 0.489 | 33.902 | 3.0358 | 0.09 | 0.1 | 0.034026 | 0.00015612 | TruStrain™ | 0.0778
Interval data: | Point No. | Angular Frequency | Storage Modulus | Loss Modulus | Loss Factor | Shear Strain | Shear Stress | Torque | Status | Complex Shear Modulus | Complex Viscosity | Frequency | Gap | Temperature | Test Time | 16 | 0.329 | 32.503 | 3.974 | 0.122 | 0.1 | 0.032735 | 0.0001502 | TruStrain™ | 0.0523
[10 empty] | Fundamental | Fundamental | Fundamental |  |  |  | 17 | 0.221 | 30.862 | 2.8303 | 0.092 | 0.1 | 0.030983 | 0.00014216 | TruStrain™ | 0.0352
|  | [rad/s] | [Pa] | [Pa] | [1] | [%] | [Pa] | [mN·m] |  | [Pa] | [mPa·s] | [Hz] | [mm] | [°C] | [s] | 18 | 0.149 | 26.841 | 4.2064 | 0.157 | 0.1 | 0.027162 | 0.00012463 | TruStrain™ | 0.0237
| 1 | 126 | 356.05 | 26.802 | 0.075 | 0.301 | 1.0757 | 0.0049493 | TruStrain™ | 357.06 | 2841.4 | 20 | 0.5 | 25 | 15.54 | 19 | 0.1 | 26.148 | 4.7342 | 0.181 | 0.1 | 0.026567 | 0.0001219 | TruStrain™ | 0.0159
| 2 | 93.6 | 356.2 | 36.026 | 0.101 | 0.301 | 1.0792 | 0.0049655 | TruStrain™ | 358.02 | 3824.1 | 14.9 | 0.5 | 25 | 20.51
| 3 | 69.7 | 351.78 | 35.468 | 0.101 | 0.302 | 1.067 | 0.0049095 | TruStrain™ | 353.57 | 5069.1 | 11.1 | 0.5 | 25 | 25.6
| 4 | 52 | 360.76 | 40.165 | 0.111 | 0.302 | 1.0945 | 0.0050358 | TruStrain™ | 362.99 | 6985.4 | 8.27 | 0.5 | 25 | 30.91
| 5 | 38.7 | 356.15 | 38.936 | 0.109 | 0.301 | 1.0801 | 0.0049698 | TruStrain™ | 358.27 | 9254.3 | 6.16 | 0.5 | 25 | 36.64 | Test: | mucoid 3
| 6 | 28.8 | 347.09 | 35.517 | 0.102 | 0.302 | 1.0521 | 0.0048406 | TruStrain™ | 348.9 | 12097 | 4.59 | 0.5 | 25 | 42.86
| 7 | 21.5 | 338.9 | 35.072 | 0.103 | 0.302 | 1.0274 | 0.004727 | TruStrain™ | 340.71 | 15856 | 3.42 | 0.5 | 25 | 50.07
| 8 | 16 | 330.97 | 34.678 | 0.105 | 0.302 | 1.0034 | 0.0046168 | TruStrain™ | 332.78 | 20787 | 2.55 | 0.5 | 25 | 58.08 | Punkt Nr. | Kreisfrequenz | Speichermodul | Verlustmodul | Verlustfaktor | Scherdeformation | Schubspannung | Moment | Status | Frequenz
| 9 | 11.9 | 322.73 | 33.682 | 0.104 | 0.302 | 0.97836 | 0.0045015 | TruStrain™ | 324.48 | 27205 | 1.9 | 0.5 | 25 | 67.37
| 10 | 8.89 | 314.11 | 33.996 | 0.108 | 0.302 | 0.95265 | 0.0043832 | TruStrain™ | 315.95 | 35556 | 1.41 | 0.5 | 25 | 77.92 |  | [rad/s] | [Pa] | [Pa] | [1] | [%] | [Pa] | [mN·m] |  | [Hz]
| 11 | 6.62 | 305.59 | 34.268 | 0.112 | 0.302 | 0.92719 | 0.0042661 | TruStrain™ | 307.51 | 46451 | 1.05 | 0.5 | 25 | 89.93 | 1 | 126 | 310.24 | 29.5745 | 0.1 | 0.1 | 0.3119925 | 0.001431525 | ME-.MV-.TruStrain™ | 20.1
| 12 | 4.93 | 296.16 | 35.646 | 0.12 | 0.302 | 0.89944 | 0.0041384 | TruStrain™ | 298.29 | 60481 | 0.785 | 0.5 | 25 | 103.6 | 2 | 84.7 | 0.006235 | 124.69875 | 20000 | 0.1 | 0.1248875 | 0.0005730275 | ME-.taD.TruStrain™ | 13.5
| 13 | 3.67 | 288.02 | 37.668 | 0.131 | 0.302 | 0.87588 | 0.00403 | TruStrain™ | 290.47 | 79051 | 0.585 | 0.5 | 25 | 119.3 | 3 | 57 | 0.001480875 | 29.6175 | 20000 | 0.1 | 0.02961925 | 0.000135901 | ME-.taD.TruStrain™ | 9.07
| 14 | 2.74 | 278.62 | 38.589 | 0.139 | 0.302 | 0.84812 | 0.0039023 | TruStrain™ | 281.28 | 103000 | 0.436 | 0.5 | 25 | 138.2 | 4 | 38.3 | 10.318625 | 3.907625 | 0.381 | 0.099975 | 0.01102825 | 5.059975e-05 | TruStrain™ | 6.1
| 15 | 2.04 | 270.52 | 41.015 | 0.152 | 0.302 | 0.82498 | 0.0037958 | TruStrain™ | 273.61 | 134000 | 0.325 | 0.5 | 25 | 162.6 | 5 | 25.8 | 27.34025 | 2.69315 | 0.09825 | 0.0999 | 0.027454 | 0.000125965 | TruStrain™ | 4.1
| 16 | 1.52 | 260.75 | 42.475 | 0.163 | 0.302 | 0.79657 | 0.003665 | TruStrain™ | 264.18 | 174000 | 0.242 | 0.5 | 25 | 194.1 | 6 | 17.3 | 34.5125 | 2.413075 | 0.07 | 0.099925 | 0.0345785 | 0.0001586575 | TruStrain™ | 2.76
| 17 | 1.13 | 252.85 | 42.45 | 0.168 | 0.302 | 0.77306 | 0.0035569 | TruStrain™ | 256.38 | 226000 | 0.18 | 0.5 | 25 | 234.5 | 7 | 11.7 | 37.423 | 2.3527 | 0.0625 | 0.0999 | 0.03747525 | 0.00017195 | TruStrain™ | 1.86
| 18 | 0.843 | 242.23 | 47.893 | 0.198 | 0.302 | 0.74451 | 0.0034255 | TruStrain™ | 246.92 | 293000 | 0.134 | 0.5 | 25 | 286.6 | 8 | 7.85 | 38.28875 | 2.491975 | 0.06475 | 0.0999 | 0.03834275 | 0.0001759225 | TruStrain™ | 1.25
| 19 | 0.628 | 235.47 | 47.85 | 0.203 | 0.302 | 0.7245 | 0.0033335 | TruStrain™ | 240.28 | 382000 | 0.1 | 0.5 | 25 | 353.6 | 9 | 5.28 | 38.597 | 2.623825 | 0.06825 | 0.1 | 0.03867025 | 0.0001774275 | TruStrain™ | 0.84
[16 empty] | 10 | 3.55 | 38.173 | 2.69895 | 0.0705 | 0.1 | 0.038253 | 0.000175515 | TruStrain™ | 0.565
Test: | d. ac. 36% MES | [14 empty] | 11 | 2.39 | 37.40625 | 2.8469 | 0.07575 | 0.1 | 0.03750075 | 0.0001720675 | TruStrain™ | 0.38
[16 empty] | 12 | 1.61 | 36.62875 | 3.171 | 0.08675 | 0.1 | 0.03675275 | 0.000168635 | TruStrain™ | 0.256
Result: | Frequency sweep 1 | [14 empty] | 13 | 1.08 | 35.61 | 3.14385 | 0.088 | 0.1 | 0.035736 | 0.0001639625 | TruStrain™ | 0.172
[16 empty] | 14 | 0.726 | 34.5895 | 2.97725 | 0.086 | 0.1 | 0.0347065 | 0.00015924 | TruStrain™ | 0.116
Interval and data points: | 1 | 19 | [13 empty] | 15 | 0.489 | 32.7895 | 3.086525 | 0.095 | 0.1 | 0.03292475 | 0.0001510675 | TruStrain™ | 0.0778
Interval data: | Point No. | Angular Frequency | Storage Modulus | Loss Modulus | Loss Factor | Shear Strain | Shear Stress | Torque | Status | Complex Shear Modulus | Complex Viscosity | Frequency | Gap | Temperature | Test Time | 16 | 0.329 | 31.5475 | 3.642925 | 0.1145 | 0.1 | 0.03175025 | 0.00014568 | TruStrain™ | 0.0523
[10 empty] | Fundamental | Fundamental | Fundamental |  |  |  | 17 | 0.221 | 30.1515 | 3.0605 | 0.1025 | 0.1 | 0.030303 | 0.00013904 | TruStrain™ | 0.0352
|  | [rad/s] | [Pa] | [Pa] | [1] | [%] | [Pa] | [mN·m] |  | [Pa] | [mPa·s] | [Hz] | [mm] | [°C] | [s] | 18 | 0.149 | 27.203 | 4.390125 | 0.1615 | 0.1 | 0.02754925 | 0.000126405 | TruStrain™ | 0.0237
| 1 | 126 | 154.94 | 0.82948 | 0.005 | 0.301 | 0.46638 | 0.0021459 | MV-,TruStrain™ | 154.95 | 1233 | 20 | 0.5 | 25 | 11.92 | 19 | 0.1 | 26.91825 | 4.979775 | 0.18475 | 0.1 | 0.02736925 | 0.00012558 | TruStrain™ | 0.0159
| 2 | 93.6 | 181.38 | 15.637 | 0.086 | 0.302 | 0.54902 | 0.0025261 | TruStrain™ | 182.06 | 1944.6 | 14.9 | 0.5 | 25 | 16.92
| 3 | 69.7 | 196 | 11.137 | 0.057 | 0.302 | 0.59216 | 0.0027246 | TruStrain™ | 196.32 | 2814.7 | 11.1 | 0.5 | 25 | 21.96
| 4 | 52 | 201.47 | 17.213 | 0.085 | 0.302 | 0.60988 | 0.0028061 | TruStrain™ | 202.2 | 3891.1 | 8.27 | 0.5 | 25 | 27.27
| 5 | 38.7 | 204.36 | 16.229 | 0.079 | 0.302 | 0.61811 | 0.002844 | TruStrain™ | 205 | 5295.3 | 6.16 | 0.5 | 25 | 33.1
| 6 | 28.8 | 202.5 | 14.891 | 0.074 | 0.302 | 0.61225 | 0.002817 | TruStrain™ | 203.05 | 7040 | 4.59 | 0.5 | 25 | 39.44
| 7 | 21.5 | 199.51 | 14.295 | 0.072 | 0.302 | 0.60309 | 0.0027748 | TruStrain™ | 200.02 | 9308.2 | 3.42 | 0.5 | 25 | 46.65
| 8 | 16 | 195.13 | 14.239 | 0.073 | 0.302 | 0.58994 | 0.0027144 | TruStrain™ | 195.65 | 12221 | 2.55 | 0.5 | 25 | 54.66
| 9 | 11.9 | 190.2 | 14.33 | 0.075 | 0.302 | 0.57514 | 0.0026462 | TruStrain™ | 190.74 | 15992 | 1.9 | 0.5 | 25 | 63.96
| 10 | 8.89 | 185.47 | 14.155 | 0.076 | 0.302 | 0.56084 | 0.0025805 | TruStrain™ | 186.01 | 20933 | 1.41 | 0.5 | 25 | 74.51
| 11 | 6.62 | 180.27 | 13.666 | 0.076 | 0.302 | 0.54512 | 0.0025081 | TruStrain™ | 180.79 | 27309 | 1.05 | 0.5 | 25 | 86.52
| 12 | 4.93 | 175.28 | 15.024 | 0.086 | 0.302 | 0.53043 | 0.0024406 | TruStrain™ | 175.92 | 35669 | 0.785 | 0.5 | 25 | 100.2
| 13 | 3.67 | 170.36 | 14.364 | 0.084 | 0.302 | 0.51548 | 0.0023718 | TruStrain™ | 170.96 | 46527 | 0.585 | 0.5 | 25 | 115.9
| 14 | 2.74 | 165.49 | 15.336 | 0.093 | 0.302 | 0.50113 | 0.0023057 | TruStrain™ | 166.2 | 60713 | 0.436 | 0.5 | 25 | 134.8
| 15 | 2.04 | 159.89 | 16.099 | 0.101 | 0.302 | 0.48453 | 0.0022293 | TruStrain™ | 160.7 | 78793 | 0.325 | 0.5 | 25 | 159.2
| 16 | 1.52 | 154.37 | 17.206 | 0.111 | 0.302 | 0.46834 | 0.0021548 | TruStrain™ | 155.33 | 102000 | 0.242 | 0.5 | 25 | 190.6
| 17 | 1.13 | 148.92 | 18.032 | 0.121 | 0.302 | 0.45229 | 0.002081 | TruStrain™ | 150.01 | 133000 | 0.18 | 0.5 | 25 | 231.1
| 18 | 0.843 | 141.85 | 20.392 | 0.144 | 0.302 | 0.4321 | 0.0019881 | TruStrain™ | 143.31 | 170000 | 0.134 | 0.5 | 25 | 283.2
| 19 | 0.628 | 136.17 | 20.217 | 0.148 | 0.302 | 0.4151 | 0.0019099 | TruStrain™ | 137.67 | 219000 | 0.1 | 0.5 | 25 | 350.2
Test: | d. ac. 36%_2 MES
Result: | Frequency sweep 1
Interval and data points: | 1 | 19
Interval data: | Point No. | Angular Frequency | Storage Modulus | Loss Modulus | Loss Factor | Shear Strain | Shear Stress | Torque | Status | Complex Shear Modulus | Complex Viscosity | Frequency | Gap | Temperature | Test Time
[10 empty] | Fundamental | Fundamental | Fundamental
|  | [rad/s] | [Pa] | [Pa] | [1] | [%] | [Pa] | [mN·m] |  | [Pa] | [mPa·s] | [Hz] | [mm] | [°C] | [s]
| 1 | 126 | 51.128 | 6.6478 | 0.13 | 0.301 | 0.15517 | 0.00071394 | MV-,TruStrain™ | 51.558 | 410.29 | 20 | 0.5 | 25 | 12.57
| 2 | 93.6 | 102.69 | 4.5734 | 0.045 | 0.301 | 0.3099 | 0.0014259 | TruStrain™ | 102.79 | 1097.9 | 14.9 | 0.5 | 25 | 17.56
| 3 | 69.7 | 133.77 | 7.0134 | 0.052 | 0.301 | 0.40331 | 0.0018557 | TruStrain™ | 133.95 | 1920.5 | 11.1 | 0.5 | 25 | 22.55
| 4 | 52 | 149.85 | 12.513 | 0.084 | 0.302 | 0.45337 | 0.002086 | TruStrain™ | 150.37 | 2893.7 | 8.27 | 0.5 | 25 | 27.87
| 5 | 38.7 | 157.67 | 10.87 | 0.069 | 0.302 | 0.47651 | 0.0021924 | TruStrain™ | 158.04 | 4082.3 | 6.16 | 0.5 | 25 | 33.53
| 6 | 28.8 | 162.94 | 15.092 | 0.093 | 0.302 | 0.49399 | 0.0022729 | TruStrain™ | 163.63 | 5673.3 | 4.59 | 0.5 | 25 | 39.78
| 7 | 21.5 | 163.09 | 9.0794 | 0.056 | 0.301 | 0.49249 | 0.002266 | TruStrain™ | 163.35 | 7601.7 | 3.42 | 0.5 | 25 | 46.98
| 8 | 16 | 162.7 | 9.3197 | 0.057 | 0.302 | 0.49136 | 0.0022608 | TruStrain™ | 162.96 | 10179 | 2.55 | 0.5 | 25 | 55
| 9 | 11.9 | 161.46 | 9.019 | 0.056 | 0.302 | 0.48756 | 0.0022433 | TruStrain™ | 161.71 | 13558 | 1.9 | 0.5 | 25 | 64.3
| 10 | 8.89 | 160.28 | 9.5358 | 0.059 | 0.301 | 0.4841 | 0.0022274 | TruStrain™ | 160.57 | 18070 | 1.41 | 0.5 | 25 | 74.85
| 11 | 6.62 | 159.1 | 8.8619 | 0.056 | 0.302 | 0.48045 | 0.0022106 | TruStrain™ | 159.35 | 24070 | 1.05 | 0.5 | 25 | 86.85
| 12 | 4.93 | 157.83 | 9.1225 | 0.058 | 0.302 | 0.47668 | 0.0021932 | TruStrain™ | 158.1 | 32055 | 0.785 | 0.5 | 25 | 100.6
| 13 | 3.67 | 155.01 | 9.6904 | 0.063 | 0.301 | 0.46826 | 0.0021545 | TruStrain™ | 155.31 | 42268 | 0.585 | 0.5 | 25 | 116.2
| 14 | 2.74 | 151.53 | 11.037 | 0.073 | 0.302 | 0.45811 | 0.0021078 | TruStrain™ | 151.93 | 55498 | 0.436 | 0.5 | 25 | 135.2
| 15 | 2.04 | 152.42 | 9.5208 | 0.062 | 0.302 | 0.46047 | 0.0021187 | TruStrain™ | 152.72 | 74882 | 0.325 | 0.5 | 25 | 159.6
| 16 | 1.52 | 150.81 | 9.8227 | 0.065 | 0.302 | 0.45569 | 0.0020966 | TruStrain™ | 151.13 | 99466 | 0.242 | 0.5 | 25 | 191
| 17 | 1.13 | 148.87 | 10.893 | 0.073 | 0.302 | 0.45007 | 0.0020708 | TruStrain™ | 149.27 | 132000 | 0.18 | 0.5 | 25 | 231.4
| 18 | 0.843 | 147.36 | 11.775 | 0.08 | 0.302 | 0.44571 | 0.0020508 | TruStrain™ | 147.83 | 175000 | 0.134 | 0.5 | 25 | 283.5
| 19 | 0.628 | 144.69 | 11.986 | 0.083 | 0.302 | 0.43776 | 0.0020142 | TruStrain™ | 145.19 | 231000 | 0.1 | 0.5 | 25 | 350.5
Test: | d. ac. 36%_3 MES
Result: | Frequency sweep 1
Interval and data points: | 1 | 19
Interval data: | Point No. | Angular Frequency | Storage Modulus | Loss Modulus | Loss Factor | Shear Strain | Shear Stress | Torque | Status | Complex Shear Modulus | Complex Viscosity | Frequency | Gap | Temperature | Test Time
[10 empty] | Fundamental | Fundamental | Fundamental
|  | [rad/s] | [Pa] | [Pa] | [1] | [%] | [Pa] | [mN·m] |  | [Pa] | [mPa·s] | [Hz] | [mm] | [°C] | [s]
| 1 | 126 | 257.9 | 0.12541 | 0 | 0.301 | 0.77649 | 0.0035727 | MV-,TruStrain™ | 257.9 | 2052.3 | 20 | 0.5 | 25 | 13.66
| 2 | 93.6 | 241.13 | 8.2561 | 0.034 | 0.301 | 0.72735 | 0.0033466 | TruStrain™ | 241.27 | 2577.1 | 14.9 | 0.5 | 25 | 18.64
| 3 | 69.7 | 232.81 | 11.311 | 0.049 | 0.301 | 0.70266 | 0.003233 | TruStrain™ | 233.08 | 3341.7 | 11.1 | 0.5 | 25 | 23.62
| 4 | 52 | 221.58 | 6.8823 | 0.031 | 0.302 | 0.66874 | 0.0030769 | TruStrain™ | 221.69 | 4266.2 | 8.27 | 0.5 | 25 | 28.91
| 5 | 38.7 | 222.46 | 11.719 | 0.053 | 0.301 | 0.67112 | 0.0030878 | TruStrain™ | 222.76 | 5754.1 | 6.16 | 0.5 | 25 | 34.72
| 6 | 28.8 | 214.9 | 15.003 | 0.07 | 0.302 | 0.64961 | 0.0029889 | TruStrain™ | 215.42 | 7468.9 | 4.59 | 0.5 | 25 | 40.94
| 7 | 21.5 | 210.98 | 12.897 | 0.061 | 0.302 | 0.63733 | 0.0029324 | TruStrain™ | 211.38 | 9837 | 3.42 | 0.5 | 25 | 48.15
| 8 | 16 | 206.31 | 13.516 | 0.066 | 0.302 | 0.62341 | 0.0028683 | TruStrain™ | 206.75 | 12915 | 2.55 | 0.5 | 25 | 56.16
| 9 | 11.9 | 201.89 | 14.126 | 0.07 | 0.302 | 0.61021 | 0.0028076 | TruStrain™ | 202.38 | 16968 | 1.9 | 0.5 | 25 | 65.46
| 10 | 8.89 | 196.85 | 14.496 | 0.074 | 0.301 | 0.59505 | 0.0027379 | TruStrain™ | 197.38 | 22213 | 1.41 | 0.5 | 25 | 76.01
| 11 | 6.62 | 193.28 | 13.618 | 0.07 | 0.302 | 0.58419 | 0.0026879 | TruStrain™ | 193.75 | 29268 | 1.05 | 0.5 | 25 | 88.02
| 12 | 4.93 | 189.36 | 14.038 | 0.074 | 0.302 | 0.57253 | 0.0026342 | TruStrain™ | 189.88 | 38500 | 0.785 | 0.5 | 25 | 101.7
| 13 | 3.67 | 185.64 | 15.268 | 0.082 | 0.301 | 0.56159 | 0.0025839 | TruStrain™ | 186.27 | 50693 | 0.585 | 0.5 | 25 | 117.4
| 14 | 2.74 | 181.9 | 16.965 | 0.093 | 0.302 | 0.55083 | 0.0025344 | TruStrain™ | 182.69 | 66734 | 0.436 | 0.5 | 25 | 136.3
| 15 | 2.04 | 176.15 | 16.96 | 0.096 | 0.302 | 0.53358 | 0.002455 | TruStrain™ | 176.96 | 86769 | 0.325 | 0.5 | 25 | 160.7
| 16 | 1.52 | 170.49 | 19.027 | 0.112 | 0.301 | 0.5172 | 0.0023797 | TruStrain™ | 171.55 | 113000 | 0.242 | 0.5 | 25 | 192.1
| 17 | 1.13 | 162.43 | 24.45 | 0.151 | 0.302 | 0.49529 | 0.0022789 | TruStrain™ | 164.26 | 145000 | 0.18 | 0.5 | 25 | 232.6
| 18 | 0.843 | 161.35 | 20.318 | 0.126 | 0.302 | 0.49033 | 0.002256 | TruStrain™ | 162.62 | 193000 | 0.134 | 0.5 | 25 | 284.7
| 19 | 0.628 | 154.68 | 24.917 | 0.161 | 0.302 | 0.47239 | 0.0021735 | TruStrain™ | 156.67 | 249000 | 0.1 | 0.5 | 25 | 351.7

## Figure 5B
Alginate and pH | Diffusion coefficient image based | Diffusion coefficient of 70 kDa Dextran free |  | Mesh size
d.A. 36 pH 6.5 | 18.52778 | 40.17142 |  | 7.75309
d.A. 36 pH 6.5 | 19.71982 | 40.17142 |  | 8.43251
d.A. 36 pH 6.5 | 18.54745 | 40.17142 |  | 7.76374
d.A. 36 pH 6.5 | 18.33081 | 40.17142 |  | 7.64748
d.A. 36 pH 7.0 | 19.15303 | 40.17142 |  | 8.1005
d.A. 36 pH 7.0 | 18.5519 | 40.17142 |  | 7.76615
d.A. 36 pH 7.0 | 18.74095 | 40.17142 |  | 7.86942
d.A. 25 pH 6.5 | 19.16252 | 40.17142 |  | 8.10592
d.A. 25 pH 6.5 | 19.55785 | 40.17142 |  | 8.33589
d.A. 25 pH 6.5 | 19.13624 | 40.17142 |  | 8.09092
d.A. 25 pH 7.0 | 17.11139 | 40.17142 | -- | 7.03061
d.A. 25 pH 7.0 | 17.32487 | 40.17142 | -- | 7.13426
d.A. 25 pH 7.0 | 17.49269 | 40.17142 |  | 7.21698
d.A. 10 pH 6.5 | 15.60708 | 40.17142 |  | 6.34631
d.A. 10 pH 6.5 | 15.9505 | 40.17142 |  | 6.49586
d.A. 10 pH 6.5 | 16.10373 | 40.17142 |  | 6.5638
d.A. 10 pH 7.0 | 16.01672 | 40.17142 | -- | 6.52512
d.A. 10 pH 7.0 | 15.87014 | 40.17142 | -- | 6.46053
d.A. 10 pH 7.0 | 16.02219 | 40.17142 | -- | 6.52755
pristine pH 6.5 | 17.88526 | 40.17142 |  | 7.41492
pristine pH 6.5 | 17.99235 | 40.17142 |  | 7.47004
pristine pH 6.5 | 18.20501 | 40.17142 | -- | 7.58094
pristine pH 7.0 | 18.23608 | 40.17142 | -- | 7.5973
pristine pH 7.0 | 17.47506 | 40.17142 | -- | 7.20824
pristine pH 7.0 | 18.05471 | 40.17142 | -- | 7.50235
mucoid pH 6.5 | 17.81516 | 40.17142 |  | 7.37911
mucoid pH 6.5 | 22.70918 | 40.17142 |  | 10.51918
mucoid pH 6.5 | 20.52381 | 40.17142 |  | 8.93429
mucoid pH 6.5 | 22.72973 | 40.17142 |  | 10.53589
mucoid pH 7 | 28.02505 | 40.17142 |  | 16.66403
mucoid pH 7 | 27.38236 | 40.17142 |  | 15.65531
mucoid pH 7 | 22.40347 | 40.17142 |  | 10.27503
mucoid pH 7 | 21.72085 | 40.17142 |  | 9.75796

## Figure 6C
Time | V/V0
min
| pristine |  | d. ac. 10% |  | d. ac. 25% |  | d. ac. 36% |  | mucoid
5 | 1 | 0.24698
30 | 0.48843 | 0.14994
95 | 0.27724 | 0.07123
175 | 0.18464 | 0.046
240 | 0.15614 | 0.01905
1440 | 0.10864 | 0.01843
0 | 1 | 0.24698 | 1 | 0.15443
20 |  |  | 0.17759 | 0.02262
90 |  |  | 0.16403 | 0.01813
165 |  |  | 0.09201 | 0.02991
230 |  |  | 0.09771 | 0.02683
1440 |  |  | 0.05384 | 0.02219
0 |  |  |  |  | 1 | 0.02827
5 |  |  |  |  | 0.97702 | 0.74979
10 |  |  |  |  | 0.61288 | 0.18077
15 |  |  |  |  | 0.47882 | 0.26184
22 |  |  |  |  | 0.22153 | 0.12054
25 |  |  |  |  | 0.16262 | 0.06631
35 |  |  |  |  | 0.10191 | 0.01813
45 |  |  |  |  | 0.09192 | 0.02512
1440 |  |  |  |  | 0.04774 | 0.00545
0 | [6 empty] | 1 | 0.02827
15 | [6 empty] | 0.9965 | 0.91797
45 | [6 empty] | 0.68162 | 0.32347
60 | [6 empty] | 0.47465 | 0.09893
95 | [6 empty] | 0.29821 | 0.06657
120 | [6 empty] | 0.29007 | 0.20326
1440 | [6 empty] | 0.23135 | 0.18146
0 | [8 empty] | 1 | 0.07524
1 | [8 empty] | 0.80126 | 0.15377
5 | [8 empty] | 0.53572 | 0.04675
10 | [8 empty] | 0.33895 | 0.05072
15 | [8 empty] | 0.21916 | 0.0487
25 | [8 empty] | 0.07893 | 0.03935
35 | [8 empty] | 0.06497 | 0.03063
60 | [8 empty] | 0.05445 | 0.02171
120 | [8 empty] | 0.05484 | 0.02366
180 | [8 empty] | 0.0388 | 0.00485
1440 | [8 empty] | 0.05484 | 0.02366

## Figure 6D
Young's Modulus | Young's Modulus | Young's Modulus | Young's Modulus | Young's Modulus
kPa | kPa | kPa | kPa | kPa
pristine | 10% d. ac. | 25% d. ac. | 36% d. ac. | mucoid
369.059 | 219.057 | 270.097 | 73.11872 | 71.20192
309.215 | 64.562 | 227.638 | 50.92634 | 52.04047
390.876 | 100.343 | 237.144 | 66.55451 | 89.45802
412.21 | 73.68 | 359.935 | 68.57904 | 129.95259
276.385 | 75.39 | 300.411 | 81.49379 | 109.24778
393.621 | 323.852 | 211.328 | 81.9184 | 107.53778
350.241 | 352.482 | 325.448 | 97.42682 | 107.83015
366.954 | 275.204 |  | 89.97675 | 92.95617
324.086 | 218.591 |  | 92.33972 | 72.81042
| 161.342 |  | 85.94201 | 146.32633
86.25089