## Sheet1
OMS-ZIF |  | OMS-ZIF@-0.5 V
401.1211 | 94.27388 | 401.1211 | 89.87527
403.0496 | 93.90693 | 403.0496 | 90.17667
404.978 | 93.38511 | 404.978 | 90.29173
406.9065 | 93.3202 | 406.9065 | 89.81026
408.835 | 93.52861 | 408.835 | 88.53512
410.7634 | 93.10055 | 410.7634 | 86.60075
412.6919 | 91.8542 | 412.6919 | 83.93941
414.6204 | 89.92338 | 414.6204 | 80.20717
416.5488 | 87.18266 | 416.5488 | 74.29475
418.4773 | 80.7338 | 418.4773 | 64.45166
420.4058 | 73.28176 | 420.4058 | 56.43464
422.3342 | 72.49598 | 422.3342 | 58.3331
424.2627 | 76.96018 | 424.2627 | 66.9472
426.1912 | 83.34197 | 426.1912 | 76.66309
428.1196 | 88.4266 | 428.1196 | 83.65253
430.0481 | 91.5684 | 430.0481 | 87.44954
431.9766 | 93.34089 | 431.9766 | 89.61196
433.905 | 94.39503 | 433.905 | 90.76154
435.8335 | 95.14878 | 435.8335 | 91.31116
437.762 | 95.5661 | 437.762 | 91.56713
439.6904 | 95.89926 | 439.6904 | 91.54693
441.6189 | 96.21712 | 441.6189 | 91.42946
443.5474 | 96.46529 | 443.5474 | 91.47424
445.4758 | 96.56372 | 445.4758 | 91.59142
447.4043 | 96.61948 | 447.4043 | 91.70409
449.3328 | 96.6977 | 449.3328 | 91.73329
451.2612 | 96.77197 | 451.2612 | 91.76226
453.1897 | 96.74858 | 453.1897 | 91.83908
455.1182 | 96.70546 | 455.1182 | 91.90992
457.0466 | 96.58798 | 457.0466 | 91.84668
458.9751 | 96.56665 | 458.9751 | 91.82226
460.9036 | 96.77438 | 460.9036 | 91.85738
462.832 | 96.94283 | 462.832 | 91.90461
464.7605 | 96.94592 | 464.7605 | 91.72335
466.689 | 97.01296 | 466.689 | 91.57597
468.6174 | 97.01022 | 468.6174 | 91.70255
470.5459 | 96.97382 | 470.5459 | 91.84879
472.4744 | 97.0725 | 472.4744 | 91.77985
474.4028 | 97.08257 | 474.4028 | 91.66792
476.3313 | 96.93571 | 476.3313 | 91.78702
478.2598 | 96.87467 | 478.2598 | 91.99667
480.1882 | 96.86383 | 480.1882 | 92.01778
482.1167 | 96.78779 | 482.1167 | 91.94596
484.0452 | 96.74046 | 484.0452 | 91.93775
485.9736 | 96.71019 | 485.9736 | 91.88274
487.9021 | 96.70669 | 487.9021 | 91.83974
489.8306 | 96.75902 | 489.8306 | 91.90884
491.759 | 96.74411 | 491.759 | 91.96662
493.6875 | 96.60843 | 493.6875 | 91.94781
495.616 | 96.49574 | 495.616 | 91.92257
497.5444 | 96.47743 | 497.5444 | 91.8653
499.4729 | 96.4752 | 499.4729 | 91.79283
501.4014 | 96.36388 | 501.4014 | 91.58096
503.3298 | 96.16342 | 503.3298 | 91.56008
505.2583 | 95.93382 | 505.2583 | 91.55808
507.1868 | 95.94175 | 507.1868 | 91.84447
509.1152 | 96.3539 | 509.1152 | 91.72823
511.0437 | 96.70732 | 511.0437 | 92.19485
512.9722 | 96.69878 | 512.9722 | 92.27935
514.9006 | 96.60658 | 514.9006 | 92.30608
516.8291 | 96.66799 | 516.8291 | 92.2691
518.7576 | 96.80114 | 518.7576 | 92.24313
520.686 | 96.78507 | 520.686 | 92.31759
522.6145 | 96.65948 | 522.6145 | 92.33442
524.543 | 96.64415 | 524.543 | 91.97912
526.4714 | 96.65046 | 526.4714 | 91.78006
528.3999 | 96.68671 | 528.3999 | 91.60485
530.3284 | 96.80588 | 530.3284 | 91.57299
532.2568 | 96.87006 | 532.2568 | 91.88936
534.1853 | 96.9222 | 534.1853 | 92.17879
536.1138 | 96.93902 | 536.1138 | 92.37363
538.0422 | 96.9432 | 538.0422 | 92.44555
539.9707 | 96.93337 | 539.9707 | 92.6355
541.8992 | 96.96302 | 541.8992 | 92.7321
543.8276 | 97.06806 | 543.8276 | 92.83231
545.7561 | 97.07623 | 545.7561 | 92.90997
547.6846 | 97.04985 | 547.6846 | 92.91438
549.613 | 97.08415 | 549.613 | 92.84926
551.5415 | 97.11891 | 551.5415 | 92.84912
553.47 | 97.12054 | 553.47 | 92.86091
555.3984 | 97.1116 | 555.3984 | 92.87772
557.3269 | 97.05499 | 557.3269 | 92.89973
559.2554 | 97.07168 | 559.2554 | 92.93948
561.1838 | 97.19485 | 561.1838 | 92.99963
563.1123 | 97.29385 | 563.1123 | 93.00085
565.0408 | 97.31142 | 565.0408 | 92.96065
566.9692 | 97.33015 | 566.9692 | 92.98062
568.8977 | 97.35789 | 568.8977 | 93.02126
570.8262 | 97.38583 | 570.8262 | 93.06857
572.7546 | 97.45068 | 572.7546 | 93.11742
574.6831 | 97.53655 | 574.6831 | 93.15108
576.6116 | 97.59787 | 576.6116 | 93.15202
578.54 | 97.64714 | 578.54 | 93.14021
580.4685 | 97.68866 | 580.4685 | 93.11224
582.397 | 97.68903 | 582.397 | 93.09935
584.3254 | 97.64142 | 584.3254 | 93.09301
586.2539 | 97.64834 | 586.2539 | 93.1238
588.1824 | 97.70529 | 588.1824 | 93.15197
590.1108 | 97.75332 | 590.1108 | 93.16464
592.0393 | 97.84219 | 592.0393 | 93.18964
593.9678 | 97.89418 | 593.9678 | 93.19139
595.8962 | 97.8965 | 595.8962 | 93.18201
597.8247 | 97.89756 | 597.8247 | 93.17975
599.7532 | 97.89529 | 599.7532 | 93.18653
601.6816 | 97.89814 | 601.6816 | 93.21493
603.6101 | 97.92504 | 603.6101 | 93.25778
605.5386 | 97.92619 | 605.5386 | 93.27934
607.467 | 97.94117 | 607.467 | 93.28252
609.3955 | 97.95825 | 609.3955 | 93.23581
611.324 | 97.93092 | 611.324 | 93.16984
613.2524 | 97.87904 | 613.2524 | 93.16775
615.1809 | 97.86095 | 615.1809 | 93.17857
617.1094 | 97.86279 | 617.1094 | 93.14017
619.0378 | 97.86096 | 619.0378 | 93.1108
620.9663 | 97.8538 | 620.9663 | 93.06745
622.8948 | 97.86354 | 622.8948 | 93.03093
624.8232 | 97.87103 | 624.8232 | 93.02329
626.7517 | 97.88342 | 626.7517 | 93.03833
628.6802 | 97.88799 | 628.6802 | 92.98053
630.6086 | 97.9001 | 630.6086 | 92.91539
632.5371 | 97.89467 | 632.5371 | 92.89199
634.4656 | 97.85134 | 634.4656 | 92.87726
636.394 | 97.81366 | 636.394 | 92.80401
638.3225 | 97.7612 | 638.3225 | 92.67973
640.251 | 97.62375 | 640.251 | 92.43252
642.1794 | 97.41985 | 642.1794 | 92.06937
644.1079 | 97.17879 | 644.1079 | 91.70945
646.0364 | 97.02975 | 646.0364 | 91.576
647.9648 | 97.13343 | 647.9648 | 91.9326
649.8933 | 97.34344 | 649.8933 | 92.42874
651.8218 | 97.46965 | 651.8218 | 92.64676
653.7502 | 97.48376 | 653.7502 | 92.69996
655.6787 | 97.47602 | 655.6787 | 92.71701
657.6072 | 97.48501 | 657.6072 | 92.7364
659.5356 | 97.44283 | 659.5356 | 92.69907
661.4641 | 97.36016 | 661.4641 | 92.55858
663.3926 | 97.24886 | 663.3926 | 92.35934
665.321 | 97.01582 | 665.321 | 92.10725
667.2495 | 96.69942 | 667.2495 | 91.79006
669.178 | 96.34286 | 669.178 | 91.22296
671.1064 | 96.05125 | 671.1064 | 90.62875
673.0349 | 96.08401 | 673.0349 | 90.38432
674.9634 | 96.34498 | 674.9634 | 90.58669
676.8918 | 96.506 | 676.8918 | 90.71358
678.8203 | 96.48562 | 678.8203 | 90.44863
680.7488 | 96.15084 | 680.7488 | 89.58477
682.6772 | 95.35055 | 682.6772 | 87.90334
684.6057 | 94.63828 | 684.6057 | 86.64326
686.5342 | 94.94638 | 686.5342 | 87.34673
688.4626 | 95.32317 | 688.4626 | 87.99443
690.3911 | 94.34048 | 690.3911 | 86.15037
692.3196 | 92.55026 | 692.3196 | 82.74516
694.248 | 92.58375 | 694.248 | 82.70931
696.1765 | 94.93142 | 696.1765 | 86.65784
698.105 | 96.97826 | 698.105 | 89.55595
700.0334 | 97.7458 | 700.0334 | 90.30685
701.9619 | 97.98407 | 701.9619 | 90.37167
703.8904 | 98.0793 | 703.8904 | 90.3729
705.8188 | 98.11411 | 705.8188 | 90.47596
707.7473 | 98.11366 | 707.7473 | 90.70269
709.6758 | 98.09481 | 709.6758 | 91.00383
711.6042 | 98.06928 | 711.6042 | 91.38553
713.5327 | 98.06492 | 713.5327 | 91.79996
715.4612 | 98.07208 | 715.4612 | 92.15636
717.3896 | 98.04302 | 717.3896 | 92.411
719.3181 | 97.97426 | 719.3181 | 92.5774
721.2466 | 97.8698 | 721.2466 | 92.66879
723.175 | 97.70113 | 723.175 | 92.63593
725.1035 | 97.48609 | 725.1035 | 92.46429
727.032 | 97.15018 | 727.032 | 92.15638
728.9604 | 96.66181 | 728.9604 | 91.69156
730.8889 | 96.09007 | 730.8889 | 91.05861
732.8174 | 95.5118 | 732.8174 | 90.36643
734.7458 | 95.02106 | 734.7458 | 89.73334
736.6743 | 94.62315 | 736.6743 | 89.24705
738.6028 | 94.25747 | 738.6028 | 88.84509
740.5313 | 93.82465 | 740.5313 | 88.36623
742.4597 | 93.25014 | 742.4597 | 87.63727
744.3882 | 92.49091 | 744.3882 | 86.55742
746.3167 | 91.5512 | 746.3167 | 85.11414
748.2451 | 90.59808 | 748.2451 | 83.57787
750.1736 | 89.85406 | 750.1736 | 82.39875
752.1021 | 89.42552 | 752.1021 | 81.72071
754.0305 | 89.1962 | 754.0305 | 81.28178
755.959 | 88.84736 | 755.959 | 80.47777
757.8875 | 88.01567 | 757.8875 | 78.61221
759.8159 | 87.37739 | 759.8159 | 77.33651
761.7444 | 88.50478 | 761.7444 | 79.34117
763.6729 | 91.07574 | 763.6729 | 83.43613
765.6013 | 93.5124 | 765.6013 | 87.02006
767.5298 | 95.12867 | 767.5298 | 89.35126
769.4583 | 96.03192 | 769.4583 | 90.73103
771.3867 | 96.51368 | 771.3867 | 91.56307
773.3152 | 96.7787 | 773.3152 | 92.15639
775.2437 | 96.9285 | 775.2437 | 92.59892
777.1721 | 97.01561 | 777.1721 | 92.88908
779.1006 | 97.07169 | 779.1006 | 93.09274
781.0291 | 97.10421 | 781.0291 | 93.2265
782.9575 | 97.10593 | 782.9575 | 93.2927
784.886 | 97.04542 | 784.886 | 93.26669
786.8145 | 96.96 | 786.8145 | 93.18677
788.7429 | 96.95182 | 788.7429 | 93.19957
790.6714 | 97.05317 | 790.6714 | 93.36049
792.5999 | 97.20479 | 792.5999 | 93.53928
794.5283 | 97.36903 | 794.5283 | 93.68044
796.4568 | 97.51366 | 796.4568 | 93.81622
798.3853 | 97.64532 | 798.3853 | 93.95324
800.3137 | 97.78545 | 800.3137 | 94.07096
802.2422 | 97.89622 | 802.2422 | 94.17413
804.1707 | 97.95669 | 804.1707 | 94.24133
806.0991 | 97.99957 | 806.0991 | 94.272
808.0276 | 98.02496 | 808.0276 | 94.29825
809.9561 | 98.03882 | 809.9561 | 94.32761
811.8845 | 98.09399 | 811.8845 | 94.35398
813.813 | 98.15245 | 813.813 | 94.39172
815.7415 | 98.20766 | 815.7415 | 94.45339
817.6699 | 98.2615 | 817.6699 | 94.54451
819.5984 | 98.29363 | 819.5984 | 94.66155
821.5269 | 98.30554 | 821.5269 | 94.73971
823.4553 | 98.31808 | 823.4553 | 94.82146
825.3838 | 98.31871 | 825.3838 | 94.92691
827.3123 | 98.30913 | 827.3123 | 95.02113
829.2407 | 98.27687 | 829.2407 | 95.05999
831.1692 | 98.23518 | 831.1692 | 95.0737
833.0977 | 98.20833 | 833.0977 | 95.06155
835.0261 | 98.18057 | 835.0261 | 95.01466
836.9546 | 98.12187 | 836.9546 | 94.93931
838.8831 | 98.10172 | 838.8831 | 94.91254
840.8115 | 98.14043 | 840.8115 | 94.97052
842.74 | 98.20436 | 842.74 | 95.07606
844.6685 | 98.24886 | 844.6685 | 95.15905
846.5969 | 98.25657 | 846.5969 | 95.16791
848.5254 | 98.25291 | 848.5254 | 95.1181
850.4539 | 98.3053 | 850.4539 | 95.15302
852.3823 | 98.42549 | 852.3823 | 95.28986
854.3108 | 98.52194 | 854.3108 | 95.37993
856.2393 | 98.56613 | 856.2393 | 95.3736
858.1677 | 98.60141 | 858.1677 | 95.2925
860.0962 | 98.63289 | 860.0962 | 95.20351
862.0247 | 98.66416 | 862.0247 | 95.09348
863.9531 | 98.68091 | 863.9531 | 94.95384
865.8816 | 98.6694 | 865.8816 | 94.79527
867.8101 | 98.66267 | 867.8101 | 94.64438
869.7385 | 98.64774 | 869.7385 | 94.49115
871.667 | 98.62816 | 871.667 | 94.29565
873.5955 | 98.61936 | 873.5955 | 93.99353
875.5239 | 98.59096 | 875.5239 | 93.5629
877.4524 | 98.52585 | 877.4524 | 93.09583
879.3809 | 98.46865 | 879.3809 | 92.73423
881.3093 | 98.42389 | 881.3093 | 92.586
883.2378 | 98.39708 | 883.2378 | 92.67478
885.1663 | 98.36938 | 885.1663 | 92.92582
887.0947 | 98.37748 | 887.0947 | 93.26707
889.0232 | 98.39539 | 889.0232 | 93.6359
890.9517 | 98.39711 | 890.9517 | 93.95171
892.8801 | 98.37528 | 892.8801 | 94.11669
894.8086 | 98.30209 | 894.8086 | 94.17123
896.7371 | 98.186 | 896.7371 | 94.24287
898.6655 | 98.08008 | 898.6655 | 94.41115
900.594 | 98.00618 | 900.594 | 94.66946
902.5225 | 97.96371 | 902.5225 | 94.97449
904.4509 | 97.93526 | 904.4509 | 95.25059
906.3794 | 97.92638 | 906.3794 | 95.45848
908.3079 | 97.9777 | 908.3079 | 95.61615
910.2363 | 98.07576 | 910.2363 | 95.72095
912.1648 | 98.18483 | 912.1648 | 95.74371
914.0933 | 98.22826 | 914.0933 | 95.62492
916.0217 | 98.11113 | 916.0217 | 95.25974
917.9502 | 97.8427 | 917.9502 | 94.76572
919.8787 | 97.77483 | 919.8787 | 94.79236
921.8071 | 98.0276 | 921.8071 | 95.39699
923.7356 | 98.30367 | 923.7356 | 95.92881
925.6641 | 98.49096 | 925.6641 | 96.24316
927.5925 | 98.61238 | 927.5925 | 96.4347
929.521 | 98.6796 | 929.521 | 96.52937
931.4495 | 98.7219 | 931.4495 | 96.56215
933.3779 | 98.74917 | 933.3779 | 96.54342
935.3064 | 98.78981 | 935.3064 | 96.48641
937.2349 | 98.83273 | 937.2349 | 96.37923
939.1633 | 98.85561 | 939.1633 | 96.29364
941.0918 | 98.84621 | 941.0918 | 96.26745
943.0203 | 98.80826 | 943.0203 | 96.31435
944.9487 | 98.73007 | 944.9487 | 96.35546
946.8772 | 98.58514 | 946.8772 | 96.26379
948.8057 | 98.2386 | 948.8057 | 95.88304
950.7341 | 97.55239 | 950.7341 | 94.99117
952.6626 | 96.67049 | 952.6626 | 93.87038
954.5911 | 96.25052 | 954.5911 | 93.62976
956.5195 | 96.58205 | 956.5195 | 94.42751
958.448 | 97.17083 | 958.448 | 95.34243
960.3765 | 97.64962 | 960.3765 | 95.8931
962.3049 | 98.0318 | 962.3049 | 96.14777
964.2334 | 98.33894 | 964.2334 | 96.25954
966.1619 | 98.51462 | 966.1619 | 96.26359
968.0903 | 98.57713 | 968.0903 | 96.19827
970.0188 | 98.5622 | 970.0188 | 96.07993
971.9473 | 98.4894 | 971.9473 | 95.92862
973.8757 | 98.38663 | 973.8757 | 95.73462
975.8042 | 98.26466 | 975.8042 | 95.46777
977.7327 | 98.08806 | 977.7327 | 95.13058
979.6611 | 97.86442 | 979.6611 | 94.71525
981.5896 | 97.59007 | 981.5896 | 94.17543
983.5181 | 97.20784 | 983.5181 | 93.44583
985.4465 | 96.67249 | 985.4465 | 92.46517
987.375 | 95.97291 | 987.375 | 91.19559
989.3035 | 95.08163 | 989.3035 | 89.64892
991.2319 | 94.05132 | 991.2319 | 87.98219
993.1604 | 93.05687 | 993.1604 | 86.55707
995.0889 | 92.42749 | 995.0889 | 85.89075
997.0173 | 92.44995 | 997.0173 | 86.3553
998.9458 | 93.15694 | 998.9458 | 87.86223
1000.874 | 94.27865 | 1000.874 | 89.83607
1002.803 | 95.41077 | 1002.803 | 91.68487
1004.731 | 96.27868 | 1004.731 | 93.1105
1006.66 | 96.87254 | 1006.66 | 94.09927
1008.588 | 97.28333 | 1008.588 | 94.75447
1010.517 | 97.56699 | 1010.517 | 95.2021
1012.445 | 97.74218 | 1012.445 | 95.51313
1014.374 | 97.81783 | 1014.374 | 95.65015
1016.302 | 97.83788 | 1016.302 | 95.64789
1018.23 | 97.89373 | 1018.23 | 95.73589
1020.159 | 98.02225 | 1020.159 | 95.9483
1022.087 | 98.1334 | 1022.087 | 96.09892
1024.016 | 98.18783 | 1024.016 | 96.17541
1025.944 | 98.24892 | 1025.944 | 96.26331
1027.873 | 98.35606 | 1027.873 | 96.38796
1029.801 | 98.44145 | 1029.801 | 96.49303
1031.73 | 98.49279 | 1031.73 | 96.54837
1033.658 | 98.5057 | 1033.658 | 96.55047
1035.587 | 98.52126 | 1035.587 | 96.52346
1037.515 | 98.54736 | 1037.515 | 96.49331
1039.444 | 98.574 | 1039.444 | 96.494
1041.372 | 98.6021 | 1041.372 | 96.50679
1043.301 | 98.63206 | 1043.301 | 96.52382
1045.229 | 98.65971 | 1045.229 | 96.53971
1047.157 | 98.70338 | 1047.157 | 96.54027
1049.086 | 98.72144 | 1049.086 | 96.5367
1051.014 | 98.75277 | 1051.014 | 96.53292
1052.943 | 98.77243 | 1052.943 | 96.50363
1054.871 | 98.77337 | 1054.871 | 96.45866
1056.8 | 98.76318 | 1056.8 | 96.31128
1058.728 | 98.75475 | 1058.728 | 96.03919
1060.657 | 98.76095 | 1060.657 | 95.98447
1062.585 | 98.77818 | 1062.585 | 96.37251
1064.514 | 98.77514 | 1064.514 | 96.78252
1066.442 | 98.75977 | 1066.442 | 96.97722
1068.371 | 98.73169 | 1068.371 | 97.05029
1070.299 | 98.70176 | 1070.299 | 97.09676
1072.228 | 98.7038 | 1072.228 | 97.1144
1074.156 | 98.72169 | 1074.156 | 97.12067
1076.084 | 98.73229 | 1076.084 | 97.15267
1078.013 | 98.70402 | 1078.013 | 97.158
1079.941 | 98.66754 | 1079.941 | 97.12261
1081.87 | 98.59545 | 1081.87 | 97.06094
1083.798 | 98.44028 | 1083.798 | 96.93921
1085.727 | 98.09142 | 1085.727 | 96.67593
1087.655 | 97.52316 | 1087.655 | 96.24586
1089.584 | 96.88375 | 1089.584 | 95.75464
1091.512 | 96.70202 | 1091.512 | 95.72032
1093.441 | 97.12408 | 1093.441 | 96.20858
1095.369 | 97.76274 | 1095.369 | 96.73174
1097.298 | 98.20182 | 1097.298 | 96.95598
1099.226 | 98.40304 | 1099.226 | 97.01691
1101.155 | 98.43561 | 1101.155 | 96.99297
1103.083 | 98.40929 | 1103.083 | 96.93655
1105.011 | 98.35285 | 1105.011 | 96.84865
1106.94 | 98.29773 | 1106.94 | 96.74423
1108.868 | 98.25011 | 1108.868 | 96.64013
1110.797 | 98.18333 | 1110.797 | 96.56543
1112.725 | 98.09461 | 1112.725 | 96.49685
1114.654 | 98.01634 | 1114.654 | 96.40277
1116.582 | 97.94181 | 1116.582 | 96.25526
1118.511 | 97.8671 | 1118.511 | 96.09797
1120.439 | 97.7989 | 1120.439 | 95.93279
1122.368 | 97.73983 | 1122.368 | 95.74345
1124.296 | 97.68033 | 1124.296 | 95.52666
1126.225 | 97.57147 | 1126.225 | 95.28118
1128.153 | 97.42063 | 1128.153 | 95
1130.082 | 97.22382 | 1130.082 | 94.66351
1132.01 | 96.96774 | 1132.01 | 94.22863
1133.938 | 96.64925 | 1133.938 | 93.61437
1135.867 | 96.23525 | 1135.867 | 92.71717
1137.795 | 95.59391 | 1137.795 | 91.36942
1139.724 | 94.45845 | 1139.724 | 89.15503
1141.652 | 92.1813 | 1141.652 | 84.97625
1143.581 | 88.16315 | 1143.581 | 78.14273
1145.509 | 84.04689 | 1145.509 | 72.2822
1147.438 | 83.42745 | 1147.438 | 72.99469
1149.366 | 87.00771 | 1149.366 | 79.88992
1151.295 | 91.28246 | 1151.295 | 86.67448
1153.223 | 94.05743 | 1153.223 | 90.91448
1155.152 | 95.59013 | 1155.152 | 93.39551
1157.08 | 96.35421 | 1157.08 | 94.70773
1159.009 | 96.7009 | 1159.009 | 95.36206
1160.937 | 96.84984 | 1160.937 | 95.63496
1162.865 | 96.93464 | 1162.865 | 95.6949
1164.794 | 96.98112 | 1164.794 | 95.61713
1166.722 | 96.99342 | 1166.722 | 95.43818
1168.651 | 96.91516 | 1168.651 | 95.07948
1170.579 | 96.68593 | 1170.579 | 94.47122
1172.508 | 96.28986 | 1172.508 | 93.54467
1174.436 | 95.69211 | 1174.436 | 92.19005
1176.365 | 94.85768 | 1176.365 | 90.33436
1178.293 | 93.98864 | 1178.293 | 88.49547
1180.222 | 93.71518 | 1180.222 | 88.0434
1182.15 | 94.4371 | 1182.15 | 89.56085
1184.079 | 95.68948 | 1184.079 | 91.84606
1186.007 | 96.80084 | 1186.007 | 93.7343
1187.936 | 97.558 | 1187.936 | 94.98792
1189.864 | 98.01656 | 1189.864 | 95.74203
1191.792 | 98.27934 | 1191.792 | 96.16679
1193.721 | 98.41954 | 1193.721 | 96.39613
1195.649 | 98.51414 | 1195.649 | 96.54784
1197.578 | 98.57228 | 1197.578 | 96.66359
1199.506 | 98.61957 | 1199.506 | 96.7456
1201.435 | 98.67281 | 1201.435 | 96.79021
1203.363 | 98.73783 | 1203.363 | 96.82985
1205.292 | 98.79032 | 1205.292 | 96.86934
1207.22 | 98.832 | 1207.22 | 96.90663
1209.149 | 98.84756 | 1209.149 | 96.91463
1211.077 | 98.86557 | 1211.077 | 96.92028
1213.006 | 98.88106 | 1213.006 | 96.89999
1214.934 | 98.8933 | 1214.934 | 96.87265
1216.863 | 98.87969 | 1216.863 | 96.83351
1218.791 | 98.87809 | 1218.791 | 96.80173
1220.719 | 98.88432 | 1220.719 | 96.74463
1222.648 | 98.87777 | 1222.648 | 96.68542
1224.576 | 98.85546 | 1224.576 | 96.63125
1226.505 | 98.83235 | 1226.505 | 96.58036
1228.433 | 98.79966 | 1228.433 | 96.51419
1230.362 | 98.7692 | 1230.362 | 96.44688
1232.29 | 98.75533 | 1232.29 | 96.38931
1234.219 | 98.74249 | 1234.219 | 96.33203
1236.147 | 98.71494 | 1236.147 | 96.25468
1238.076 | 98.65379 | 1238.076 | 96.16405
1240.004 | 98.59179 | 1240.004 | 96.07298
1241.933 | 98.54769 | 1241.933 | 96.00679
1243.861 | 98.53887 | 1243.861 | 95.97382
1245.79 | 98.54412 | 1245.79 | 95.92155
1247.718 | 98.5481 | 1247.718 | 95.84261
1249.646 | 98.53808 | 1249.646 | 95.73624
1251.575 | 98.51563 | 1251.575 | 95.61283
1253.503 | 98.45056 | 1253.503 | 95.43149
1255.432 | 98.34763 | 1255.432 | 95.15356
1257.36 | 98.19493 | 1257.36 | 94.74999
1259.289 | 97.97655 | 1259.289 | 94.17682
1261.217 | 97.63914 | 1261.217 | 93.30361
1263.146 | 97.09373 | 1263.146 | 91.94071
1265.074 | 96.23499 | 1265.074 | 90.03331
1267.003 | 95.28279 | 1267.003 | 88.25029
1268.931 | 94.78378 | 1268.931 | 87.73824
1270.86 | 95.08221 | 1270.86 | 88.84332
1272.788 | 95.76855 | 1272.788 | 90.45809
1274.717 | 96.27071 | 1274.717 | 91.57735
1276.645 | 96.51273 | 1276.645 | 92.16866
1278.573 | 96.64445 | 1278.573 | 92.50691
1280.502 | 96.76837 | 1280.502 | 92.75513
1282.43 | 96.91799 | 1282.43 | 92.95905
1284.359 | 97.07018 | 1284.359 | 93.09143
1286.287 | 97.19961 | 1286.287 | 93.11866
1288.216 | 97.29434 | 1288.216 | 93.01826
1290.144 | 97.31769 | 1290.144 | 92.76714
1292.073 | 97.25546 | 1292.073 | 92.35055
1294.001 | 97.10382 | 1294.001 | 91.81081
1295.93 | 96.9572 | 1295.93 | 91.31276
1297.858 | 96.80976 | 1297.858 | 90.80224
1299.787 | 96.53873 | 1299.787 | 89.98573
1301.715 | 96.07352 | 1301.715 | 88.76144
1303.644 | 95.3761 | 1303.644 | 87.08841
1305.572 | 94.31271 | 1305.572 | 84.80502
1307.5 | 92.83207 | 1307.5 | 82.03761
1309.429 | 91.45358 | 1309.429 | 79.99433
1311.357 | 91.10823 | 1311.357 | 80.19234
1313.286 | 92.36355 | 1313.286 | 82.90972
1315.214 | 94.30412 | 1315.214 | 86.14974
1317.143 | 95.78456 | 1317.143 | 88.27341
1319.071 | 96.59848 | 1319.071 | 89.27974
1321 | 96.9603 | 1321 | 89.66199
1322.928 | 97.12552 | 1322.928 | 89.76656
1324.857 | 97.21939 | 1324.857 | 89.67834
1326.785 | 97.28236 | 1326.785 | 89.43204
1328.714 | 97.30718 | 1328.714 | 89.06456
1330.642 | 97.31347 | 1330.642 | 88.62405
1332.571 | 97.29769 | 1332.571 | 88.11158
1334.499 | 97.2663 | 1334.499 | 87.57785
1336.427 | 97.22025 | 1336.427 | 87.05885
1338.356 | 97.18523 | 1338.356 | 86.55321
1340.284 | 97.14518 | 1340.284 | 86.00485
1342.213 | 97.05817 | 1342.213 | 85.39426
1344.141 | 96.96195 | 1344.141 | 84.75865
1346.07 | 96.90463 | 1346.07 | 84.21139
1347.998 | 96.88528 | 1347.998 | 83.71354
1349.927 | 96.85329 | 1349.927 | 83.16473
1351.855 | 96.79794 | 1351.855 | 82.61256
1353.784 | 96.76504 | 1353.784 | 82.18383
1355.712 | 96.76891 | 1355.712 | 81.87109
1357.641 | 96.74354 | 1357.641 | 81.56532
1359.569 | 96.67622 | 1359.569 | 81.24444
1361.498 | 96.60868 | 1361.498 | 80.97852
1363.426 | 96.58875 | 1363.426 | 80.81547
1365.354 | 96.55103 | 1365.354 | 80.69613
1367.283 | 96.52049 | 1367.283 | 80.61476
1369.211 | 96.49512 | 1369.211 | 80.59148
1371.14 | 96.4509 | 1371.14 | 80.5787
1373.068 | 96.35961 | 1373.068 | 80.53396
1374.997 | 96.23658 | 1374.997 | 80.47039
1376.925 | 96.00658 | 1376.925 | 80.34058
1378.854 | 95.63321 | 1378.854 | 80.01683
1380.782 | 95.02092 | 1380.782 | 79.42915
1382.711 | 94.601 | 1382.711 | 79.34299
1384.639 | 94.8182 | 1384.639 | 80.26842
1386.568 | 95.28929 | 1386.568 | 81.34395
1388.496 | 95.46291 | 1388.496 | 81.91538
1390.425 | 95.34035 | 1390.425 | 82.09649
1392.353 | 95.13826 | 1392.353 | 82.17065
1394.281 | 94.92279 | 1394.281 | 82.24623
1396.21 | 94.68246 | 1396.21 | 82.30665
1398.138 | 94.41617 | 1398.138 | 82.32249
1400.067 | 94.09937 | 1400.067 | 82.28533
1401.995 | 93.71626 | 1401.995 | 82.12895
1403.924 | 93.29962 | 1403.924 | 81.86417
1405.852 | 92.82131 | 1405.852 | 81.50941
1407.781 | 92.27142 | 1407.781 | 81.03228
1409.709 | 91.65039 | 1409.709 | 80.42756
1411.638 | 90.97344 | 1411.638 | 79.74239
1413.566 | 90.27844 | 1413.566 | 79.06284
1415.495 | 89.61568 | 1415.495 | 78.46729
1417.423 | 89.12357 | 1417.423 | 78.06252
1419.352 | 88.92822 | 1419.352 | 77.86449
1421.28 | 88.7336 | 1421.28 | 77.72842
1423.208 | 88.56019 | 1423.208 | 77.60287
1425.137 | 88.51267 | 1425.137 | 77.57529
1427.065 | 88.42497 | 1427.065 | 77.57783
1428.994 | 88.46286 | 1428.994 | 77.63043
1430.922 | 88.62772 | 1430.922 | 77.70177
1432.851 | 88.71856 | 1432.851 | 77.70068
1434.779 | 88.77707 | 1434.779 | 77.64674
1436.708 | 89.16356 | 1436.708 | 77.65916
1438.636 | 89.45248 | 1438.636 | 77.59895
1440.565 | 89.53302 | 1440.565 | 77.39924
1442.493 | 89.57346 | 1442.493 | 77.1369
1444.422 | 89.52496 | 1444.422 | 76.84978
1446.35 | 89.42937 | 1446.35 | 76.58958
1448.279 | 89.37835 | 1448.279 | 76.36731
1450.207 | 89.25923 | 1450.207 | 76.18266
1452.135 | 89.02628 | 1452.135 | 75.96967
1454.064 | 88.69964 | 1454.064 | 75.78506
1455.992 | 88.43591 | 1455.992 | 75.63405
1457.921 | 88.39958 | 1457.921 | 75.63193
1459.849 | 88.16975 | 1459.849 | 75.76121
1461.778 | 88.13455 | 1461.778 | 76.36436
1463.706 | 88.66904 | 1463.706 | 77.55615
1465.635 | 89.66011 | 1465.635 | 78.93372
1467.563 | 90.14654 | 1467.563 | 79.66751
1469.492 | 90.20947 | 1469.492 | 79.9523
1471.42 | 90.2566 | 1471.42 | 80.16426
1473.349 | 90.59985 | 1473.349 | 80.58724
1475.277 | 90.87128 | 1475.277 | 81.07347
1477.206 | 91.21339 | 1477.206 | 81.72779
1479.134 | 91.6307 | 1479.134 | 82.58445
1481.063 | 92.26149 | 1481.063 | 83.73074
1482.991 | 92.97858 | 1482.991 | 84.96803
1484.919 | 93.52678 | 1484.919 | 85.98581
1486.848 | 93.94396 | 1486.848 | 86.77801
1488.776 | 94.31561 | 1488.776 | 87.39398
1490.705 | 94.52504 | 1490.705 | 87.76453
1492.633 | 94.3922 | 1492.633 | 87.74433
1494.562 | 93.96991 | 1494.562 | 87.26669
1496.49 | 93.3812 | 1496.49 | 86.57146
1498.419 | 93.00292 | 1498.419 | 86.3056
1500.347 | 93.03217 | 1500.347 | 86.61492
1502.276 | 93.19971 | 1502.276 | 87.12219
1504.204 | 93.30343 | 1504.204 | 87.62434
1506.133 | 93.69439 | 1506.133 | 88.34296
1508.061 | 94.48164 | 1508.061 | 89.31879
1509.99 | 94.80688 | 1509.99 | 90.00648
1511.918 | 95.05235 | 1511.918 | 90.55559
1513.846 | 95.21763 | 1513.846 | 90.97317
1515.775 | 95.33567 | 1515.775 | 91.2906
1517.703 | 95.47288 | 1517.703 | 91.61684
1519.632 | 95.51244 | 1519.632 | 91.85168
1521.56 | 95.63628 | 1521.56 | 92.07104
1523.489 | 95.67059 | 1523.489 | 92.21748
1525.417 | 95.67143 | 1525.417 | 92.33512
1527.346 | 95.68999 | 1527.346 | 92.45546
1529.274 | 95.65121 | 1529.274 | 92.5502
1531.203 | 95.53042 | 1531.203 | 92.59295
1533.131 | 95.49648 | 1533.131 | 92.67416
1535.06 | 95.43422 | 1535.06 | 92.76786
1536.988 | 95.27896 | 1536.988 | 92.86439
1538.917 | 95.15206 | 1538.917 | 92.90519
1540.845 | 95.19738 | 1540.845 | 92.9388
1542.773 | 95.15266 | 1542.773 | 92.92956
1544.702 | 95.15079 | 1544.702 | 92.95579
1546.63 | 95.10377 | 1546.63 | 92.9828
1548.559 | 95.05457 | 1548.559 | 92.9893
1550.487 | 95.0183 | 1550.487 | 92.99976
1552.416 | 94.94794 | 1552.416 | 93.01477
1554.344 | 94.8521 | 1554.344 | 92.99298
1556.273 | 94.68886 | 1556.273 | 92.98293
1558.201 | 94.64798 | 1558.201 | 92.93694
1560.13 | 94.83373 | 1560.13 | 92.8861
1562.058 | 94.70245 | 1562.058 | 92.73557
1563.987 | 94.58891 | 1563.987 | 92.59439
1565.915 | 94.43457 | 1565.915 | 92.4656
1567.844 | 94.27045 | 1567.844 | 92.34653
1569.772 | 94.20142 | 1569.772 | 92.19997
1571.7 | 94.06102 | 1571.7 | 92.0298
1573.629 | 93.85835 | 1573.629 | 91.89111
1575.557 | 93.78246 | 1575.557 | 91.65489
1577.486 | 93.73484 | 1577.486 | 91.33022
1579.414 | 93.59384 | 1579.414 | 91.03123
1581.343 | 93.49019 | 1581.343 | 90.75461
1583.271 | 93.43797 | 1583.271 | 90.49409
1585.2 | 93.43467 | 1585.2 | 90.28902
1587.128 | 93.44517 | 1587.128 | 90.11041
1589.057 | 93.47402 | 1589.057 | 89.98601
1590.985 | 93.52147 | 1590.985 | 89.91067
1592.914 | 93.5842 | 1592.914 | 89.90989
1594.842 | 93.68077 | 1594.842 | 89.95533
1596.771 | 93.81053 | 1596.771 | 90.07896
1598.699 | 93.92858 | 1598.699 | 90.22445
1600.627 | 94.04757 | 1600.627 | 90.37386
1602.556 | 94.1551 | 1602.556 | 90.48236
1604.484 | 94.22031 | 1604.484 | 90.53874
1606.413 | 94.21417 | 1606.413 | 90.50343
1608.341 | 94.156 | 1608.341 | 90.39485
1610.27 | 94.10944 | 1610.27 | 90.32833
1612.198 | 94.14944 | 1612.198 | 90.47741
1614.127 | 94.26759 | 1614.127 | 90.84144
1616.055 | 94.59132 | 1616.055 | 91.28754
1617.984 | 94.94719 | 1617.984 | 91.62114
1619.912 | 94.96714 | 1619.912 | 91.71874
1621.841 | 94.92254 | 1621.841 | 91.73936
1623.769 | 94.91184 | 1623.769 | 91.73223
1625.698 | 94.88592 | 1625.698 | 91.75938
1627.626 | 94.9604 | 1627.626 | 91.95364
1629.554 | 95.15916 | 1629.554 | 92.34858
1631.483 | 95.34285 | 1631.483 | 92.80099
1633.411 | 95.48834 | 1633.411 | 93.25416
1635.34 | 95.78978 | 1635.34 | 93.71776
1637.268 | 96.1396 | 1637.268 | 94.1668
1639.197 | 96.2747 | 1639.197 | 94.44233
1641.125 | 96.39978 | 1641.125 | 94.70499
1643.054 | 96.47295 | 1643.054 | 94.93997
1644.982 | 96.54401 | 1644.982 | 95.13564
1646.911 | 96.75945 | 1646.911 | 95.30742
1648.839 | 96.90305 | 1648.839 | 95.5332
1650.768 | 96.90021 | 1650.768 | 95.75282
1652.696 | 97.07832 | 1652.696 | 95.88861
1654.625 | 97.34196 | 1654.625 | 95.96972
1656.553 | 97.44683 | 1656.553 | 95.98832
1658.481 | 97.51674 | 1658.481 | 96.02846
1660.41 | 97.5658 | 1660.41 | 96.09627
1662.338 | 97.66182 | 1662.338 | 96.16608
1664.267 | 97.77154 | 1664.267 | 96.2297
1666.195 | 97.8175 | 1666.195 | 96.2727
1668.124 | 97.86358 | 1668.124 | 96.32922
1670.052 | 97.9975 | 1670.052 | 96.42748
1671.981 | 98.10507 | 1671.981 | 96.54484
1673.909 | 98.19695 | 1673.909 | 96.64716
1675.838 | 98.3306 | 1675.838 | 96.75488
1677.766 | 98.44292 | 1677.766 | 96.87363
1679.695 | 98.5217 | 1679.695 | 96.99199
1681.623 | 98.55518 | 1681.623 | 97.17023
1683.552 | 98.67953 | 1683.552 | 97.36534
1685.48 | 98.84893 | 1685.48 | 97.53456
1687.408 | 98.93263 | 1687.408 | 97.61845
1689.337 | 99.03992 | 1689.337 | 97.75224
1691.265 | 99.11089 | 1691.265 | 97.899
1693.194 | 99.15687 | 1693.194 | 98.0721
1695.122 | 99.16581 | 1695.122 | 98.14752
1697.051 | 99.1829 | 1697.051 | 98.18649
1698.979 | 99.19485 | 1698.979 | 98.23039
1700.908 | 99.26783 | 1700.908 | 98.30022
1702.836 | 99.35526 | 1702.836 | 98.38367
1704.765 | 99.45142 | 1704.765 | 98.48899
1706.693 | 99.54172 | 1706.693 | 98.59413
1708.622 | 99.62882 | 1708.622 | 98.68205
1710.55 | 99.67009 | 1710.55 | 98.73248
1712.479 | 99.68064 | 1712.479 | 98.77557
1714.407 | 99.67979 | 1714.407 | 98.8299
1716.335 | 99.69891 | 1716.335 | 98.88806
1718.264 | 99.7109 | 1718.264 | 98.90607
1720.192 | 99.73736 | 1720.192 | 98.93046
1722.121 | 99.80738 | 1722.121 | 98.96294
1724.049 | 99.83774 | 1724.049 | 98.97855
1725.978 | 99.85394 | 1725.978 | 98.99019
1727.906 | 99.85464 | 1727.906 | 98.98103
1729.835 | 99.85679 | 1729.835 | 98.988
1731.763 | 99.88085 | 1731.763 | 99.03944
1733.692 | 99.92686 | 1733.692 | 99.06318
1735.62 | 99.92627 | 1735.62 | 99.08808
1737.549 | 99.96657 | 1737.549 | 99.12794
1739.477 | 100.0021 | 1739.477 | 99.15273
1741.406 | 100.027 | 1741.406 | 99.18828
1743.334 | 100.0539 | 1743.334 | 99.1954
1745.262 | 100.085 | 1745.262 | 99.21478
1747.191 | 100.0782 | 1747.191 | 99.22453
1749.119 | 100.0753 | 1749.119 | 99.25188
1751.048 | 100.0988 | 1751.048 | 99.25442
1752.976 | 100.1326 | 1752.976 | 99.23514
1754.905 | 100.1652 | 1754.905 | 99.22187
1756.833 | 100.183 | 1756.833 | 99.22438
1758.762 | 100.1808 | 1758.762 | 99.23886
1760.69 | 100.196 | 1760.69 | 99.27336
1762.619 | 100.198 | 1762.619 | 99.30134
1764.547 | 100.2082 | 1764.547 | 99.32672
1766.476 | 100.2122 | 1766.476 | 99.33184
1768.404 | 100.2021 | 1768.404 | 99.34109
1770.333 | 100.2031 | 1770.333 | 99.36861
1772.261 | 100.2253 | 1772.261 | 99.38474
1774.189 | 100.2591 | 1774.189 | 99.42429
1776.118 | 100.3055 | 1776.118 | 99.46642
1778.046 | 100.3249 | 1778.046 | 99.49263
1779.975 | 100.3327 | 1779.975 | 99.49274
1781.903 | 100.3437 | 1781.903 | 99.50284
1783.832 | 100.3587 | 1783.832 | 99.50824
1785.76 | 100.3777 | 1785.76 | 99.52954
1787.689 | 100.3858 | 1787.689 | 99.54722
1789.617 | 100.3807 | 1789.617 | 99.56876
1791.546 | 100.3614 | 1791.546 | 99.58573
1793.474 | 100.356 | 1793.474 | 99.59395
1795.403 | 100.3777 | 1795.403 | 99.58427
1797.331 | 100.4101 | 1797.331 | 99.59196
1799.26 | 100.4188 | 1799.26 | 99.59005
1801.188 | 100.4218 | 1801.188 | 99.60101
1803.116 | 100.4065 | 1803.116 | 99.60818
1805.045 | 100.4155 | 1805.045 | 99.61717
1806.973 | 100.414 | 1806.973 | 99.62257
1808.902 | 100.4185 | 1808.902 | 99.64934
1810.83 | 100.4221 | 1810.83 | 99.67429
1812.759 | 100.4252 | 1812.759 | 99.69795
1814.687 | 100.4415 | 1814.687 | 99.69666
1816.616 | 100.4745 | 1816.616 | 99.69582
1818.544 | 100.4799 | 1818.544 | 99.69865
1820.473 | 100.4669 | 1820.473 | 99.69305
1822.401 | 100.451 | 1822.401 | 99.68181
1824.33 | 100.4372 | 1824.33 | 99.67621
1826.258 | 100.4172 | 1826.258 | 99.68942
1828.187 | 100.4235 | 1828.187 | 99.69128
1830.115 | 100.4435 | 1830.115 | 99.68671
1832.043 | 100.4481 | 1832.043 | 99.70683
1833.972 | 100.4599 | 1833.972 | 99.72488
1835.9 | 100.4618 | 1835.9 | 99.72233
1837.829 | 100.4678 | 1837.829 | 99.71971
1839.757 | 100.4629 | 1839.757 | 99.70748
1841.686 | 100.4636 | 1841.686 | 99.70396
1843.614 | 100.4535 | 1843.614 | 99.68562
1845.543 | 100.4488 | 1845.543 | 99.67953
1847.471 | 100.463 | 1847.471 | 99.69028
1849.4 | 100.4745 | 1849.4 | 99.70448
1851.328 | 100.4688 | 1851.328 | 99.7068
1853.257 | 100.4723 | 1853.257 | 99.71952
1855.185 | 100.4632 | 1855.185 | 99.71103
1857.114 | 100.4577 | 1857.114 | 99.70827
1859.042 | 100.4479 | 1859.042 | 99.71875
1860.97 | 100.4633 | 1860.97 | 99.73432
1862.899 | 100.4851 | 1862.899 | 99.72323
1864.827 | 100.4966 | 1864.827 | 99.70844
1866.756 | 100.4694 | 1866.756 | 99.68901
1868.684 | 100.4534 | 1868.684 | 99.68686
1870.613 | 100.4579 | 1870.613 | 99.68964
1872.541 | 100.4753 | 1872.541 | 99.6895
1874.47 | 100.4736 | 1874.47 | 99.69863
1876.398 | 100.4656 | 1876.398 | 99.7238
1878.327 | 100.4575 | 1878.327 | 99.72639
1880.255 | 100.4331 | 1880.255 | 99.70361
1882.184 | 100.4173 | 1882.184 | 99.66732
1884.112 | 100.424 | 1884.112 | 99.6343
1886.041 | 100.446 | 1886.041 | 99.6656
1887.969 | 100.4632 | 1887.969 | 99.72056
1889.897 | 100.4716 | 1889.897 | 99.76852
1891.826 | 100.4744 | 1891.826 | 99.78337
1893.754 | 100.5064 | 1893.754 | 99.77343
1895.683 | 100.5199 | 1895.683 | 99.75893
1897.611 | 100.5234 | 1897.611 | 99.76582
1899.54 | 100.5279 | 1899.54 | 99.77714
1901.468 | 100.5376 | 1901.468 | 99.77818
1903.397 | 100.5248 | 1903.397 | 99.7547
1905.325 | 100.5213 | 1905.325 | 99.74128
1907.254 | 100.5393 | 1907.254 | 99.73731
1909.182 | 100.5699 | 1909.182 | 99.7569
1911.111 | 100.5412 | 1911.111 | 99.77729
1913.039 | 100.5015 | 1913.039 | 99.78526
1914.968 | 100.477 | 1914.968 | 99.75209
1916.896 | 100.5062 | 1916.896 | 99.7445
1918.824 | 100.4927 | 1918.824 | 99.73954
1920.753 | 100.4697 | 1920.753 | 99.71783
1922.681 | 100.4735 | 1922.681 | 99.70467
1924.61 | 100.4887 | 1924.61 | 99.74082
1926.538 | 100.5098 | 1926.538 | 99.78525
1928.467 | 100.5242 | 1928.467 | 99.82022
1930.395 | 100.5079 | 1930.395 | 99.79932
1932.324 | 100.5076 | 1932.324 | 99.75918
1934.252 | 100.5501 | 1934.252 | 99.76527
1936.181 | 100.5819 | 1936.181 | 99.7915
1938.109 | 100.5928 | 1938.109 | 99.78442
1940.038 | 100.5795 | 1940.038 | 99.75449
1941.966 | 100.5817 | 1941.966 | 99.74842
1943.895 | 100.5405 | 1943.895 | 99.76593
1945.823 | 100.5141 | 1945.823 | 99.7942
1947.751 | 100.5367 | 1947.751 | 99.82914
1949.68 | 100.5982 | 1949.68 | 99.86528
1951.608 | 100.608 | 1951.608 | 99.83652
1953.537 | 100.5528 | 1953.537 | 99.81554
1955.465 | 100.5032 | 1955.465 | 99.82767
1957.394 | 100.5308 | 1957.394 | 99.86
1959.322 | 100.559 | 1959.322 | 99.85096
1961.251 | 100.5592 | 1961.251 | 99.87804
1963.179 | 100.5584 | 1963.179 | 99.91345
1965.108 | 100.6452 | 1965.108 | 99.90582
1967.036 | 100.668 | 1967.036 | 99.8737
1968.965 | 100.6598 | 1968.965 | 99.91038
1970.893 | 100.7103 | 1970.893 | 99.95699
1972.822 | 100.7205 | 1972.822 | 100.0431
1974.75 | 100.6563 | 1974.75 | 100.0112
1976.678 | 100.6461 | 1976.678 | 99.92908
1978.607 | 100.5672 | 1978.607 | 99.8187
1980.535 | 100.5571 | 1980.535 | 99.76913
1982.464 | 100.6319 | 1982.464 | 99.78534
1984.392 | 100.6975 | 1984.392 | 99.83181
1986.321 | 100.7251 | 1986.321 | 99.83727
1988.249 | 100.6911 | 1988.249 | 99.81487
1990.178 | 100.6917 | 1990.178 | 99.90048
1992.106 | 100.7212 | 1992.106 | 100.0511
1994.035 | 100.6728 | 1994.035 | 100.0431
1995.963 | 100.5858 | 1995.963 | 99.95238
1997.892 | 100.5969 | 1997.892 | 99.89453
1999.82 | 100.6253 | 1999.82 | 99.83835
2001.749 | 100.6313 | 2001.749 | 99.85307
2003.677 | 100.6004 | 2003.677 | 99.87044
2005.605 | 100.6211 | 2005.605 | 99.8897
2007.534 | 100.647 | 2007.534 | 99.88236
2009.462 | 100.6803 | 2009.462 | 99.86416
2011.391 | 100.6995 | 2011.391 | 99.80656
2013.319 | 100.6359 | 2013.319 | 99.76362
2015.248 | 100.5277 | 2015.248 | 99.70588
2017.176 | 100.4888 | 2017.176 | 99.70859
2019.105 | 100.4789 | 2019.105 | 99.74698
2021.033 | 100.546 | 2021.033 | 99.77338
2022.962 | 100.5591 | 2022.962 | 99.80454
2024.89 | 100.5478 | 2024.89 | 99.83221
2026.819 | 100.5716 | 2026.819 | 99.70867
2028.747 | 100.5961 | 2028.747 | 99.66003
2030.676 | 100.5603 | 2030.676 | 99.68372
2032.604 | 100.5432 | 2032.604 | 99.67757
2034.532 | 100.5123 | 2034.532 | 99.66046
2036.461 | 100.459 | 2036.461 | 99.68556
2038.389 | 100.4403 | 2038.389 | 99.6696
2040.318 | 100.4557 | 2040.318 | 99.6233
2042.246 | 100.4351 | 2042.246 | 99.6262
2044.175 | 100.3862 | 2044.175 | 99.67186
2046.103 | 100.412 | 2046.103 | 99.66619
2048.032 | 100.4593 | 2048.032 | 99.60916
2049.96 | 100.4464 | 2049.96 | 99.57338
2051.889 | 100.4265 | 2051.889 | 99.57092
2053.817 | 100.4591 | 2053.817 | 99.60809
2055.746 | 100.4748 | 2055.746 | 99.64355
2057.674 | 100.4765 | 2057.674 | 99.64887
2059.603 | 100.4691 | 2059.603 | 99.6104
2061.531 | 100.4454 | 2061.531 | 99.60796
2063.459 | 100.4129 | 2063.459 | 99.61661
2065.388 | 100.3972 | 2065.388 | 99.61018
2067.316 | 100.407 | 2067.316 | 99.58394
2069.245 | 100.4322 | 2069.245 | 99.59397
2071.173 | 100.4292 | 2071.173 | 99.60372
2073.102 | 100.4483 | 2073.102 | 99.61028
2075.03 | 100.4508 | 2075.03 | 99.58214
2076.959 | 100.4474 | 2076.959 | 99.57167
2078.887 | 100.4491 | 2078.887 | 99.58607
2080.816 | 100.4332 | 2080.816 | 99.61358
2082.744 | 100.3843 | 2082.744 | 99.58322
2084.673 | 100.3734 | 2084.673 | 99.54159
2086.601 | 100.3911 | 2086.601 | 99.53888
2088.53 | 100.4039 | 2088.53 | 99.5658
2090.458 | 100.4195 | 2090.458 | 99.60027
2092.386 | 100.4669 | 2092.386 | 99.64291
2094.315 | 100.4918 | 2094.315 | 99.66559
2096.243 | 100.4645 | 2096.243 | 99.62438
2098.172 | 100.4271 | 2098.172 | 99.55534
2100.1 | 100.4085 | 2100.1 | 99.53964
2102.029 | 100.4431 | 2102.029 | 99.57108
2103.957 | 100.4632 | 2103.957 | 99.59008
2105.886 | 100.4286 | 2105.886 | 99.56232
2107.814 | 100.403 | 2107.814 | 99.50304
2109.743 | 100.4188 | 2109.743 | 99.50724
2111.671 | 100.4232 | 2111.671 | 99.51959
2113.6 | 100.4233 | 2113.6 | 99.50054
2115.528 | 100.4117 | 2115.528 | 99.48677
2117.457 | 100.4234 | 2117.457 | 99.52464
2119.385 | 100.4529 | 2119.385 | 99.57762
2121.313 | 100.4851 | 2121.313 | 99.5814
2123.242 | 100.4733 | 2123.242 | 99.5471
2125.17 | 100.4693 | 2125.17 | 99.54588
2127.099 | 100.5127 | 2127.099 | 99.55956
2129.027 | 100.5431 | 2129.027 | 99.60662
2130.956 | 100.5471 | 2130.956 | 99.65128
2132.884 | 100.5658 | 2132.884 | 99.67352
2134.813 | 100.5532 | 2134.813 | 99.65836
2136.741 | 100.5513 | 2136.741 | 99.63644
2138.67 | 100.5345 | 2138.67 | 99.56955
2140.598 | 100.5035 | 2140.598 | 99.50344
2142.527 | 100.4881 | 2142.527 | 99.47706
2144.455 | 100.4781 | 2144.455 | 99.50084
2146.384 | 100.4721 | 2146.384 | 99.52543
2148.312 | 100.478 | 2148.312 | 99.52423
2150.24 | 100.5234 | 2150.24 | 99.54492
2152.169 | 100.5852 | 2152.169 | 99.57861
2154.097 | 100.6449 | 2154.097 | 99.62536
2156.026 | 100.6618 | 2156.026 | 99.61421
2157.954 | 100.5643 | 2157.954 | 99.43189
2159.883 | 100.3191 | 2159.883 | 99.10896
2161.811 | 100.241 | 2161.811 | 98.9203
2163.74 | 100.2944 | 2163.74 | 98.88883
2165.668 | 100.323 | 2165.668 | 98.91157
2167.597 | 100.347 | 2167.597 | 98.92293
2169.525 | 100.3752 | 2169.525 | 98.95389
2171.454 | 100.3501 | 2171.454 | 98.99932
2173.382 | 100.3469 | 2173.382 | 99.0851
2175.311 | 100.3843 | 2175.311 | 99.12602
2177.239 | 100.3605 | 2177.239 | 99.1469
2179.167 | 100.2898 | 2179.167 | 99.15099
2181.096 | 100.2834 | 2181.096 | 99.13633
2183.024 | 100.26 | 2183.024 | 99.12331
2184.953 | 100.1929 | 2184.953 | 99.13781
2186.881 | 100.1723 | 2186.881 | 99.15966
2188.81 | 100.2114 | 2188.81 | 99.22307
2190.738 | 100.2364 | 2190.738 | 99.26759
2192.667 | 100.2405 | 2192.667 | 99.26986
2194.595 | 100.2385 | 2194.595 | 99.27869
2196.524 | 100.2545 | 2196.524 | 99.28561
2198.452 | 100.2765 | 2198.452 | 99.24335
2200.381 | 100.2721 | 2200.381 | 99.20782
2202.309 | 100.2598 | 2202.309 | 99.20937
2204.238 | 100.2812 | 2204.238 | 99.22198
2206.166 | 100.3228 | 2206.166 | 99.27266
2208.094 | 100.33 | 2208.094 | 99.29498
2210.023 | 100.3014 | 2210.023 | 99.27974
2211.951 | 100.3045 | 2211.951 | 99.26543
2213.88 | 100.3362 | 2213.88 | 99.26186
2215.808 | 100.3331 | 2215.808 | 99.27439
2217.737 | 100.3183 | 2217.737 | 99.29826
2219.665 | 100.2974 | 2219.665 | 99.25202
2221.594 | 100.3084 | 2221.594 | 99.19255
2223.522 | 100.3423 | 2223.522 | 99.19625
2225.451 | 100.3352 | 2225.451 | 99.21904
2227.379 | 100.2668 | 2227.379 | 99.23465
2229.308 | 100.2488 | 2229.308 | 99.26079
2231.236 | 100.2974 | 2231.236 | 99.26704
2233.165 | 100.3412 | 2233.165 | 99.30661
2235.093 | 100.3496 | 2235.093 | 99.33723
2237.021 | 100.3302 | 2237.021 | 99.32117
2238.95 | 100.3246 | 2238.95 | 99.31089
2240.878 | 100.3612 | 2240.878 | 99.3322
2242.807 | 100.371 | 2242.807 | 99.32824
2244.735 | 100.3609 | 2244.735 | 99.34673
2246.664 | 100.3746 | 2246.664 | 99.3941
2248.592 | 100.372 | 2248.592 | 99.41753
2250.521 | 100.3679 | 2250.521 | 99.40482
2252.449 | 100.4111 | 2252.449 | 99.39658
2254.378 | 100.4542 | 2254.378 | 99.39624
2256.306 | 100.4505 | 2256.306 | 99.38885
2258.235 | 100.4303 | 2258.235 | 99.36534
2260.163 | 100.4175 | 2260.163 | 99.34079
2262.092 | 100.4125 | 2262.092 | 99.36803
2264.02 | 100.4023 | 2264.02 | 99.39337
2265.948 | 100.4021 | 2265.948 | 99.38746
2267.877 | 100.3963 | 2267.877 | 99.39143
2269.805 | 100.3896 | 2269.805 | 99.38979
2271.734 | 100.4051 | 2271.734 | 99.36068
2273.662 | 100.4187 | 2273.662 | 99.33169
2275.591 | 100.4176 | 2275.591 | 99.31223
2277.519 | 100.4052 | 2277.519 | 99.30005
2279.448 | 100.3948 | 2279.448 | 99.28824
2281.376 | 100.3806 | 2281.376 | 99.27649
2283.305 | 100.3542 | 2283.305 | 99.25813
2285.233 | 100.3446 | 2285.233 | 99.26139
2287.162 | 100.3352 | 2287.162 | 99.2672
2289.09 | 100.3514 | 2289.09 | 99.28008
2291.019 | 100.393 | 2291.019 | 99.3056
2292.947 | 100.4304 | 2292.947 | 99.33119
2294.875 | 100.4399 | 2294.875 | 99.355
2296.804 | 100.445 | 2296.804 | 99.37425
2298.732 | 100.4481 | 2298.732 | 99.38131
2300.661 | 100.4485 | 2300.661 | 99.38186
2302.589 | 100.4449 | 2302.589 | 99.38105
2304.518 | 100.4484 | 2304.518 | 99.39614
2306.446 | 100.4551 | 2306.446 | 99.41199
2308.375 | 100.4514 | 2308.375 | 99.40319
2310.303 | 100.4589 | 2310.303 | 99.36955
2312.232 | 100.4675 | 2312.232 | 99.34586
2314.16 | 100.4373 | 2314.16 | 99.34489
2316.089 | 100.4029 | 2316.089 | 99.33009
2318.017 | 100.3974 | 2318.017 | 99.29878
2319.946 | 100.3912 | 2319.946 | 99.25922
2321.874 | 100.3863 | 2321.874 | 99.2193
2323.802 | 100.3823 | 2323.802 | 99.20889
2325.731 | 100.4005 | 2325.731 | 99.26583
2327.659 | 100.4278 | 2327.659 | 99.31621
2329.588 | 100.4438 | 2329.588 | 99.32477
2331.516 | 100.4652 | 2331.516 | 99.33308
2333.445 | 100.47 | 2333.445 | 99.34669
2335.373 | 100.4676 | 2335.373 | 99.35816
2337.302 | 100.4883 | 2337.302 | 99.3699
2339.23 | 100.4919 | 2339.23 | 99.37909
2341.159 | 100.4941 | 2341.159 | 99.38821
2343.087 | 100.5133 | 2343.087 | 99.38459
2345.016 | 100.5503 | 2345.016 | 99.37765
2346.944 | 100.5591 | 2346.944 | 99.4054
2348.873 | 100.5294 | 2348.873 | 99.4335
2350.801 | 100.5228 | 2350.801 | 99.41477
2352.729 | 100.5363 | 2352.729 | 99.38882
2354.658 | 100.5234 | 2354.658 | 99.39974
2356.586 | 100.518 | 2356.586 | 99.41872
2358.515 | 100.537 | 2358.515 | 99.4251
2360.443 | 100.544 | 2360.443 | 99.4318
2362.372 | 100.5249 | 2362.372 | 99.42979
2364.3 | 100.5237 | 2364.3 | 99.44421
2366.229 | 100.5423 | 2366.229 | 99.47505
2368.157 | 100.5391 | 2368.157 | 99.47543
2370.086 | 100.5208 | 2370.086 | 99.45089
2372.014 | 100.5235 | 2372.014 | 99.43161
2373.943 | 100.551 | 2373.943 | 99.42551
2375.871 | 100.5665 | 2375.871 | 99.41693
2377.8 | 100.5587 | 2377.8 | 99.41464
2379.728 | 100.5349 | 2379.728 | 99.41602
2381.656 | 100.4991 | 2381.656 | 99.40962
2383.585 | 100.4638 | 2383.585 | 99.40441
2385.513 | 100.4432 | 2385.513 | 99.39896
2387.442 | 100.4285 | 2387.442 | 99.3853
2389.37 | 100.4148 | 2389.37 | 99.3719
2391.299 | 100.409 | 2391.299 | 99.35965
2393.227 | 100.413 | 2393.227 | 99.35896
2395.156 | 100.4132 | 2395.156 | 99.36292
2397.084 | 100.4127 | 2397.084 | 99.35483
2399.013 | 100.4095 | 2399.013 | 99.34251
2400.941 | 100.411 | 2400.941 | 99.33604
2402.87 | 100.4083 | 2402.87 | 99.32391
2404.798 | 100.3968 | 2404.798 | 99.31246
2406.727 | 100.378 | 2406.727 | 99.29348
2408.655 | 100.3588 | 2408.655 | 99.27029
2410.583 | 100.3582 | 2410.583 | 99.25661
2412.512 | 100.3734 | 2412.512 | 99.26347
2414.44 | 100.3744 | 2414.44 | 99.28
2416.369 | 100.3643 | 2416.369 | 99.28781
2418.297 | 100.3633 | 2418.297 | 99.28567
2420.226 | 100.3624 | 2420.226 | 99.28755
2422.154 | 100.3563 | 2422.154 | 99.28625
2424.083 | 100.3525 | 2424.083 | 99.28364
2426.011 | 100.3572 | 2426.011 | 99.28568
2427.94 | 100.3613 | 2427.94 | 99.27995
2429.868 | 100.3544 | 2429.868 | 99.26249
2431.797 | 100.3539 | 2431.797 | 99.24622
2433.725 | 100.3625 | 2433.725 | 99.24187
2435.654 | 100.3574 | 2435.654 | 99.23518
2437.582 | 100.3547 | 2437.582 | 99.22842
2439.51 | 100.3553 | 2439.51 | 99.22004
2441.439 | 100.3447 | 2441.439 | 99.19872
2443.367 | 100.3252 | 2443.367 | 99.1718
2445.296 | 100.3154 | 2445.296 | 99.15608
2447.224 | 100.304 | 2447.224 | 99.13982
2449.153 | 100.2729 | 2449.153 | 99.11893
2451.081 | 100.235 | 2451.081 | 99.08846
2453.01 | 100.2175 | 2453.01 | 99.07145
2454.938 | 100.2215 | 2454.938 | 99.07793
2456.867 | 100.2318 | 2456.867 | 99.10065
2458.795 | 100.2455 | 2458.795 | 99.13319
2460.724 | 100.2696 | 2460.724 | 99.18146
2462.652 | 100.2927 | 2462.652 | 99.21452
2464.581 | 100.3122 | 2464.581 | 99.21825
2466.509 | 100.3219 | 2466.509 | 99.21984
2468.438 | 100.3308 | 2468.438 | 99.22342
2470.366 | 100.3307 | 2470.366 | 99.21684
2472.294 | 100.3132 | 2472.294 | 99.21328
2474.223 | 100.3009 | 2474.223 | 99.21629
2476.151 | 100.2944 | 2476.151 | 99.20934
2478.08 | 100.2808 | 2478.08 | 99.19087
2480.008 | 100.2673 | 2480.008 | 99.15865
2481.937 | 100.2658 | 2481.937 | 99.11941
2483.865 | 100.2594 | 2483.865 | 99.08574
2485.794 | 100.2492 | 2485.794 | 99.06483
2487.722 | 100.2426 | 2487.722 | 99.06855
2489.651 | 100.2463 | 2489.651 | 99.08973
2491.579 | 100.2475 | 2491.579 | 99.11925
2493.508 | 100.2526 | 2493.508 | 99.14123
2495.436 | 100.273 | 2495.436 | 99.15428
2497.365 | 100.307 | 2497.365 | 99.18526
2499.293 | 100.333 | 2499.293 | 99.2221
2501.221 | 100.3239 | 2501.221 | 99.23301
2503.15 | 100.3047 | 2503.15 | 99.23116
2505.078 | 100.3113 | 2505.078 | 99.24667
2507.007 | 100.3191 | 2507.007 | 99.25542
2508.935 | 100.312 | 2508.935 | 99.25258
2510.864 | 100.3049 | 2510.864 | 99.24235
2512.792 | 100.3086 | 2512.792 | 99.23976
2514.721 | 100.3197 | 2514.721 | 99.2509
2516.649 | 100.3346 | 2516.649 | 99.26218
2518.578 | 100.3399 | 2518.578 | 99.26308
2520.506 | 100.3201 | 2520.506 | 99.25795
2522.435 | 100.2967 | 2522.435 | 99.24782
2524.363 | 100.2983 | 2524.363 | 99.24331
2526.292 | 100.309 | 2526.292 | 99.24663
2528.22 | 100.3261 | 2528.22 | 99.24313
2530.148 | 100.3377 | 2530.148 | 99.24103
2532.077 | 100.3282 | 2532.077 | 99.24557
2534.005 | 100.3279 | 2534.005 | 99.24771
2535.934 | 100.3357 | 2535.934 | 99.24489
2537.862 | 100.3251 | 2537.862 | 99.24667
2539.791 | 100.31 | 2539.791 | 99.24509
2541.719 | 100.307 | 2541.719 | 99.23893
2543.648 | 100.3082 | 2543.648 | 99.2299
2545.576 | 100.3144 | 2545.576 | 99.23212
2547.505 | 100.3225 | 2547.505 | 99.24754
2549.433 | 100.3325 | 2549.433 | 99.25473
2551.362 | 100.3349 | 2551.362 | 99.23656
2553.29 | 100.3262 | 2553.29 | 99.21412
2555.219 | 100.313 | 2555.219 | 99.20718
2557.147 | 100.3047 | 2557.147 | 99.1954
2559.075 | 100.3029 | 2559.075 | 99.17968
2561.004 | 100.3062 | 2561.004 | 99.18373
2562.932 | 100.3049 | 2562.932 | 99.19321
2564.861 | 100.3034 | 2564.861 | 99.20684
2566.789 | 100.3041 | 2566.789 | 99.20422
2568.718 | 100.3021 | 2568.718 | 99.18506
2570.646 | 100.3004 | 2570.646 | 99.17071
2572.575 | 100.3101 | 2572.575 | 99.17329
2574.503 | 100.3128 | 2574.503 | 99.1824
2576.432 | 100.3029 | 2576.432 | 99.1812
2578.36 | 100.298 | 2578.36 | 99.17097
2580.289 | 100.3006 | 2580.289 | 99.15769
2582.217 | 100.292 | 2582.217 | 99.14169
2584.146 | 100.2759 | 2584.146 | 99.11855
2586.074 | 100.2631 | 2586.074 | 99.09466
2588.002 | 100.2524 | 2588.002 | 99.08235
2589.931 | 100.2574 | 2589.931 | 99.08494
2591.859 | 100.2657 | 2591.859 | 99.09521
2593.788 | 100.2564 | 2593.788 | 99.09786
2595.716 | 100.2441 | 2595.716 | 99.09443
2597.645 | 100.2415 | 2597.645 | 99.08005
2599.573 | 100.2372 | 2599.573 | 99.05426
2601.502 | 100.228 | 2601.502 | 99.0412
2603.43 | 100.2202 | 2603.43 | 99.04129
2605.359 | 100.2118 | 2605.359 | 99.03803
2607.287 | 100.2049 | 2607.287 | 99.02556
2609.216 | 100.2111 | 2609.216 | 99.01971
2611.144 | 100.2161 | 2611.144 | 99.01192
2613.073 | 100.2172 | 2613.073 | 99.00317
2615.001 | 100.2149 | 2615.001 | 98.99787
2616.929 | 100.2081 | 2616.929 | 98.99404
2618.858 | 100.2046 | 2618.858 | 98.99081
2620.786 | 100.2126 | 2620.786 | 98.98936
2622.715 | 100.2181 | 2622.715 | 98.99408
2624.643 | 100.2108 | 2624.643 | 98.9973
2626.572 | 100.2093 | 2626.572 | 98.99552
2628.5 | 100.2211 | 2628.5 | 98.98827
2630.429 | 100.2268 | 2630.429 | 98.98098
2632.357 | 100.2195 | 2632.357 | 98.97079
2634.286 | 100.2137 | 2634.286 | 98.95595
2636.214 | 100.2165 | 2636.214 | 98.9521
2638.143 | 100.2157 | 2638.143 | 98.95357
2640.071 | 100.2014 | 2640.071 | 98.95292
2642 | 100.1837 | 2642 | 98.9448
2643.928 | 100.1806 | 2643.928 | 98.93113
2645.856 | 100.1886 | 2645.856 | 98.92027
2647.785 | 100.1961 | 2647.785 | 98.91646
2649.713 | 100.1987 | 2649.713 | 98.91244
2651.642 | 100.1946 | 2651.642 | 98.9069
2653.57 | 100.1936 | 2653.57 | 98.90688
2655.499 | 100.1993 | 2655.499 | 98.91065
2657.427 | 100.2062 | 2657.427 | 98.91446
2659.356 | 100.2048 | 2659.356 | 98.91619
2661.284 | 100.2032 | 2661.284 | 98.92151
2663.213 | 100.2139 | 2663.213 | 98.93055
2665.141 | 100.2249 | 2665.141 | 98.93467
2667.07 | 100.2291 | 2667.07 | 98.93449
2668.998 | 100.2341 | 2668.998 | 98.93045
2670.927 | 100.235 | 2670.927 | 98.92185
2672.855 | 100.2276 | 2672.855 | 98.91435
2674.783 | 100.2177 | 2674.783 | 98.90154
2676.712 | 100.2196 | 2676.712 | 98.89218
2678.64 | 100.2223 | 2678.64 | 98.88331
2680.569 | 100.2165 | 2680.569 | 98.87162
2682.497 | 100.2099 | 2682.497 | 98.85988
2684.426 | 100.2031 | 2684.426 | 98.84624
2686.354 | 100.1964 | 2686.354 | 98.83015
2688.283 | 100.1907 | 2688.283 | 98.81466
2690.211 | 100.1823 | 2690.211 | 98.79752
2692.14 | 100.1755 | 2692.14 | 98.78493
2694.068 | 100.169 | 2694.068 | 98.78235
2695.997 | 100.166 | 2695.997 | 98.78075
2697.925 | 100.1691 | 2697.925 | 98.77753
2699.854 | 100.1754 | 2699.854 | 98.78358
2701.782 | 100.1825 | 2701.782 | 98.78767
2703.71 | 100.1862 | 2703.71 | 98.78532
2705.639 | 100.1885 | 2705.639 | 98.79134
2707.567 | 100.1952 | 2707.567 | 98.7866
2709.496 | 100.2009 | 2709.496 | 98.76754
2711.424 | 100.204 | 2711.424 | 98.75345
2713.353 | 100.2028 | 2713.353 | 98.74799
2715.281 | 100.1964 | 2715.281 | 98.74387
2717.21 | 100.1947 | 2717.21 | 98.73887
2719.138 | 100.1915 | 2719.138 | 98.72766
2721.067 | 100.1911 | 2721.067 | 98.71639
2722.995 | 100.1897 | 2722.995 | 98.70979
2724.924 | 100.1877 | 2724.924 | 98.70718
2726.852 | 100.1883 | 2726.852 | 98.69585
2728.781 | 100.1932 | 2728.781 | 98.67872
2730.709 | 100.1884 | 2730.709 | 98.66575
2732.637 | 100.172 | 2732.637 | 98.65777
2734.566 | 100.1649 | 2734.566 | 98.64625
2736.494 | 100.1653 | 2736.494 | 98.62706
2738.423 | 100.1608 | 2738.423 | 98.61283
2740.351 | 100.1604 | 2740.351 | 98.60737
2742.28 | 100.1644 | 2742.28 | 98.59229
2744.208 | 100.1607 | 2744.208 | 98.57691
2746.137 | 100.1532 | 2746.137 | 98.56734
2748.065 | 100.1426 | 2748.065 | 98.55244
2749.994 | 100.1339 | 2749.994 | 98.53681
2751.922 | 100.1312 | 2751.922 | 98.52281
2753.851 | 100.1256 | 2753.851 | 98.51283
2755.779 | 100.1151 | 2755.779 | 98.49691
2757.708 | 100.1096 | 2757.708 | 98.47305
2759.636 | 100.0992 | 2759.636 | 98.44936
2761.564 | 100.0808 | 2761.564 | 98.41782
2763.493 | 100.0653 | 2763.493 | 98.38211
2765.421 | 100.0607 | 2765.421 | 98.35854
2767.35 | 100.0624 | 2767.35 | 98.35427
2769.278 | 100.0662 | 2769.278 | 98.35876
2771.207 | 100.0793 | 2771.207 | 98.36486
2773.135 | 100.1022 | 2773.135 | 98.38211
2775.064 | 100.1157 | 2775.064 | 98.40926
2776.992 | 100.114 | 2776.992 | 98.42243
2778.921 | 100.113 | 2778.921 | 98.41257
2780.849 | 100.1162 | 2780.849 | 98.39898
2782.778 | 100.1149 | 2782.778 | 98.38812
2784.706 | 100.1124 | 2784.706 | 98.37856
2786.635 | 100.1073 | 2786.635 | 98.37312
2788.563 | 100.0989 | 2788.563 | 98.37087
2790.491 | 100.0959 | 2790.491 | 98.35812
2792.42 | 100.1014 | 2792.42 | 98.34087
2794.348 | 100.1057 | 2794.348 | 98.33141
2796.277 | 100.1021 | 2796.277 | 98.32128
2798.205 | 100.0962 | 2798.205 | 98.29974
2800.134 | 100.0928 | 2800.134 | 98.27558
2802.062 | 100.0892 | 2802.062 | 98.25688
2803.991 | 100.083 | 2803.991 | 98.23537
2805.919 | 100.0753 | 2805.919 | 98.21047
2807.848 | 100.0641 | 2807.848 | 98.18351
2809.776 | 100.0523 | 2809.776 | 98.15627
2811.705 | 100.0409 | 2811.705 | 98.13282
2813.633 | 100.0316 | 2813.633 | 98.12263
2815.562 | 100.0319 | 2815.562 | 98.1179
2817.49 | 100.039 | 2817.49 | 98.10274
2819.418 | 100.0436 | 2819.418 | 98.08065
2821.347 | 100.0361 | 2821.347 | 98.05846
2823.275 | 100.0193 | 2823.275 | 98.04066
2825.204 | 100.0109 | 2825.204 | 98.02881
2827.132 | 100.0081 | 2827.132 | 98.01591
2829.061 | 100.0022 | 2829.061 | 98.00884
2830.989 | 99.99792 | 2830.989 | 98.0087
2832.918 | 99.99804 | 2832.918 | 98.01553
2834.846 | 100.0002 | 2834.846 | 98.02044
2836.775 | 100.0104 | 2836.775 | 98.0175
2838.703 | 100.0239 | 2838.703 | 98.00803
2840.632 | 100.0226 | 2840.632 | 97.99298
2842.56 | 100.0071 | 2842.56 | 97.97572
2844.489 | 99.99727 | 2844.489 | 97.9678
2846.417 | 100.0006 | 2846.417 | 97.96643
2848.345 | 99.9982 | 2848.345 | 97.95599
2850.274 | 99.98331 | 2850.274 | 97.93907
2852.202 | 99.97293 | 2852.202 | 97.92673
2854.131 | 99.96252 | 2854.131 | 97.91077
2856.059 | 99.95238 | 2856.059 | 97.89074
2857.988 | 99.94965 | 2857.988 | 97.87843
2859.916 | 99.95338 | 2859.916 | 97.86549
2861.845 | 99.9606 | 2861.845 | 97.83405
2863.773 | 99.96608 | 2863.773 | 97.80058
2865.702 | 99.96519 | 2865.702 | 97.78778
2867.63 | 99.96596 | 2867.63 | 97.78231
2869.559 | 99.96483 | 2869.559 | 97.77573
2871.487 | 99.95052 | 2871.487 | 97.76833
2873.416 | 99.93745 | 2873.416 | 97.75119
2875.344 | 99.93608 | 2875.344 | 97.71553
2877.272 | 99.93858 | 2877.272 | 97.68072
2879.201 | 99.9381 | 2879.201 | 97.65894
2881.129 | 99.93558 | 2881.129 | 97.64577
2883.058 | 99.94 | 2883.058 | 97.6325
2884.986 | 99.94646 | 2884.986 | 97.61711
2886.915 | 99.94433 | 2886.915 | 97.60419
2888.843 | 99.9378 | 2888.843 | 97.59488
2890.772 | 99.93218 | 2890.772 | 97.58508
2892.7 | 99.92853 | 2892.7 | 97.57502
2894.629 | 99.92505 | 2894.629 | 97.55442
2896.557 | 99.92275 | 2896.557 | 97.52532
2898.486 | 99.92148 | 2898.486 | 97.50202
2900.414 | 99.9194 | 2900.414 | 97.48353
2902.343 | 99.90861 | 2902.343 | 97.45875
2904.271 | 99.89746 | 2904.271 | 97.43295
2906.199 | 99.88612 | 2906.199 | 97.41243
2908.128 | 99.87649 | 2908.128 | 97.39076
2910.056 | 99.87006 | 2910.056 | 97.35676
2911.985 | 99.85471 | 2911.985 | 97.31371
2913.913 | 99.83002 | 2913.913 | 97.2664
2915.842 | 99.79763 | 2915.842 | 97.20785
2917.77 | 99.76572 | 2917.77 | 97.15067
2919.699 | 99.72586 | 2919.699 | 97.09984
2921.627 | 99.68365 | 2921.627 | 97.04671
2923.556 | 99.64996 | 2923.556 | 96.97941
2925.484 | 99.61758 | 2925.484 | 96.90015
2927.413 | 99.58532 | 2927.413 | 96.83594
2929.341 | 99.56926 | 2929.341 | 96.80818
2931.27 | 99.56841 | 2931.27 | 96.80907
2933.198 | 99.57774 | 2933.198 | 96.83565
2935.126 | 99.60281 | 2935.126 | 96.87744
2937.055 | 99.63662 | 2937.055 | 96.92484
2938.983 | 99.67072 | 2938.983 | 96.96629
2940.912 | 99.7037 | 2940.912 | 96.99474
2942.84 | 99.73516 | 2942.84 | 97.01068
2944.769 | 99.76172 | 2944.769 | 97.00854
2946.697 | 99.77159 | 2946.697 | 96.99226
2948.626 | 99.76934 | 2948.626 | 96.97726
2950.554 | 99.76915 | 2950.554 | 96.96391
2952.483 | 99.76339 | 2952.483 | 96.94136
2954.411 | 99.74737 | 2954.411 | 96.91006
2956.34 | 99.73836 | 2956.34 | 96.88756
2958.268 | 99.73367 | 2958.268 | 96.86531
2960.197 | 99.73051 | 2960.197 | 96.84469
2962.125 | 99.73209 | 2962.125 | 96.84214
2964.053 | 99.74126 | 2964.053 | 96.84533
2965.982 | 99.75216 | 2965.982 | 96.85107
2967.91 | 99.76212 | 2967.91 | 96.85355
2969.839 | 99.78329 | 2969.839 | 96.85294
2971.767 | 99.8024 | 2971.767 | 96.85569
2973.696 | 99.80564 | 2973.696 | 96.86225
2975.624 | 99.8019 | 2975.624 | 96.869
2977.553 | 99.81535 | 2977.553 | 96.87019
2979.481 | 99.83829 | 2979.481 | 96.86749
2981.41 | 99.84561 | 2981.41 | 96.86166
2983.338 | 99.84241 | 2983.338 | 96.84612
2985.267 | 99.84406 | 2985.267 | 96.82905
2987.195 | 99.8409 | 2987.195 | 96.81751
2989.124 | 99.84457 | 2989.124 | 96.80439
2991.052 | 99.85477 | 2991.052 | 96.78896
2992.98 | 99.8482 | 2992.98 | 96.77592
2994.909 | 99.83641 | 2994.909 | 96.77271
2996.837 | 99.83548 | 2996.837 | 96.78435
2998.766 | 99.83205 | 2998.766 | 96.79478
3000.694 | 99.8242 | 3000.694 | 96.79408
3002.623 | 99.81526 | 3002.623 | 96.79115
3004.551 | 99.80749 | 3004.551 | 96.79324
3006.48 | 99.80363 | 3006.48 | 96.79704
3008.408 | 99.80841 | 3008.408 | 96.80179
3010.337 | 99.81953 | 3010.337 | 96.80811
3012.265 | 99.82291 | 3012.265 | 96.81141
3014.194 | 99.82308 | 3014.194 | 96.80844
3016.122 | 99.81795 | 3016.122 | 96.7953
3018.051 | 99.79247 | 3018.051 | 96.7719
3019.979 | 99.76112 | 3019.979 | 96.74939
3021.907 | 99.74634 | 3021.907 | 96.74149
3023.836 | 99.74711 | 3023.836 | 96.75172
3025.764 | 99.74352 | 3025.764 | 96.76201
3027.693 | 99.73951 | 3027.693 | 96.75323
3029.621 | 99.7438 | 3029.621 | 96.73488
3031.55 | 99.74231 | 3031.55 | 96.73222
3033.478 | 99.73576 | 3033.478 | 96.738
3035.407 | 99.73396 | 3035.407 | 96.73205
3037.335 | 99.73141 | 3037.335 | 96.7259
3039.264 | 99.72596 | 3039.264 | 96.72785
3041.192 | 99.72892 | 3041.192 | 96.71928
3043.121 | 99.73042 | 3043.121 | 96.69645
3045.049 | 99.71664 | 3045.049 | 96.66584
3046.978 | 99.69238 | 3046.978 | 96.63216
3048.906 | 99.67473 | 3048.906 | 96.59983
3050.834 | 99.64899 | 3050.834 | 96.55029
3052.763 | 99.60316 | 3052.763 | 96.47961
3054.691 | 99.5547 | 3054.691 | 96.42241
3056.62 | 99.54484 | 3056.62 | 96.42776
3058.548 | 99.57776 | 3058.548 | 96.4852
3060.477 | 99.61574 | 3060.477 | 96.54002
3062.405 | 99.63902 | 3062.405 | 96.56364
3064.334 | 99.65222 | 3064.334 | 96.56075
3066.262 | 99.65887 | 3066.262 | 96.54858
3068.191 | 99.6606 | 3068.191 | 96.53295
3070.119 | 99.6618 | 3070.119 | 96.52222
3072.048 | 99.65813 | 3072.048 | 96.51219
3073.976 | 99.65349 | 3073.976 | 96.49331
3075.905 | 99.65441 | 3075.905 | 96.48549
3077.833 | 99.66141 | 3077.833 | 96.48763
3079.761 | 99.66467 | 3079.761 | 96.48183
3081.69 | 99.66613 | 3081.69 | 96.47162
3083.618 | 99.66573 | 3083.618 | 96.46241
3085.547 | 99.65452 | 3085.547 | 96.45
3087.475 | 99.64681 | 3087.475 | 96.43459
3089.404 | 99.65452 | 3089.404 | 96.41846
3091.332 | 99.65208 | 3091.332 | 96.40302
3093.261 | 99.64218 | 3093.261 | 96.39563
3095.189 | 99.63846 | 3095.189 | 96.38958
3097.118 | 99.62763 | 3097.118 | 96.36874
3099.046 | 99.6284 | 3099.046 | 96.34217
3100.975 | 99.6359 | 3100.975 | 96.32561
3102.903 | 99.6242 | 3102.903 | 96.30764
3104.832 | 99.61263 | 3104.832 | 96.28553
3106.76 | 99.61147 | 3106.76 | 96.26199
3108.688 | 99.60085 | 3108.688 | 96.22972
3110.617 | 99.57481 | 3110.617 | 96.18677
3112.545 | 99.55706 | 3112.545 | 96.14291
3114.474 | 99.54434 | 3114.474 | 96.09998
3116.402 | 99.52853 | 3116.402 | 96.06235
3118.331 | 99.52056 | 3118.331 | 96.04907
3120.259 | 99.52026 | 3120.259 | 96.05507
3122.188 | 99.51639 | 3122.188 | 96.04922
3124.116 | 99.50495 | 3124.116 | 96.02813
3126.045 | 99.49092 | 3126.045 | 95.99737
3127.973 | 99.47447 | 3127.973 | 95.94991
3129.902 | 99.43705 | 3129.902 | 95.85973
3131.83 | 99.34489 | 3131.83 | 95.7041
3133.759 | 99.22836 | 3133.759 | 95.54113
3135.687 | 99.18998 | 3135.687 | 95.52319
3137.615 | 99.26861 | 3137.615 | 95.68185
3139.544 | 99.38091 | 3139.544 | 95.85683
3141.472 | 99.45971 | 3141.472 | 95.95482
3143.401 | 99.50957 | 3143.401 | 95.9961
3145.329 | 99.54288 | 3145.329 | 96.01186
3147.258 | 99.55865 | 3147.258 | 96.01917
3149.186 | 99.57049 | 3149.186 | 96.03191
3151.115 | 99.57761 | 3151.115 | 96.0396
3153.043 | 99.57196 | 3153.043 | 96.03418
3154.972 | 99.55962 | 3154.972 | 96.01652
3156.9 | 99.54858 | 3156.9 | 96.00161
3158.829 | 99.5402 | 3158.829 | 95.99783
3160.757 | 99.53338 | 3160.757 | 95.99683
3162.686 | 99.537 | 3162.686 | 95.99011
3164.614 | 99.55508 | 3164.614 | 95.98246
3166.542 | 99.57195 | 3166.542 | 95.97823
3168.471 | 99.57396 | 3168.471 | 95.97752
3170.399 | 99.56174 | 3170.399 | 95.97544
3172.328 | 99.5505 | 3172.328 | 95.96019
3174.256 | 99.54003 | 3174.256 | 95.94022
3176.185 | 99.52528 | 3176.185 | 95.93609
3178.113 | 99.51406 | 3178.113 | 95.94653
3180.042 | 99.50897 | 3180.042 | 95.95427
3181.97 | 99.51266 | 3181.97 | 95.95818
3183.899 | 99.51981 | 3183.899 | 95.9583
3185.827 | 99.52372 | 3185.827 | 95.94836
3187.756 | 99.5262 | 3187.756 | 95.93747
3189.684 | 99.52242 | 3189.684 | 95.9346
3191.613 | 99.50772 | 3191.613 | 95.94087
3193.541 | 99.49067 | 3193.541 | 95.95654
3195.469 | 99.48587 | 3195.469 | 95.97358
3197.398 | 99.49727 | 3197.398 | 95.979
3199.326 | 99.51247 | 3199.326 | 95.97739
3201.255 | 99.52053 | 3201.255 | 95.98267
3203.183 | 99.5191 | 3203.183 | 95.98846
3205.112 | 99.51284 | 3205.112 | 95.99388
3207.04 | 99.50298 | 3207.04 | 95.9983
3208.969 | 99.50034 | 3208.969 | 96.00806
3210.897 | 99.50777 | 3210.897 | 96.02834
3212.826 | 99.50975 | 3212.826 | 96.04114
3214.754 | 99.49985 | 3214.754 | 96.05346
3216.683 | 99.49339 | 3216.683 | 96.07886
3218.611 | 99.49611 | 3218.611 | 96.09995
3220.54 | 99.50372 | 3220.54 | 96.10392
3222.468 | 99.51013 | 3222.468 | 96.10137
3224.396 | 99.50998 | 3224.396 | 96.11093
3226.325 | 99.51168 | 3226.325 | 96.12903
3228.253 | 99.52097 | 3228.253 | 96.14536
3230.182 | 99.52835 | 3230.182 | 96.16319
3232.11 | 99.53082 | 3232.11 | 96.19418
3234.039 | 99.53007 | 3234.039 | 96.21997
3235.967 | 99.52448 | 3235.967 | 96.2222
3237.896 | 99.5196 | 3237.896 | 96.22379
3239.824 | 99.51799 | 3239.824 | 96.23384
3241.753 | 99.52438 | 3241.753 | 96.23834
3243.681 | 99.5323 | 3243.681 | 96.24725
3245.61 | 99.53731 | 3245.61 | 96.2803
3247.538 | 99.53622 | 3247.538 | 96.30811
3249.467 | 99.52145 | 3249.467 | 96.31477
3251.395 | 99.5112 | 3251.395 | 96.31657
3253.323 | 99.52673 | 3253.323 | 96.32474
3255.252 | 99.54885 | 3255.252 | 96.33662
3257.18 | 99.55154 | 3257.18 | 96.34747
3259.109 | 99.53995 | 3259.109 | 96.35511
3261.037 | 99.53355 | 3261.037 | 96.36652
3262.966 | 99.53049 | 3262.966 | 96.37569
3264.894 | 99.53367 | 3264.894 | 96.38444
3266.823 | 99.54025 | 3266.823 | 96.40032
3268.751 | 99.54051 | 3268.751 | 96.42102
3270.68 | 99.54202 | 3270.68 | 96.44204
3272.608 | 99.54384 | 3272.608 | 96.45936
3274.537 | 99.53495 | 3274.537 | 96.46267
3276.465 | 99.52709 | 3276.465 | 96.46242
3278.394 | 99.5303 | 3278.394 | 96.47112
3280.322 | 99.53298 | 3280.322 | 96.48047
3282.25 | 99.52888 | 3282.25 | 96.48806
3284.179 | 99.52866 | 3284.179 | 96.49845
3286.107 | 99.53157 | 3286.107 | 96.50677
3288.036 | 99.52937 | 3288.036 | 96.516
3289.964 | 99.52831 | 3289.964 | 96.53323
3291.893 | 99.52895 | 3291.893 | 96.55209
3293.821 | 99.52865 | 3293.821 | 96.5659
3295.75 | 99.52273 | 3295.75 | 96.57784
3297.678 | 99.5136 | 3297.678 | 96.58948
3299.607 | 99.51272 | 3299.607 | 96.59722
3301.535 | 99.51653 | 3301.535 | 96.60351
3303.464 | 99.51777 | 3303.464 | 96.6176
3305.392 | 99.51923 | 3305.392 | 96.63737
3307.321 | 99.51681 | 3307.321 | 96.64745
3309.249 | 99.50333 | 3309.249 | 96.64633
3311.177 | 99.49144 | 3311.177 | 96.64235
3313.106 | 99.49126 | 3313.106 | 96.64825
3315.034 | 99.48766 | 3315.034 | 96.66382
3316.963 | 99.47815 | 3316.963 | 96.68264
3318.891 | 99.47833 | 3318.891 | 96.69303
3320.82 | 99.48279 | 3320.82 | 96.69492
3322.748 | 99.48733 | 3322.748 | 96.70169
3324.677 | 99.49537 | 3324.677 | 96.70927
3326.605 | 99.49213 | 3326.605 | 96.7132
3328.534 | 99.47314 | 3328.534 | 96.7223
3330.462 | 99.45234 | 3330.462 | 96.73367
3332.391 | 99.43781 | 3332.391 | 96.74335
3334.319 | 99.43507 | 3334.319 | 96.75817
3336.248 | 99.45129 | 3336.248 | 96.77274
3338.176 | 99.47007 | 3338.176 | 96.77388
3340.104 | 99.46923 | 3340.104 | 96.78124
3342.033 | 99.44878 | 3342.033 | 96.79964
3343.961 | 99.42928 | 3343.961 | 96.8036
3345.89 | 99.42964 | 3345.89 | 96.7963
3347.818 | 99.43774 | 3347.818 | 96.80196
3349.747 | 99.44444 | 3349.747 | 96.82272
3351.675 | 99.44994 | 3351.675 | 96.84221
3353.604 | 99.44514 | 3353.604 | 96.84128
3355.532 | 99.43372 | 3355.532 | 96.83963
3357.461 | 99.43134 | 3357.461 | 96.84643
3359.389 | 99.4392 | 3359.389 | 96.85667
3361.318 | 99.44521 | 3361.318 | 96.86136
3363.246 | 99.43594 | 3363.246 | 96.86303
3365.175 | 99.4208 | 3365.175 | 96.86938
3367.103 | 99.41745 | 3367.103 | 96.87527
3369.031 | 99.41075 | 3369.031 | 96.87679
3370.96 | 99.38903 | 3370.96 | 96.8676
3372.888 | 99.35617 | 3372.888 | 96.85073
3374.817 | 99.31464 | 3374.817 | 96.8372
3376.745 | 99.28201 | 3376.745 | 96.82885
3378.674 | 99.27859 | 3378.674 | 96.82084
3380.602 | 99.30019 | 3380.602 | 96.8084
3382.531 | 99.3299 | 3382.531 | 96.78925
3384.459 | 99.35841 | 3384.459 | 96.77061
3386.388 | 99.37884 | 3386.388 | 96.75446
3388.316 | 99.39347 | 3388.316 | 96.73891
3390.245 | 99.41294 | 3390.245 | 96.72674
3392.173 | 99.43337 | 3392.173 | 96.71082
3394.102 | 99.45479 | 3394.102 | 96.68368
3396.03 | 99.47865 | 3396.03 | 96.65755
3397.958 | 99.49306 | 3397.958 | 96.64444
3399.887 | 99.49783 | 3399.887 | 96.63827
3401.815 | 99.50361 | 3401.815 | 96.62769
3403.744 | 99.51132 | 3403.744 | 96.60909
3405.672 | 99.52487 | 3405.672 | 96.59826
3407.601 | 99.54183 | 3407.601 | 96.59836
3409.529 | 99.55643 | 3409.529 | 96.59395
3411.458 | 99.57343 | 3411.458 | 96.58512
3413.386 | 99.58604 | 3413.386 | 96.57898
3415.315 | 99.57911 | 3415.315 | 96.57084
3417.243 | 99.5743 | 3417.243 | 96.56352
3419.172 | 99.59062 | 3419.172 | 96.56594
3421.1 | 99.60944 | 3421.1 | 96.57434
3423.029 | 99.61565 | 3423.029 | 96.57685
3424.957 | 99.60957 | 3424.957 | 96.5783
3426.885 | 99.6039 | 3426.885 | 96.58742
3428.814 | 99.61078 | 3428.814 | 96.60233
3430.742 | 99.61704 | 3430.742 | 96.6149
3432.671 | 99.61665 | 3432.671 | 96.62422
3434.599 | 99.61787 | 3434.599 | 96.63016
3436.528 | 99.62155 | 3436.528 | 96.63347
3438.456 | 99.62502 | 3438.456 | 96.63386
3440.385 | 99.62846 | 3440.385 | 96.63179
3442.313 | 99.62944 | 3442.313 | 96.63323
3444.242 | 99.62498 | 3444.242 | 96.63865
3446.17 | 99.61263 | 3446.17 | 96.6505
3448.099 | 99.59138 | 3448.099 | 96.66419
3450.027 | 99.56447 | 3450.027 | 96.66675
3451.956 | 99.53414 | 3451.956 | 96.66653
3453.884 | 99.50486 | 3453.884 | 96.67382
3455.813 | 99.48261 | 3455.813 | 96.67933
3457.741 | 99.46696 | 3457.741 | 96.67292
3459.669 | 99.45972 | 3459.669 | 96.65623
3461.598 | 99.46678 | 3461.598 | 96.63568
3463.526 | 99.48913 | 3463.526 | 96.60735
3465.455 | 99.51684 | 3465.455 | 96.65673
3467.383 | 99.54199 | 3467.383 | 96.64112
3469.312 | 99.56843 | 3469.312 | 96.6193
3471.24 | 99.59772 | 3471.24 | 96.58917
3473.169 | 99.62359 | 3473.169 | 96.55233
3475.097 | 99.63244 | 3475.097 | 96.50871
3477.026 | 99.63065 | 3477.026 | 96.45629
3478.954 | 99.63496 | 3478.954 | 96.39315
3480.883 | 99.64798 | 3480.883 | 96.31568
3482.811 | 99.65926 | 3482.811 | 96.21925
3484.74 | 99.67363 | 3484.74 | 96.10321
3486.668 | 99.6972 | 3486.668 | 95.9687
3488.596 | 99.7205 | 3488.596 | 95.81631
3490.525 | 99.73532 | 3490.525 | 95.64818
3492.453 | 99.74576 | 3492.453 | 95.47344
3494.382 | 99.75985 | 3494.382 | 95.30658
3496.31 | 99.77621 | 3496.31 | 95.1699
3498.239 | 99.78176 | 3498.239 | 95.0865
3500.167 | 99.78522 | 3500.167 | 95.07852
3502.096 | 99.80196 | 3502.096 | 95.16124
3504.024 | 99.81911 | 3504.024 | 95.32326
3505.953 | 99.82952 | 3505.953 | 95.52881
3507.881 | 99.84519 | 3507.881 | 95.75326
3509.81 | 99.86391 | 3509.81 | 95.97884
3511.738 | 99.8772 | 3511.738 | 96.17801
3513.667 | 99.88025 | 3513.667 | 96.34033
3515.595 | 99.87282 | 3515.595 | 96.46911
3517.523 | 99.86858 | 3517.523 | 96.57049
3519.452 | 99.87183 | 3519.452 | 96.64835
3521.38 | 99.87078 | 3521.38 | 96.70155
3523.309 | 99.86127 | 3523.309 | 96.7576
3525.237 | 99.87001 | 3525.237 | 96.79882
3527.166 | 99.89834 | 3527.166 | 96.83736
3529.094 | 99.92125 | 3529.094 | 96.90739
3531.023 | 99.9297 | 3531.023 | 96.97852
3532.951 | 99.93093 | 3532.951 | 97.05708
3534.88 | 99.93063 | 3534.88 | 97.15991
3536.808 | 99.93846 | 3536.808 | 97.25541
3538.737 | 99.94579 | 3538.737 | 97.33333
3540.665 | 99.93694 | 3540.665 | 97.39929
3542.594 | 99.93132 | 3542.594 | 97.46201
3544.522 | 99.94629 | 3544.522 | 97.52568
3546.45 | 99.95998 | 3546.45 | 97.5869
3548.379 | 99.96255 | 3548.379 | 97.636
3550.307 | 99.9654 | 3550.307 | 97.6767
3552.236 | 99.96179 | 3552.236 | 97.72451
3554.164 | 99.96729 | 3554.164 | 97.77128
3556.093 | 99.98386 | 3556.093 | 97.80887
3558.021 | 99.98743 | 3558.021 | 97.84593
3559.95 | 99.96682 | 3559.95 | 97.88619
3561.878 | 99.92565 | 3561.878 | 97.92019
3563.807 | 99.89393 | 3563.807 | 97.94076
3565.735 | 99.92012 | 3565.735 | 97.97184
3567.664 | 99.97014 | 3567.664 | 98.02146
3569.592 | 99.99961 | 3569.592 | 98.04872
3571.521 | 100.0193 | 3571.521 | 98.05688
3573.449 | 100.0244 | 3573.449 | 98.06967
3575.377 | 100.0155 | 3575.377 | 98.08723
3577.306 | 100.0093 | 3577.306 | 98.10612
3579.234 | 100.0162 | 3579.234 | 98.13171
3581.163 | 100.015 | 3581.163 | 98.16362
3583.091 | 99.99181 | 3583.091 | 98.1916
3585.02 | 99.96723 | 3585.02 | 98.2142
3586.948 | 99.96019 | 3586.948 | 98.25041
3588.877 | 99.9663 | 3588.877 | 98.28849
3590.805 | 99.98058 | 3590.805 | 98.29994
3592.734 | 99.99078 | 3592.734 | 98.31341
3594.662 | 99.99899 | 3594.662 | 98.3441
3596.591 | 100.0104 | 3596.591 | 98.37663
3598.519 | 100.0212 | 3598.519 | 98.40643
3600.448 | 100.025 | 3600.448 | 98.4378
3602.376 | 100.027 | 3602.376 | 98.46619
3604.304 | 100.0262 | 3604.304 | 98.48665
3606.233 | 100.0182 | 3606.233 | 98.51261
3608.161 | 99.99573 | 3608.161 | 98.56229
3610.09 | 99.9791 | 3610.09 | 98.6092
3612.018 | 99.98819 | 3612.018 | 98.64272
3613.947 | 99.99644 | 3613.947 | 98.6843
3615.875 | 100.0002 | 3615.875 | 98.71925
3617.804 | 100.016 | 3617.804 | 98.756
3619.732 | 100.051 | 3619.732 | 98.80797
3621.661 | 100.0687 | 3621.661 | 98.84481
3623.589 | 100.0383 | 3623.589 | 98.87188
3625.518 | 100.0194 | 3625.518 | 98.89856
3627.446 | 100.0486 | 3627.446 | 98.93428
3629.375 | 100.0843 | 3629.375 | 98.99283
3631.303 | 100.1207 | 3631.303 | 99.0264
3633.231 | 100.1381 | 3633.231 | 99.04101
3635.16 | 100.1405 | 3635.16 | 99.06131
3637.088 | 100.1545 | 3637.088 | 99.07972
3639.017 | 100.1627 | 3639.017 | 99.10126
3640.945 | 100.154 | 3640.945 | 99.1263
3642.874 | 100.1116 | 3642.874 | 99.15364
3644.802 | 100.0724 | 3644.802 | 99.18516
3646.731 | 100.0698 | 3646.731 | 99.21126
3648.659 | 100.1391 | 3648.659 | 99.23563
3650.588 | 100.1746 | 3650.588 | 99.25265
3652.516 | 100.2 | 3652.516 | 99.24759
3654.445 | 100.2363 | 3654.445 | 99.24392
3656.373 | 100.2447 | 3656.373 | 99.25813
3658.302 | 100.2588 | 3658.302 | 99.27268
3660.23 | 100.2719 | 3660.23 | 99.27771
3662.158 | 100.2791 | 3662.158 | 99.28461
3664.087 | 100.2684 | 3664.087 | 99.29875
3666.015 | 100.2353 | 3666.015 | 99.31533
3667.944 | 100.228 | 3667.944 | 99.3276
3669.872 | 100.218 | 3669.872 | 99.35237
3671.801 | 100.2205 | 3671.801 | 99.36862
3673.729 | 100.2609 | 3673.729 | 99.36194
3675.658 | 100.3076 | 3675.658 | 99.36355
3677.586 | 100.3757 | 3677.586 | 99.36082
3679.515 | 100.3927 | 3679.515 | 99.34926
3681.443 | 100.3736 | 3681.443 | 99.34796
3683.372 | 100.3453 | 3683.372 | 99.36252
3685.3 | 100.3309 | 3685.3 | 99.38522
3687.229 | 100.329 | 3687.229 | 99.40209
3689.157 | 100.3411 | 3689.157 | 99.40338
3691.085 | 100.3672 | 3691.085 | 99.38862
3693.014 | 100.3839 | 3693.014 | 99.3749
3694.942 | 100.3995 | 3694.942 | 99.37327
3696.871 | 100.3923 | 3696.871 | 99.38137
3698.799 | 100.3948 | 3698.799 | 99.38598
3700.728 | 100.3959 | 3700.728 | 99.38497
3702.656 | 100.3955 | 3702.656 | 99.38634
3704.585 | 100.3921 | 3704.585 | 99.38782
3706.513 | 100.3688 | 3706.513 | 99.38965
3708.442 | 100.3521 | 3708.442 | 99.38966
3710.37 | 100.3633 | 3710.37 | 99.39011
3712.299 | 100.3723 | 3712.299 | 99.39752
3714.227 | 100.3818 | 3714.227 | 99.39981
3716.156 | 100.3981 | 3716.156 | 99.39891
3718.084 | 100.3897 | 3718.084 | 99.40075
3720.012 | 100.381 | 3720.012 | 99.40385
3721.941 | 100.3738 | 3721.941 | 99.40802
3723.869 | 100.3828 | 3723.869 | 99.41217
3725.798 | 100.3817 | 3725.798 | 99.41606
3727.726 | 100.3668 | 3727.726 | 99.41853
3729.655 | 100.3526 | 3729.655 | 99.42305
3731.583 | 100.3076 | 3731.583 | 99.43071
3733.512 | 100.3155 | 3733.512 | 99.43437
3735.44 | 100.353 | 3735.44 | 99.43158
3737.369 | 100.3591 | 3737.369 | 99.42595
3739.297 | 100.3377 | 3739.297 | 99.4299
3741.226 | 100.3257 | 3741.226 | 99.43904
3743.154 | 100.3161 | 3743.154 | 99.44482
3745.083 | 100.2719 | 3745.083 | 99.45555
3747.011 | 100.3254 | 3747.011 | 99.45594
3748.939 | 100.3562 | 3748.939 | 99.44713
3750.868 | 100.3821 | 3750.868 | 99.44133
3752.796 | 100.3785 | 3752.796 | 99.43558
3754.725 | 100.3778 | 3754.725 | 99.42532
3756.653 | 100.3819 | 3756.653 | 99.41803
3758.582 | 100.3879 | 3758.582 | 99.41768
3760.51 | 100.3881 | 3760.51 | 99.41993
3762.439 | 100.3945 | 3762.439 | 99.41933
3764.367 | 100.384 | 3764.367 | 99.42145
3766.296 | 100.3753 | 3766.296 | 99.4262
3768.224 | 100.4064 | 3768.224 | 99.4252
3770.153 | 100.4193 | 3770.153 | 99.42347
3772.081 | 100.4294 | 3772.081 | 99.42218
3774.01 | 100.4207 | 3774.01 | 99.42521
3775.938 | 100.4075 | 3775.938 | 99.43132
3777.866 | 100.4117 | 3777.866 | 99.43437
3779.795 | 100.4031 | 3779.795 | 99.43542
3781.723 | 100.4111 | 3781.723 | 99.43082
3783.652 | 100.4243 | 3783.652 | 99.42628
3785.58 | 100.4319 | 3785.58 | 99.42737
3787.509 | 100.4387 | 3787.509 | 99.42914
3789.437 | 100.4343 | 3789.437 | 99.43171
3791.366 | 100.413 | 3791.366 | 99.43842
3793.294 | 100.3962 | 3793.294 | 99.44849
3795.223 | 100.3755 | 3795.223 | 99.46207
3797.151 | 100.3479 | 3797.151 | 99.47372
3799.08 | 100.375 | 3799.08 | 99.47175
3801.008 | 100.3763 | 3801.008 | 99.47255
3802.937 | 100.3838 | 3802.937 | 99.47618
3804.865 | 100.4409 | 3804.865 | 99.46736
3806.793 | 100.4326 | 3806.793 | 99.45977
3808.722 | 100.4143 | 3808.722 | 99.45758
3810.65 | 100.3923 | 3810.65 | 99.46075
3812.579 | 100.3941 | 3812.579 | 99.46688
3814.507 | 100.3755 | 3814.507 | 99.47733
3816.436 | 100.3168 | 3816.436 | 99.49013
3818.364 | 100.3447 | 3818.364 | 99.491
3820.293 | 100.3807 | 3820.293 | 99.48681
3822.221 | 100.3796 | 3822.221 | 99.48468
3824.15 | 100.4208 | 3824.15 | 99.47597
3826.078 | 100.4188 | 3826.078 | 99.47234
3828.007 | 100.4043 | 3828.007 | 99.4741
3829.935 | 100.3913 | 3829.935 | 99.47864
3831.864 | 100.3551 | 3831.864 | 99.49129
3833.792 | 100.3442 | 3833.792 | 99.50838
3835.72 | 100.3463 | 3835.72 | 99.5144
3837.649 | 100.348 | 3837.649 | 99.5079
3839.577 | 100.384 | 3839.577 | 99.49549
3841.506 | 100.4281 | 3841.506 | 99.48297
3843.434 | 100.4375 | 3843.434 | 99.47625
3845.363 | 100.4218 | 3845.363 | 99.47817
3847.291 | 100.3838 | 3847.291 | 99.49354
3849.22 | 100.3383 | 3849.22 | 99.51941
3851.148 | 100.338 | 3851.148 | 99.53002
3853.077 | 100.3589 | 3853.077 | 99.52523
3855.005 | 100.3513 | 3855.005 | 99.5096
3856.934 | 100.3801 | 3856.934 | 99.4919
3858.862 | 100.3848 | 3858.862 | 99.49211
3860.791 | 100.3703 | 3860.791 | 99.4974
3862.719 | 100.3687 | 3862.719 | 99.49883
3864.647 | 100.3439 | 3864.647 | 99.50611
3866.576 | 100.3523 | 3866.576 | 99.50873
3868.504 | 100.3615 | 3868.504 | 99.50435
3870.433 | 100.3539 | 3870.433 | 99.50117
3872.361 | 100.3937 | 3872.361 | 99.49697
3874.29 | 100.3902 | 3874.29 | 99.49359
3876.218 | 100.3822 | 3876.218 | 99.49355
3878.147 | 100.3927 | 3878.147 | 99.49505
3880.075 | 100.3586 | 3880.075 | 99.49926
3882.004 | 100.3686 | 3882.004 | 99.49943
3883.932 | 100.4132 | 3883.932 | 99.49888
3885.861 | 100.3881 | 3885.861 | 99.50695
3887.789 | 100.4005 | 3887.789 | 99.5092
3889.718 | 100.4179 | 3889.718 | 99.50294
3891.646 | 100.396 | 3891.646 | 99.49915
3893.574 | 100.3839 | 3893.574 | 99.50073
3895.503 | 100.3646 | 3895.503 | 99.50815
3897.431 | 100.3345 | 3897.431 | 99.51821
3899.36 | 100.3156 | 3899.36 | 99.52481
3901.288 | 100.3472 | 3901.288 | 99.52362
3903.217 | 100.3915 | 3903.217 | 99.51913
3905.145 | 100.4092 | 3905.145 | 99.51435
3907.074 | 100.4247 | 3907.074 | 99.50726
3909.002 | 100.4332 | 3909.002 | 99.5022
3910.931 | 100.4263 | 3910.931 | 99.50375
3912.859 | 100.4142 | 3912.859 | 99.5095
3914.788 | 100.4057 | 3914.788 | 99.51117
3916.716 | 100.3935 | 3916.716 | 99.51076
3918.645 | 100.3907 | 3918.645 | 99.51375
3920.573 | 100.3981 | 3920.573 | 99.51521
3922.501 | 100.41 | 3922.501 | 99.5147
3924.43 | 100.4092 | 3924.43 | 99.51357
3926.358 | 100.4027 | 3926.358 | 99.51264
3928.287 | 100.3977 | 3928.287 | 99.51423
3930.215 | 100.3958 | 3930.215 | 99.51358
3932.144 | 100.4032 | 3932.144 | 99.50833
3934.072 | 100.4161 | 3934.072 | 99.5042
3936.001 | 100.4285 | 3936.001 | 99.50645
3937.929 | 100.4266 | 3937.929 | 99.51313
3939.858 | 100.424 | 3939.858 | 99.51745
3941.786 | 100.4103 | 3941.786 | 99.51947
3943.715 | 100.4003 | 3943.715 | 99.5221
3945.643 | 100.4049 | 3945.643 | 99.52168
3947.572 | 100.4003 | 3947.572 | 99.51747
3949.5 | 100.4019 | 3949.5 | 99.51468
3951.428 | 100.4106 | 3951.428 | 99.5154
3953.357 | 100.4146 | 3953.357 | 99.51731
3955.285 | 100.4188 | 3955.285 | 99.51657
3957.214 | 100.4243 | 3957.214 | 99.51358
3959.142 | 100.4263 | 3959.142 | 99.50972
3961.071 | 100.4274 | 3961.071 | 99.50782
3962.999 | 100.4323 | 3962.999 | 99.51201
3964.928 | 100.4359 | 3964.928 | 99.51644
3966.856 | 100.4308 | 3966.856 | 99.51611
3968.785 | 100.4211 | 3968.785 | 99.51671
3970.713 | 100.4149 | 3970.713 | 99.51826
3972.642 | 100.4126 | 3972.642 | 99.51544
3974.57 | 100.4134 | 3974.57 | 99.51263
3976.499 | 100.4207 | 3976.499 | 99.51364
3978.427 | 100.4275 | 3978.427 | 99.51429
3980.355 | 100.4247 | 3980.355 | 99.5132
3982.284 | 100.421 | 3982.284 | 99.5146
3984.212 | 100.4229 | 3984.212 | 99.51856
3986.141 | 100.426 | 3986.141 | 99.52232
3988.069 | 100.4274 | 3988.069 | 99.52534
3989.998 | 100.4273 | 3989.998 | 99.52732
3991.926 | 100.4294 | 3991.926 | 99.52704
3993.855 | 100.4349 | 3993.855 | 99.52529
3995.783 | 100.4312 | 3995.783 | 99.52409
3997.712 | 100.4254 | 3997.712 | 99.52432
3999.64 | 100.424 | 3999.64 | 99.52463