## Sheet1
| Zn foil | ZnO | ZIF | OMS-ZIF | OMS-ZIF@-0.5 V |  | Zn foil | ZnO | ZIF | OMS-ZIF | OMS-ZIF@-0.5 V
9640.6591 | 0.00739 | 0.00412 | 0.00239 | 0.00758 | -0.00202 | 0 | 0.04963 | 0.00691 | 0.0011 | 0.00422 | 0.09438
9641.4622 | 0.00813 | 0.00438 | 0.00299 | 0.00736 | 0.000144855 | 0.03068 | 0.04926 | 0.01009 | 0.00812 | 0.01042 | 0.09431
9642.3114 | 0.00898 | 0.00511 | 0.00551 | 0.00944 | 0.00366 | 0.06136 | 0.0482 | 0.01654 | 0.01706 | 0.02027 | 0.09394
9643.1271 | 0.00973 | 0.00566 | 0.00827 | 0.01161 | 0.00744 | 0.09204 | 0.04656 | 0.02414 | 0.02755 | 0.03166 | 0.0929
9644.0117 | 0.01078 | 0.00628 | 0.00733 | 0.00852 | 0.0056 | 0.12272 | 0.04458 | 0.03232 | 0.03965 | 0.04441 | 0.09066
9644.8444 | 0.01215 | 0.00693 | 0.00783 | 0.00933 | 0.00581 | 0.1534 | 0.04258 | 0.04063 | 0.05302 | 0.05811 | 0.08664
9645.6712 | 0.01355 | 0.00767 | 0.00567 | 0.00577 | 0.00193 | 0.18408 | 0.041 | 0.04866 | 0.067 | 0.07206 | 0.08038
9646.4643 | 0.01523 | 0.00847 | 0.00538 | 0.00361 | -0.000331322 | 0.21476 | 0.04032 | 0.0561 | 0.08077 | 0.08537 | 0.07158
9647.342 | 0.01732 | 0.00966 | 0.00635 | 0.00453 | 9.79457e-06 | 0.24544 | 0.04093 | 0.06292 | 0.09339 | 0.09706 | 0.06038
9648.197 | 0.01962 | 0.01091 | 0.00844 | 0.00734 | 0.00268 | 0.27612 | 0.04299 | 0.06935 | 0.10395 | 0.10618 | 0.0478
9649.0496 | 0.0229 | 0.0123 | 0.01269 | 0.01603 | 0.00879 | 0.3068 | 0.04633 | 0.07592 | 0.11159 | 0.11187 | 0.03741
9649.8343 | 0.02747 | 0.01379 | 0.01414 | 0.01786 | 0.01013 | 0.33748 | 0.05056 | 0.08319 | 0.11563 | 0.11351 | 0.0375
9650.7175 | 0.03343 | 0.01557 | 0.01681 | 0.02239 | 0.01476 | 0.36816 | 0.05519 | 0.09159 | 0.11564 | 0.11086 | 0.05224
9651.5362 | 0.04163 | 0.01764 | 0.01965 | 0.02569 | 0.01771 | 0.39884 | 0.05975 | 0.10111 | 0.11166 | 0.10427 | 0.07571
9652.3828 | 0.05322 | 0.02035 | 0.02248 | 0.02839 | 0.02187 | 0.42951 | 0.06384 | 0.11141 | 0.10439 | 0.09517 | 0.10315
9653.1542 | 0.06959 | 0.02313 | 0.02378 | 0.02918 | 0.0237 | 0.46019 | 0.06717 | 0.12192 | 0.09569 | 0.08676 | 0.13222
9654.0078 | 0.09818 | 0.02691 | 0.02558 | 0.02652 | 0.0249 | 0.49087 | 0.06953 | 0.13217 | 0.08925 | 0.08465 | 0.16136
9654.8136 | 0.14056 | 0.03157 | 0.03171 | 0.03544 | 0.03138 | 0.52155 | 0.07088 | 0.14205 | 0.09045 | 0.09442 | 0.18926
9655.6782 | 0.19834 | 0.03772 | 0.04249 | 0.05004 | 0.04211 | 0.55223 | 0.0713 | 0.15196 | 0.10332 | 0.11671 | 0.21473
9656.4926 | 0.2717 | 0.04572 | 0.05424 | 0.06932 | 0.0567 | 0.58291 | 0.07104 | 0.16284 | 0.12718 | 0.14781 | 0.23667
9657.342 | 0.35946 | 0.05828 | 0.07107 | 0.08903 | 0.07607 | 0.61359 | 0.07051 | 0.176 | 0.15849 | 0.18364 | 0.2541
9658.162 | 0.45486 | 0.07729 | 0.09608 | 0.11623 | 0.10475 | 0.64427 | 0.07022 | 0.19271 | 0.19372 | 0.22097 | 0.26626
9658.9956 | 0.56188 | 0.10887 | 0.13995 | 0.16372 | 0.15352 | 0.67495 | 0.07077 | 0.21383 | 0.23006 | 0.25727 | 0.27271
9659.8051 | 0.66882 | 0.1635 | 0.213 | 0.24074 | 0.23271 | 0.70563 | 0.07261 | 0.23957 | 0.26523 | 0.29041 | 0.2735
9660.6932 | 0.7673 | 0.26216 | 0.34476 | 0.37534 | 0.36831 | 0.73631 | 0.07595 | 0.26967 | 0.29739 | 0.31863 | 0.26936
9661.521 | 0.85128 | 0.39996 | 0.52013 | 0.55148 | 0.54333 | 0.76699 | 0.08063 | 0.30366 | 0.32501 | 0.34056 | 0.2621
9662.3505 | 0.9201 | 0.5793 | 0.72141 | 0.75627 | 0.7419 | 0.79767 | 0.08623 | 0.34115 | 0.347 | 0.35534 | 0.255
9663.1467 | 0.97272 | 0.75534 | 0.89789 | 0.94282 | 0.91944 | 0.82835 | 0.09211 | 0.38196 | 0.36278 | 0.36277 | 0.25307
9664.0289 | 1.02071 | 0.90878 | 1.03782 | 1.10616 | 1.07407 | 0.85903 | 0.09762 | 0.42605 | 0.37245 | 0.36363 | 0.26236
9664.8644 | 1.06247 | 0.99131 | 1.09891 | 1.20425 | 1.16509 | 0.88971 | 0.10211 | 0.47332 | 0.37702 | 0.35993 | 0.28785
9665.7498 | 1.09578 | 1.06142 | 1.10669 | 1.25879 | 1.2169 | 0.92039 | 0.10506 | 0.52326 | 0.37864 | 0.35533 | 0.33113
9666.528 | 1.11716 | 1.14341 | 1.09214 | 1.2809 | 1.23497 | 0.95107 | 0.106 | 0.5748 | 0.38079 | 0.35528 | 0.3905
9667.3858 | 1.12483 | 1.27396 | 1.09062 | 1.30753 | 1.25573 | 0.98175 | 0.10463 | 0.62616 | 0.38811 | 0.36629 | 0.46263
9668.2087 | 1.11683 | 1.42022 | 1.11607 | 1.35101 | 1.28866 | 1.01243 | 0.10074 | 0.67499 | 0.40567 | 0.394 | 0.54396
9669.031 | 1.09709 | 1.54906 | 1.16656 | 1.41033 | 1.33733 | 1.04311 | 0.09427 | 0.71875 | 0.43746 | 0.44094 | 0.63123
9669.8363 | 1.07069 | 1.60191 | 1.23366 | 1.4706 | 1.39019 | 1.07379 | 0.08529 | 0.75516 | 0.48514 | 0.50588 | 0.72147
9670.7303 | 1.04282 | 1.55009 | 1.30899 | 1.51925 | 1.43724 | 1.10447 | 0.07399 | 0.78294 | 0.54769 | 0.58519 | 0.81198
9671.5807 | 1.01745 | 1.42508 | 1.36316 | 1.53186 | 1.45748 | 1.13515 | 0.06074 | 0.80252 | 0.62226 | 0.67436 | 0.90025
9672.4415 | 0.99791 | 1.28184 | 1.38165 | 1.50793 | 1.44412 | 1.16583 | 0.04615 | 0.81677 | 0.70513 | 0.76896 | 0.98398
9673.2685 | 0.98368 | 1.16024 | 1.36411 | 1.45679 | 1.40371 | 1.19651 | 0.03152 | 0.83142 | 0.79238 | 0.86487 | 1.06105
9674.1258 | 0.97269 | 1.05633 | 1.31619 | 1.38544 | 1.34207 | 1.22718 | 0.02098 | 0.85474 | 0.88024 | 0.95836 | 1.12956
9674.9466 | 0.96356 | 0.97966 | 1.25893 | 1.31265 | 1.27972 | 1.25786 | 0.02387 | 0.89571 | 0.96519 | 1.0461 | 1.18786
9675.8053 | 0.95477 | 0.93012 | 1.20635 | 1.24771 | 1.22334 | 1.28854 | 0.03761 | 0.96098 | 1.04402 | 1.12515 | 1.23461
9676.5832 | 0.94553 | 0.91658 | 1.17192 | 1.20338 | 1.1853 | 1.31922 | 0.05412 | 1.05209 | 1.11387 | 1.19295 | 1.26877
9677.4405 | 0.93616 | 0.9401 | 1.14501 | 1.16879 | 1.1529 | 1.3499 | 0.07067 | 1.16476 | 1.17228 | 1.2474 | 1.28967
9678.2236 | 0.9258 | 0.98845 | 1.12404 | 1.14474 | 1.12891 | 1.38058 | 0.08618 | 1.29037 | 1.21722 | 1.28688 | 1.29699
9679.0555 | 0.91579 | 1.0496 | 1.09916 | 1.11953 | 1.1044 | 1.41126 | 0.09995 | 1.41815 | 1.24713 | 1.31025 | 1.29079
9679.8639 | 0.90714 | 1.09684 | 1.07047 | 1.09263 | 1.07773 | 1.44194 | 0.11144 | 1.53696 | 1.26096 | 1.3169 | 1.27153
9680.7706 | 0.9005 | 1.11718 | 1.03411 | 1.05816 | 1.046 | 1.47262 | 0.12016 | 1.63646 | 1.25817 | 1.30675 | 1.24
9681.6195 | 0.89649 | 1.1079 | 1.00072 | 1.02609 | 1.01481 | 1.5033 | 0.12572 | 1.70788 | 1.23877 | 1.28023 | 1.19735
9682.4727 | 0.89574 | 1.08603 | 0.9698 | 0.9927 | 0.98474 | 1.53398 | 0.12783 | 1.74443 | 1.20329 | 1.23829 | 1.14502
9683.3019 | 0.89803 | 1.06334 | 0.94192 | 0.96397 | 0.95678 | 1.56466 | 0.12646 | 1.74174 | 1.15277 | 1.18232 | 1.08473
9684.1388 | 0.90256 | 1.04023 | 0.90897 | 0.92746 | 0.91939 | 1.59534 | 0.12202 | 1.69802 | 1.08872 | 1.11415 | 1.01834
9684.9445 | 0.90903 | 1.01554 | 0.88234 | 0.89873 | 0.89151 | 1.62602 | 0.11583 | 1.61416 | 1.01306 | 1.03594 | 0.94785
9685.7511 | 0.91693 | 0.98851 | 0.87048 | 0.88598 | 0.87858 | 1.6567 | 0.11085 | 1.4937 | 0.92806 | 0.95015 | 0.87527
9686.5437 | 0.92584 | 0.96316 | 0.85883 | 0.87335 | 0.86589 | 1.68738 | 0.11228 | 1.34257 | 0.83625 | 0.85942 | 0.80252
9687.3987 | 0.93549 | 0.94108 | 0.84624 | 0.85867 | 0.85242 | 1.71806 | 0.12613 | 1.16892 | 0.74035 | 0.76648 | 0.7313
9688.2265 | 0.94656 | 0.9249 | 0.83405 | 0.84447 | 0.83938 | 1.74874 | 0.15545 | 0.98272 | 0.64315 | 0.67407 | 0.66298
9689.0991 | 0.95815 | 0.90883 | 0.82143 | 0.82989 | 0.82641 | 1.77942 | 0.19935 | 0.79568 | 0.54742 | 0.5848 | 0.5985
9689.882 | 0.96954 | 0.89168 | 0.81016 | 0.81689 | 0.81492 | 1.8101 | 0.25549 | 0.62139 | 0.4558 | 0.501 | 0.53824
9690.766 | 0.98011 | 0.86687 | 0.79997 | 0.8051 | 0.80446 | 1.84078 | 0.32176 | 0.4761 | 0.3707 | 0.42457 | 0.48205
9691.5907 | 0.9894 | 0.84169 | 0.79281 | 0.79675 | 0.79701 | 1.87146 | 0.39639 | 0.37826 | 0.29412 | 0.35677 | 0.42929
9692.4563 | 0.9975 | 0.81752 | 0.78647 | 0.78956 | 0.79057 | 1.90214 | 0.47776 | 0.33886 | 0.22753 | 0.29798 | 0.37902
9693.2848 | 1.00451 | 0.80055 | 0.78416 | 0.78772 | 0.78878 | 1.93282 | 0.56426 | 0.34389 | 0.17161 | 0.24755 | 0.33028
9694.1393 | 1.01005 | 0.7883 | 0.78179 | 0.78582 | 0.78694 | 1.9635 | 0.65416 | 0.36343 | 0.12598 | 0.20381 | 0.28247
9694.9883 | 1.01385 | 0.77988 | 0.78284 | 0.78629 | 0.78865 | 1.99418 | 0.74562 | 0.37571 | 0.08899 | 0.16443 | 0.23591
9695.8108 | 1.01588 | 0.77404 | 0.78412 | 0.78693 | 0.79057 | 2.02485 | 0.83668 | 0.37173 | 0.05814 | 0.1272 | 0.19283
9696.6235 | 1.01607 | 0.76995 | 0.78815 | 0.79081 | 0.79466 | 2.05553 | 0.92531 | 0.35087 | 0.03273 | 0.09129 | 0.15914
9697.4587 | 1.01445 | 0.76868 | 0.79437 | 0.7972 | 0.80047 | 2.08621 | 1.00943 | 0.3176 | 0.0281 | 0.06114 | 0.1457
9698.2821 | 1.0114 | 0.77164 | 0.80117 | 0.80429 | 0.80697 | 2.11689 | 1.087 | 0.27997 | 0.05559 | 0.05688 | 0.16107
9699.125 | 1.00717 | 0.77869 | 0.81078 | 0.8146 | 0.81659 | 2.14757 | 1.15604 | 0.24856 | 0.09461 | 0.08905 | 0.20032
9699.9321 | 1.00184 | 0.78891 | 0.81998 | 0.82446 | 0.8258 | 2.17825 | 1.21476 | 0.23375 | 0.13921 | 0.13717 | 0.2526
9700.7887 | 0.99634 | 0.80343 | 0.8314 | 0.83589 | 0.83775 | 2.20893 | 1.26153 | 0.23964 | 0.18719 | 0.19087 | 0.31016
9701.6067 | 0.99127 | 0.81789 | 0.84263 | 0.847 | 0.84958 | 2.23961 | 1.29504 | 0.26111 | 0.23654 | 0.24615 | 0.3683
9702.462 | 0.98653 | 0.8353 | 0.85547 | 0.85955 | 0.86242 | 2.27029 | 1.31425 | 0.28949 | 0.28518 | 0.30045 | 0.4239
9703.2553 | 0.9823 | 0.85165 | 0.86848 | 0.87215 | 0.87479 | 2.30097 | 1.31851 | 0.31865 | 0.33099 | 0.35155 | 0.47461
9704.1266 | 0.97885 | 0.87009 | 0.88283 | 0.88598 | 0.8883 | 2.33165 | 1.30754 | 0.34637 | 0.37194 | 0.39747 | 0.51854
9704.9652 | 0.97615 | 0.8872 | 0.89705 | 0.89922 | 0.90074 | 2.36233 | 1.28147 | 0.37357 | 0.40615 | 0.43646 | 0.55416
9705.8032 | 0.97461 | 0.90364 | 0.91125 | 0.91244 | 0.91316 | 2.39301 | 1.24083 | 0.40308 | 0.43203 | 0.46702 | 0.58028
9706.5993 | 0.97435 | 0.91948 | 0.92383 | 0.92398 | 0.92438 | 2.42369 | 1.18651 | 0.43868 | 0.44828 | 0.48797 | 0.59608
9707.4386 | 0.97504 | 0.93634 | 0.93673 | 0.93573 | 0.93597 | 2.45437 | 1.11981 | 0.48432 | 0.45401 | 0.49853 | 0.60106
9708.2847 | 0.97687 | 0.95501 | 0.94943 | 0.94726 | 0.94738 | 2.48505 | 1.04229 | 0.54373 | 0.44872 | 0.4983 | 0.59515
9709.1296 | 0.97941 | 0.97457 | 0.96148 | 0.9581 | 0.95815 | 2.51573 | 0.95584 | 0.62019 | 0.43235 | 0.48737 | 0.57864
9709.9334 | 0.98183 | 0.99572 | 0.97294 | 0.96841 | 0.9684 | 2.54641 | 0.8625 | 0.71633 | 0.40528 | 0.4663 | 0.55228
9710.7664 | 0.98438 | 1.01874 | 0.98217 | 0.97712 | 0.97628 | 2.57709 | 0.76452 | 0.83378 | 0.36832 | 0.43619 | 0.51724
9711.6159 | 0.98679 | 1.04499 | 0.99124 | 0.98575 | 0.98396 | 2.60777 | 0.66418 | 0.97256 | 0.32271 | 0.39872 | 0.47522
9712.4607 | 0.98853 | 1.07242 | 0.99838 | 0.99297 | 0.9905 | 2.63845 | 0.56381 | 1.13074 | 0.27016 | 0.35631 | 0.42852
9713.2688 | 0.98956 | 1.09511 | 1.00341 | 0.99858 | 0.99569 | 2.66913 | 0.46572 | 1.3042 | 0.21303 | 0.31229 | 0.38021
9714.1237 | 0.9904 | 1.11739 | 1.00847 | 1.00432 | 1.00103 | 2.69981 | 0.3722 | 1.48678 | 0.15496 | 0.27129 | 0.33443
9714.9375 | 0.99055 | 1.12519 | 1.01028 | 1.00754 | 1.00429 | 2.73049 | 0.28556 | 1.67061 | 0.1038 | 0.23942 | 0.29651
9715.7973 | 0.99013 | 1.12456 | 1.01219 | 1.01094 | 1.00772 | 2.76117 | 0.20849 | 1.8467 | 0.08103 | 0.22319 | 0.27251
9716.5896 | 0.98965 | 1.11344 | 1.01216 | 1.0121 | 1.00931 | 2.79185 | 0.14497 | 2.0055 | 0.10595 | 0.226 | 0.26693
9717.4611 | 0.98913 | 1.09028 | 1.01099 | 1.01213 | 1.01005 | 2.82252 | 0.10248 | 2.13763 | 0.15367 | 0.245 | 0.27963
9718.2572 | 0.98854 | 1.06853 | 1.00943 | 1.01165 | 1.01017 | 2.8532 | 0.09087 | 2.23458 | 0.20446 | 0.27323 | 0.30561
9719.0994 | 0.98789 | 1.04454 | 1.00517 | 1.00851 | 1.00738 | 2.88388 | 0.10465 | 2.28931 | 0.25175 | 0.30388 | 0.33828
9719.9034 | 0.98774 | 1.02377 | 1.00111 | 1.00552 | 1.00471 | 2.91456 | 0.12582 | 2.29681 | 0.29282 | 0.33197 | 0.37199
9720.7472 | 0.98773 | 1.0108 | 0.99746 | 1.00293 | 1.00283 | 2.94524 | 0.14432 | 2.25452 | 0.3263 | 0.35419 | 0.40269
[6 empty] | 2.97592 | 0.15688 | 2.16258 | 0.35158 | 0.36851 | 0.42764
[6 empty] | 3.0066 | 0.16278 | 2.02395 | 0.36857 | 0.3738 | 0.44507
[6 empty] | 3.03728 | 0.16233 | 1.84434 | 0.37767 | 0.36965 | 0.45391
[6 empty] | 3.06796 | 0.15628 | 1.63208 | 0.37976 | 0.35632 | 0.45366
[6 empty] | 3.09864 | 0.14564 | 1.39793 | 0.37613 | 0.33472 | 0.44429
[6 empty] | 3.12932 | 0.13148 | 1.15509 | 0.36847 | 0.30647 | 0.4262
[6 empty] | 3.16 | 0.11502 | 0.91966 | 0.35878 | 0.2741 | 0.40018
[6 empty] | 3.19068 | 0.09758 | 0.71227 | 0.3492 | 0.24142 | 0.36744
[6 empty] | 3.22136 | 0.08081 | 0.56002 | 0.34182 | 0.21398 | 0.32968
[6 empty] | 3.25204 | 0.067 | 0.48983 | 0.33828 | 0.19881 | 0.28926
[6 empty] | 3.28272 | 0.05932 | 0.49912 | 0.33948 | 0.20162 | 0.24953
[6 empty] | 3.3134 | 0.06034 | 0.54792 | 0.34541 | 0.22236 | 0.21534
[6 empty] | 3.34408 | 0.06928 | 0.59694 | 0.35518 | 0.25556 | 0.19318
[6 empty] | 3.37476 | 0.08293 | 0.62513 | 0.36736 | 0.29476 | 0.18917
[6 empty] | 3.40544 | 0.09849 | 0.62448 | 0.38031 | 0.33493 | 0.20432
[6 empty] | 3.43612 | 0.11423 | 0.59447 | 0.39251 | 0.37263 | 0.2335
[6 empty] | 3.4668 | 0.12906 | 0.53928 | 0.40269 | 0.40555 | 0.26994
[6 empty] | 3.49748 | 0.14223 | 0.46679 | 0.4099 | 0.43219 | 0.30841
[6 empty] | 3.52816 | 0.15312 | 0.38899 | 0.41354 | 0.45159 | 0.34548
[6 empty] | 3.55884 | 0.16123 | 0.32349 | 0.41331 | 0.46327 | 0.37894
[6 empty] | 3.58952 | 0.16612 | 0.2927 | 0.40918 | 0.46711 | 0.40734
[6 empty] | 3.62019 | 0.16747 | 0.30909 | 0.40129 | 0.46335 | 0.42979
[6 empty] | 3.65087 | 0.16507 | 0.35996 | 0.38997 | 0.45247 | 0.44576
[6 empty] | 3.68155 | 0.15881 | 0.42352 | 0.37561 | 0.43519 | 0.45503
[6 empty] | 3.71223 | 0.14874 | 0.48514 | 0.35867 | 0.41242 | 0.45763
[6 empty] | 3.74291 | 0.13503 | 0.53776 | 0.33959 | 0.3852 | 0.45382
[6 empty] | 3.77359 | 0.11803 | 0.57916 | 0.31879 | 0.35465 | 0.44406
[6 empty] | 3.80427 | 0.09819 | 0.61011 | 0.29661 | 0.32194 | 0.42899
[6 empty] | 3.83495 | 0.07609 | 0.6333 | 0.27336 | 0.28824 | 0.40944
[6 empty] | 3.86563 | 0.0525 | 0.6523 | 0.24927 | 0.25468 | 0.38637
[6 empty] | 3.89631 | 0.02856 | 0.67064 | 0.2245 | 0.22235 | 0.36093
[6 empty] | 3.92699 | 0.01085 | 0.69076 | 0.19924 | 0.19227 | 0.33441
[6 empty] | 3.95767 | 0.02587 | 0.71341 | 0.17363 | 0.16537 | 0.30824
[6 empty] | 3.98835 | 0.04843 | 0.73747 | 0.14789 | 0.14252 | 0.28398
[6 empty] | 4.01903 | 0.07012 | 0.76035 | 0.12227 | 0.12448 | 0.26323
[6 empty] | 4.04971 | 0.08995 | 0.77873 | 0.09718 | 0.11179 | 0.24741
[6 empty] | 4.08039 | 0.10752 | 0.78917 | 0.07324 | 0.10453 | 0.23752
[6 empty] | 4.11107 | 0.12266 | 0.78875 | 0.05164 | 0.10223 | 0.23376
[6 empty] | 4.14175 | 0.13542 | 0.77537 | 0.0353 | 0.10391 | 0.2355
[6 empty] | 4.17243 | 0.146 | 0.74791 | 0.03054 | 0.10842 | 0.2414
[6 empty] | 4.20311 | 0.15475 | 0.70627 | 0.03877 | 0.1147 | 0.24985
[6 empty] | 4.23379 | 0.16212 | 0.65134 | 0.0519 | 0.12197 | 0.25931
[6 empty] | 4.26447 | 0.16857 | 0.58487 | 0.065 | 0.12961 | 0.26847
[6 empty] | 4.29515 | 0.17451 | 0.50928 | 0.07631 | 0.13715 | 0.27636
[6 empty] | 4.32583 | 0.18023 | 0.42752 | 0.08517 | 0.14419 | 0.28232
[6 empty] | 4.35651 | 0.18582 | 0.34284 | 0.09127 | 0.1504 | 0.28591
[6 empty] | 4.38719 | 0.19119 | 0.25854 | 0.09454 | 0.1555 | 0.28694
[6 empty] | 4.41786 | 0.19606 | 0.17785 | 0.09502 | 0.15926 | 0.28535
[6 empty] | 4.44854 | 0.20004 | 0.10372 | 0.09288 | 0.16154 | 0.28124
[6 empty] | 4.47922 | 0.20268 | 0.03926 | 0.08837 | 0.16223 | 0.27477
[6 empty] | 4.5099 | 0.20357 | 0.02157 | 0.08181 | 0.16133 | 0.2662
[6 empty] | 4.54058 | 0.20237 | 0.06267 | 0.07357 | 0.1589 | 0.25579
[6 empty] | 4.57126 | 0.19892 | 0.0941 | 0.06404 | 0.15506 | 0.24384
[6 empty] | 4.60194 | 0.19323 | 0.11439 | 0.05362 | 0.14998 | 0.23064
[6 empty] | 4.63262 | 0.18555 | 0.12445 | 0.04269 | 0.14385 | 0.21645
[6 empty] | 4.6633 | 0.17639 | 0.12584 | 0.0316 | 0.13689 | 0.20151
[6 empty] | 4.69398 | 0.1666 | 0.12051 | 0.02066 | 0.12931 | 0.186
[6 empty] | 4.72466 | 0.15728 | 0.11059 | 0.01013 | 0.12127 | 0.17009
[6 empty] | 4.75534 | 0.14982 | 0.09821 | 0.00137 | 0.11293 | 0.15388
[6 empty] | 4.78602 | 0.14559 | 0.08547 | 0.00951 | 0.10439 | 0.13746
[6 empty] | 4.8167 | 0.14562 | 0.07465 | 0.01821 | 0.09571 | 0.12087
[6 empty] | 4.84738 | 0.15019 | 0.06893 | 0.02634 | 0.08693 | 0.10418
[6 empty] | 4.87806 | 0.1587 | 0.07231 | 0.03393 | 0.07807 | 0.08744
[6 empty] | 4.90874 | 0.16993 | 0.0872 | 0.04109 | 0.06919 | 0.07074
[6 empty] | 4.93942 | 0.18249 | 0.11271 | 0.0479 | 0.06038 | 0.05419
[6 empty] | 4.9701 | 0.19506 | 0.14652 | 0.05442 | 0.05184 | 0.03801
[6 empty] | 5.00078 | 0.20656 | 0.18631 | 0.06071 | 0.0439 | 0.02266
[6 empty] | 5.03146 | 0.21614 | 0.22979 | 0.06674 | 0.03716 | 0.01063
[6 empty] | 5.06214 | 0.2232 | 0.27455 | 0.0725 | 0.0325 | 0.01392
[6 empty] | 5.09282 | 0.22735 | 0.31806 | 0.07792 | 0.03084 | 0.0262
[6 empty] | 5.1235 | 0.2284 | 0.35774 | 0.08295 | 0.03244 | 0.03882
[6 empty] | 5.15418 | 0.22633 | 0.39115 | 0.08751 | 0.03655 | 0.05057
[6 empty] | 5.18486 | 0.22126 | 0.41615 | 0.09157 | 0.04206 | 0.06113
[6 empty] | 5.21553 | 0.21346 | 0.43105 | 0.09508 | 0.0481 | 0.07036
[6 empty] | 5.24621 | 0.20329 | 0.43482 | 0.09803 | 0.05414 | 0.07817
[6 empty] | 5.27689 | 0.19121 | 0.4272 | 0.10042 | 0.05993 | 0.08458
[6 empty] | 5.30757 | 0.17776 | 0.40881 | 0.10226 | 0.06535 | 0.08965
[6 empty] | 5.33825 | 0.16351 | 0.3813 | 0.10355 | 0.07043 | 0.09353
[6 empty] | 5.36893 | 0.14908 | 0.34745 | 0.1043 | 0.07524 | 0.0964
[6 empty] | 5.39961 | 0.13508 | 0.31128 | 0.10449 | 0.07993 | 0.09851
[6 empty] | 5.43029 | 0.12208 | 0.2781 | 0.10408 | 0.08462 | 0.10014
[6 empty] | 5.46097 | 0.11057 | 0.25392 | 0.10303 | 0.08945 | 0.10157
[6 empty] | 5.49165 | 0.10091 | 0.24353 | 0.10129 | 0.09448 | 0.10305
[6 empty] | 5.52233 | 0.09326 | 0.24753 | 0.09878 | 0.0997 | 0.10476
[6 empty] | 5.55301 | 0.08753 | 0.26164 | 0.09545 | 0.10506 | 0.10679
[6 empty] | 5.58369 | 0.08341 | 0.27946 | 0.09127 | 0.11042 | 0.10914
[6 empty] | 5.61437 | 0.08046 | 0.29533 | 0.08624 | 0.1156 | 0.11169
[6 empty] | 5.64505 | 0.07817 | 0.30544 | 0.08038 | 0.12041 | 0.11427
[6 empty] | 5.67573 | 0.07616 | 0.30778 | 0.07378 | 0.12464 | 0.11665
[6 empty] | 5.70641 | 0.07411 | 0.3019 | 0.06658 | 0.1281 | 0.11858
[6 empty] | 5.73709 | 0.07186 | 0.28863 | 0.05898 | 0.1306 | 0.11983
[6 empty] | 5.76777 | 0.06937 | 0.26992 | 0.05127 | 0.13204 | 0.12019
[6 empty] | 5.79845 | 0.06668 | 0.2486 | 0.04386 | 0.1323 | 0.11953
[6 empty] | 5.82913 | 0.06386 | 0.22807 | 0.03732 | 0.13135 | 0.11774
[6 empty] | 5.85981 | 0.06105 | 0.21175 | 0.0324 | 0.12918 | 0.11477
[6 empty] | 5.89049 | 0.05833 | 0.202 | 0.02989 | 0.12583 | 0.11063
[6 empty] | 5.92117 | 0.05579 | 0.19921 | 0.0301 | 0.1214 | 0.1054
[6 empty] | 5.95185 | 0.05347 | 0.20166 | 0.03252 | 0.11598 | 0.09918
[6 empty] | 5.98253 | 0.05137 | 0.20662 | 0.03619 | 0.10973 | 0.09211
[6 empty] | 6.0132 | 0.04948 | 0.21169 | 0.04023 | 0.1028 | 0.08437