## Results
filename | CODE | NS |  | errNS | RS |  | errRS | Nau |  | err Nau | Rau |  | errRAu | NP |  | errNP | RP |  | errRP
Au11_cluster_merge_new.chik | F0 | [6 empty] | 0.58964208 | +/- | 1.0992954 | 2.83823567 | +/- | 0.262335 | 0.7521664 | +/- | 0.9 | 2.32373656 | +/- | 0.1186957
Au11_MgI2_freshITQ_merge.chik | F1 | [6 empty] | 0.78541249 | +/- | 0.70359901 | 2.84779161 | +/- | 0.0947857 | 1.80384384 | +/- | 0.79666 | 2.33019799 | +/- | 0.063802 | Au11 MgO | Au-P |  | Au-Au
Au11_MgO2_fresh_merge.chik | F2 | [6 empty] | 2.11778463 | +/- | 1.1664128 | 2.84914478 | +/- | 0.0397167 | 1.75309122 | +/- | 0.82025 | 2.30632259 | +/- | 0.064151 |  | R | CN | R | CN
Au11_MgO2_used_merge.chik | F3 | [6 empty] | 2.82365102 | +/- | 0.668345 | 2.84816304 | +/- | 0.0221216 | 1.25888685 | +/- | 0.4586 | 2.32296745 | +/- | 0.0589422 | Au11 cluster | 2.32 ± 0.12 | 0.75 ± 0.90 | 2.84 ± 0.26 | 0.59 ± 1.10
Au11_MgO_p150_merge.chik | F4 | [6 empty] | 0.6262158 | +/- | 0.5868522 | 2.79294455 | +/- | 0.1314554 | 1.60411132 | +/- | 1.03565 | 2.33876285 | +/- | 0.07356101 | Fresh | 2.33 ± 0.06 | 1.80 ± 0.80 | 2.85 ± 0.09 | 0.79 ± 0.70
Au11_MgO_p150_used_merge.chik | F5 | [6 empty] | 2.62067378 | +/- | 1.043583 | 2.84498684 | +/- | 0.0308491 | 1.04945236 | +/- | 0.759 | 2.32216974 | +/- | 0.0800434 | Used | 2.32 ± 0.06 | 1,26 ± 0.46 | 2.85 ± 0.02 | 2.82 ± 0.67
2nd cycle
Au11_MgO_p250_merge.chik | F6 | [6 empty] | 2.05204019 | +/- | 0.7018123 | 2.83782479 | +/- | 0.027413 | 0.94091909 | +/- | 0.518435 | 2.32893881 | +/- | 0.06843832 | Pret150 | 2.34 ± 0.07 | 1.60 ± 1.04 | 2.79 ± 0.13 | 0.63 ± 0.59
Au11_MgO_p250_used_merge.chik | F7 | [6 empty] | 3.15163051 | +/- | 1.05046471 | 2.84256447 | +/- | 0.03365188 | 0.9214718 | +/- | 1.029553 | 2.32721582 | +/- | 0.109688 | Pret150_used | 2.32 ± 0.08 | 1.05 ± 0.76 | 2.84 ± 0.03 | 2.62 ± 1.04
Pret150_2nd cycle
Au25Ht_freshb_merge.chik | F8 | 0.00058385 | +/- | 0.864394 | -- | +/- | -- | 7.98497124 | +/- | 1.8016436 | 2.86269419 | +/- | 0.04305554 | [6 empty] | Pret250 | 2.33 ± 0.07 | 0.94 ± 0.52 | 2.84 ± 0.03 | 2.05 ± 0.70
[20 empty] | Pret250_used | 2.33 ± 0.11 | 0.92 ± 1.03 | 2.84 ± 0.03 | 3.15 ± 1.05
Pret250_2nd cycle
Au25HT_p150_merge.chik | F9 | 0.0195001 | +/- | 0.27816489 | 2.42 | +/- | 0.0137835 | 7.34871497 | +/- | 1.18071477 | 2.85473466 | +/- | 0.03299934 | [6 empty] | Au foil | / | / | 2.86 ± 0.00 | 12 ± 0.00
Au25HT_p250_mergenew.chik | F10 | 0.51789261 | +/- | 0.27540058 | 2.40415274 | +/- | 0.06854 | 7.64556829 | +/- | 1.08276317 | 2.85894076 | +/- | 0.16810414
Au25Ht_p250_used_merge.chik | F11 | 0.17647997 | +/- | 0.6658611 | 2.278 | +/- | 0.04636297 | 8.27077045 | +/- | 1.63472881 | 2.86879991 | +/- | 0.05758589
Au25_cluster_merge_new.chik | F12 | 1.55464153 | +/- | 0.398331 | 2.654 | +/- | 0.1832537 | 0.48206903 | +/- | 1.0528832 | 2.64447534 | +/- | 0.13699438
Au25_HT_fresh_merge.chik | F13 | 1.16397831 | +/- | 0.485669 | 2.3756 | +/- | 0.016519312 | 11.63228873 | +/- | 1.035685 | 2.85797049 | +/- | 0.01658799
Au25_HT_p150_used_merge.chik | F14 | 0.00069326 | +/- | 0.53587 | -- | +/- | -- | 7.5068374 | +/- | 1.22639015 | 2.85112063 | +/- | 0.05640785
Au25_HT_used_merge.chik | F15 | 1.5e-05 | +/- | 0.7923375 | -- | +/- | -- | 11.59224936 | +/- | 1.75187214 | 2.85361124 | +/- | 0.03554767
Au_foilmerge.chik | F16 | [6 empty] | 12 | +/- | -- | 2.85874828 | +/- | 0.003035 | [6 empty] | Au25 HT | Au-S |  | Au-Au
[21 empty] | R | CN | R | CN
[20 empty] | Au25 cluster | 2.29 ± 0.05 | 1.59 ± 0.43 | 2.64 ± 0.14 | 0.48 ± 1.05
[20 empty] | Fresh | 2.38 ± 0.02 | 1.16 ± 0.49 | 2.86 ± 0.02 | 7.98 ± 1.18
[20 empty] | Used | / | 0.00 ± 0.79 | 2.85 ± 0.04 | 11.59 ± 1.75
Common paramters |  | amp |  | err_amp | ss(S) |  | err_ss(S) | ss(P) |  | err_ss(P) | ss(Au) |  | err_ss(Au) | enotAu |  | err_enot |  |  |  | Pret150 | 2.42 ± 0.01 | 0.02 ± 0.28 | 2.85 ± 0.03 | 7.35 ± 1.18
1 debye waller for all Au-Au |  | 0.92 | +/- | 0.22 | 0.0047 | +/- | 0.0012 | 0.013393 | +/- | 0.0018 | 0.00877 | +/- | 0.0017508 | 3.73252037 | +/- | 1.0854 |  |  |  | Pret150_used | / | 0.00 ± 0.54 | 2.85 ± 0.06 | 7.51 ± 1.23
1 debye waller for all Au-S | [19 empty] | Pret250 | 2.40 ± 0.07 | 0.52 ± 0.28 | 2.86 ± 0.17 | 7.65 ± 1.08
1 debye waller for all Au-P | [10 empty] | ss(Au foil) |  | err_ss(Au) | enotAuP |  | err_enot |  |  |  | Pret250_used | 2.28 ± 0.05 | 0.18 ± 0.67 | 2.87 ± 0.06 | 8.27 ± 1.63
1 enotAu | [10 empty] | 0.00802 | +/- | 0.0010508 | 8.33453345 | +/- | 3.6345 |  |  |  | Au foil | / | / | 2.86 ± 0.00 | 12 ± 0.00
1 enotAu-P
1 enotAu-S | [13 empty] | enotAuS |  | err_enot
path Au-Au | 2.834 | [12 empty] | 2.6405 | +/- | 1.52272635
path Au-P | 2.3307
path Au-S | 2.4

## Fits
Filename | FIT_index | Plot FT | Plot chi | EXAFS data | FT data | File PNG
Au11_cluster_merge_new.chik | 0 |  |  | fit_chi_F0.txt | fit_FT_F0.txt | fit_FT_F0.png
Au11_MgI2_freshITQ_merge.chik | 1 |  |  | fit_chi_F1.txt | fit_FT_F1.txt | fit_FT_F1.png
Au11_MgO2_fresh_merge.chik | 2 |  |  | fit_chi_F2.txt | fit_FT_F2.txt | fit_FT_F2.png
Au11_MgO2_used_merge.chik | 3 |  |  | fit_chi_F3.txt | fit_FT_F3.txt | fit_FT_F3.png
Au11_MgO_p150_merge.chik | 4 |  |  | fit_chi_F4.txt | fit_FT_F4.txt | fit_FT_F4.png
Au11_MgO_p150_used_merge.chik | 5 |  |  | fit_chi_F5.txt | fit_FT_F5.txt | fit_FT_F5.png
Au11_MgO_p250_merge.chik | 6 |  |  | fit_chi_F6.txt | fit_FT_F6.txt | fit_FT_F6.png
Au11_MgO_p250_used_merge.chik | 7 |  |  | fit_chi_F7.txt | fit_FT_F7.txt | fit_FT_F7.png
Au25Ht_freshb_merge.chik | 8 |  |  | fit_chi_F8.txt | fit_FT_F8.txt | fit_FT_F8.png
Au25HT_p150_merge.chik | 9 |  |  | fit_chi_F9.txt | fit_FT_F9.txt | fit_FT_F9.png
Au25HT_p250_mergenew.chik | 10 |  |  | fit_chi_F10.txt | fit_FT_F10.txt | fit_FT_F10.png
Au25Ht_p250_used_merge.chik | 11 |  |  | fit_chi_F11.txt | fit_FT_F11.txt | fit_FT_F11.png
Au25_cluster_merge_new.chik | 12 |  |  | fit_chi_F12.txt | fit_FT_F12.txt | fit_FT_F12.png
Au25_HT_fresh_merge.chik | 13 |  |  | fit_chi_F13.txt | fit_FT_F13.txt | fit_FT_F13.png
Au25_HT_p150_used_merge.chik | 14 |  |  | fit_chi_F14.txt | fit_FT_F14.txt | fit_FT_F14.png
Au25_HT_used_merge.chik | 15 |  |  | fit_chi_F15.txt | fit_FT_F15.txt | fit_FT_F15.png
Au_foilmerge.chik | 16 |  |  | fit_chi_F16.txt | fit_FT_F16.txt | fit_FT_F16.png