## PA
-5596.63932 |  |  | np |  | 150 |  | 250
758002000 | 0.0003985256 | 296486.5 | 11al | 0.0003986475 | 296579 | 0.0004558848 | 339965
| 0.0003187184 | 235992.6 | 11ht | 0.0004666169 | 348099.9 | 0.0004686011 | 349603.9
| 0.0002360652 | 173341.2 | 11mg | 0.0002714929 | 200195.5 | 1.13884e-05 | 3035.78963
| 0.0003892295 | 289440.1 | 25al | 0.0004461545 | 332589.4 | 0.0004837136 | 361059.3
| 0.0001143428 | 81075.46836 | 25ht | 0.000162183 | 117338.4 | 0.0003862852 | 287208.3
| 0.0004302913 | 320565 | 25mg | 0.0004765966 | 355664.6 | 0.0004961694 | 370500.7
| 3.701394e-05 | 22460 | 11mgre | 1.125411e-05 | 2934 | 0.0003257981 | 241359
| 2.55298e-05 | 13755 | 11mgru | 0.0003786608 | 281429 | 0.000519423 | 388127
| 0.000430476 | 320705 | 25htre | 0.0004040248 | 300655 | 0.0005046855 | 376956
| 0.000497014 | 371141 | 25htru | 0.0005200707 | 388618 | 0.0004632015 | 345511
| 0.0004556434 | 339782 | Blank
| 0.0004731434 | 353047 | Al
| 0.0004286396 | 319313 | HT
| 0.0004391211 | 327258 | Mg
| 0.000404323 | 300881 | PPh3
| 0.0003865909 | 287440 | 2PET

## EB
-5654.10954 |  |  | np |  | 150 |  | 250
625142000 | 9.362548e-06 | 198.81252 | 11al | 9.04452e-06 | 0 | 9.04452e-06 | 0
| 9.04452e-06 | 0 | 11ht | 1.112305e-05 | 1299.37585 | 1.14693e-05 | 1515.83372
| 1.610426e-05 | 4413.34169 | 11mg | 2.502329e-05 | 9988.99837 | 7.546745e-05 | 41523.76285
| 9.04452e-06 | 0 | 25al | 9.04452e-06 | 0 | 9.04452e-06 | 0
| 1.936701e-05 | 6453.02336 | 25ht | 1.811686e-05 | 5671.5015 | 1.376636e-05 | 2951.81732
| 9.04452e-06 | 0 | 25mg | 9.04452e-06 | 0 | 9.04452e-06 | 0
| 7.11952e-05 | 38853 | 11mgre | 9.239676e-06 | 122 | 1.543987e-05 | 3998
| 6.408482e-05 | 34408 | 11mgru | 1.433132e-05 | 3305 | 1.204864e-05 | 1878
| 9.494018e-06 | 281 | 25htre | 9.402839e-06 | 224 | 9.500417e-06 | 285
| 9.593196e-06 | 343 | 25htru | 9.185288e-06 | 88 | 1.065535e-05 | 1007
| 9.04452e-06 | 0 | Blank
| 9.393241e-06 | 218 | Al
| 9.378844e-06 | 209 | HT
| 9.524411e-06 | 300 | Mg

## ST
-37006.21698 |  |  | np |  | 150 |  | 250
864013000 | 6.008673e-05 | 14909.50192 | 11al | 6.333199e-05 | 17713.44358 | 5.738333e-05 | 12573.7293
| 4.354889e-05 | 620.59284 | 11ht | 4.433451e-05 | 1299.37585 | 4.458504e-05 | 1515.83372
| 0.0001427863 | 86363.04109 | 11mg | 0.0002116931 | 145899.4 | 0.0003962658 | 305372.6
| 5.002647e-05 | 6217.3077 | 25al | 9.891596e-05 | 48458.4557 | 5.708618e-05 | 12316.98218
| 0.000243006 | 172954.1463 | 25ht | 0.0002477233 | 177030 | 0.0001421664 | 85827.3609
| 4.399815e-05 | 1008.75512 | 25mg | 4.433751e-05 | 1301.96841 | 4.926737e-05 | 5561.42779
| 0.0003244525 | 243325 | 11mgre | 4.428199e-05 | 1254 | 9.340973e-05 | 43701
| 0.0003090512 | 230018 | 11mgru | 7.691113e-05 | 29446 | 6.433262e-05 | 18578
| 4.560836e-05 | 2400 | 25htre | 4.40945e-05 | 1092 | 4.509795e-05 | 1959
| 4.544285e-05 | 2257 | 25htru | 4.445676e-05 | 1405 | 4.96789e-05 | 5917
| 4.399033e-05 | 1002 | Blank
| 4.40563e-05 | 1059 | Al
| 4.453893e-05 | 1476 | HT
| 4.461995e-05 | 1546 | Mg
| 4.721598e-05 | 3789 | PPH3
| 4.447065e-05 | 1417 | 2PET

## Conversion&Selectivity
| conc (mol/mL) |  |  | Conversion (%) | Selectivity (%) | [6 empty] | PA conc initial (mol/mL)
| PA | EB | ST |  | PA | EB | ST | Other |  |  | yield | 0.00048125
Au11/HT | 0.0003187184 | 0 | 4.354889e-05 | 33.77279 | 66.22721 | 0 | 9.049121 | 24.72367 |  | 9.04912 | 3.05614
Au11/HT_p150 | 0.0004666169 | 0 | 4.433451e-05 | 3.040646 | 96.95935 | 0 | 9.212366 | -6.17172 |  | 3.04065 | 0.0924554
Au11/HT_p250 | 0.0004686011 | 0 | 4.458504e-05 | 2.62834 | 97.37166 | 0 | 9.264423 | -6.636083 |  | 2.62834 | 0.06908171
Au11/MgO | 0.0002360652 | 1.610426e-05 | 0.0001427863 | 50.94749 | 49.05251 | 3.34634 | 29.66989 | 17.93126 |  | 29.66989 | 15.11607
Au11/MgO_p150 | 0.0002714929 | 2.502329e-05 | 0.0002116931 | 43.58589 | 56.41411 | 5.199644 | 43.98819 | -5.601939 | 38.38625 | 38.38625 | 16.73099
Au11/MgO_p250 | 1.13884e-05 | 7.546745e-05 | 0.0003962658 | 97.63358 | 2.36642 | 15.68155 | 82.34095 | -0.3889166 | 81.95203 | 81.95203 | 80.0127
A11/Al2O3 | 0.0003985256 | 9.362548e-06 | 6.008673e-05 | 17.18949 | 82.81051 | 1.945465 | 12.48556 | 2.75847 |  | 12.48556 | 2.146204
Au11/Al2O3_p150 | 0.0003986475 | 0 | 6.333199e-05 | 17.16416 | 82.83584 | 0 | 13.15989 | 4.004263 |  | 13.15989 | 2.258784 |  | Au11/MgO-reu | 3.701394e-05 | 7.11952e-05 | 0.0003244525 | 3.701394e-05 | 7.11952e-05 | 0.0003244525
Au11/Al2O3_p250 | 0.0004558848 | 0 | 5.738333e-05 | 5.270685 | 94.72931 | 0 | 11.92381 | -6.653124 |  | 5.27069 | 0.2778015 |  | Au11/MgO_p150-reu | 1.125411e-05 | 9.239676e-06 | 4.428199e-05 | 2.813528e-05 | 2.309919e-05 | 0.000110705
Au25/HT | 0.0001143428 | 1.936701e-05 | 0.000243006 | 76.24045 | 23.75955 | 4.024314 | 50.49476 | 21.72137 |  | 50.49476 | 38.49743 |  | Au11/MgO_p250-reu | 0.0003257981 | 1.543987e-05 | 9.340973e-05 | 0.001270613 | 6.021548e-05 | 0.0003642979
Au25/HT_p150 | 0.000162183 | 1.811686e-05 | 0.0002477233 | 66.29963 | 33.70037 | 3.764543 | 51.47498 | 11.06011 |  | 51.47498 | 34.12772 |  | Au11/MgO-rec | 2.55298e-05 | 6.408482e-05 | 0.0003090512 | 2.55298e-05 | 6.408482e-05 | 0.0003090512
Au25/HT_p250 | 0.0003862852 | 1.376636e-05 | 0.0001421664 | 19.73296 | 80.26704 | 2.860541 | 29.54106 | -12.66865 | 16.87241 | 16.87241 | 3.329425 |  | Au11/MgO_p150-rec | 0.0003786608 | 1.433132e-05 | 7.691113e-05 | 0.000946652 | 3.58283e-05 | 0.0001922778
Au25/MgO | 0.0004302913 | 0 | 4.399815e-05 | 10.58882 | 89.41118 | 0 | 9.142472 | 1.446346 |  | 9.14247 | 0.9680796 |  | Au11/MgO_p250-rec | 0.000519423 | 1.204864e-05 | 6.433262e-05 | 0.00202575 | 4.698969e-05 | 0.0002508972
Au25/MgO_p150 | 0.0004765966 | 0 | 4.433751e-05 | 0.96693 | 99.03307 | 0 | 9.212989 | -8.246059 |  | 0 | 0 |  | Au25/HT-reu | 0.000430476 | 9.494018e-06 | 4.560836e-05 | 0.0006457139 | 1.424103e-05 | 6.841254e-05
Au25/MgO_p250 | 0.0004961694 | 0 | 4.926737e-05 | -3.100132 | 103.1001 | 0 | 10.23737 | -13.33751 |  | 0 | 0 |  | Au25/HT_p150-reu | 0.0004040248 | 9.402839e-06 | 4.40945e-05 | 0.0004040248 | 9.402839e-06 | 4.40945e-05
Au25/Al2O3 | 0.0003892295 | 0 | 5.002647e-05 | 19.12114 | 80.87886 | 0 | 10.39511 | 8.726031 |  | 10.39511 | 1.987664 |  | Au25/HT_p250-reu | 0.0005046855 | 9.500417e-06 | 4.509795e-05 | 0.0008074968 | 1.520067e-05 | 7.215672e-05
Au25/Al2O3_p150 | 0.0004461545 | 0 | 9.891596e-05 | 7.292572 | 92.70743 | 0 | 20.55397 | -13.26139 |  | 7.29257 | 0.5318159 |  | Au25/HT-rec | 0.000497014 | 9.593196e-06 | 4.544285e-05 | 0.0007455211 | 1.438979e-05 | 6.816428e-05
Au25/Al2O3_p250 | 0.0004837136 | 0 | 5.708618e-05 | -0.5119257 | 100.5119 | 0 | 11.86206 | -12.37399 |  | 0 | 0 |  | Au25/HT_p150-rec | 0.0005200707 | 9.185288e-06 | 4.445676e-05 | 0.0005200707 | 9.185288e-06 | 4.445676e-05
Au11/MgO-reu | 3.701394e-05 | 7.11952e-05 | 0.0003244525 | 92.30879 | 7.691208 | 14.79381 | 67.41871 | 10.09627 |  |  |  |  | Au25/HT_p250-rec | 0.0004632015 | 1.065535e-05 | 4.96789e-05 | 0.0007411223 | 1.704857e-05 | 7.948624e-05
Au11/MgO_p150-reu | 1.125411e-05 | 9.239676e-06 | 4.428199e-05 | 97.66148 | 2.338517 | 1.919933 | 9.201453 | 86.5401
Au11/MgO_p250-reu | 0.0003257981 | 1.543987e-05 | 9.340973e-05 | 32.30169 | 67.69831 | 3.208284 | 19.40981 | 9.683589
Au11/MgO-rec | 2.55298e-05 | 6.408482e-05 | 0.0003090512 | 94.69511 | 5.304893 | 13.31633 | 64.21842 | 17.16036
Au11/MgO_p150-rec | 0.0003786608 | 1.433132e-05 | 7.691113e-05 | 21.31724 | 78.68276 | 2.977936 | 15.98153 | 2.357767
Au11/MgO_p250-rec | 0.000519423 | 1.204864e-05 | 6.433262e-05 | -7.932043 | 107.932 | 2.503613 | 13.36782 | -23.80347
Au25/HT-reu | 0.000430476 | 9.494018e-06 | 4.560836e-05 | 10.55045 | 89.44955 | 1.972783 | 9.477062 | -0.8993954
Au25/HT_p150-reu | 0.0004040248 | 9.402839e-06 | 4.40945e-05 | 16.04679 | 83.95321 | 1.953837 | 9.162492 | 4.930457
Au25/HT_p250-reu | 0.0005046855 | 9.500417e-06 | 4.509795e-05 | -4.86972 | 104.8697 | 1.974113 | 9.371003 | -16.21484
Au25/HT-rec | 0.000497014 | 9.593196e-06 | 4.544285e-05 | -3.275645 | 103.2756 | 1.993391 | 9.442671 | -14.71171
Au25/HT_p150-rec | 0.0005200707 | 9.185288e-06 | 4.445676e-05 | -8.066641 | 108.0666 | 1.908631 | 9.237768 | -19.21304
Au25/HT_p250-rec | 0.0004632015 | 1.065535e-05 | 4.96789e-05 | 3.750344 | 96.24966 | 2.2141 | 10.32289 | -8.786644
Blank | 0.0004556434 | 9.04452e-06 | 4.399033e-05 | 5.320843 | 94.67916 | 1.879381 | 9.140848 | -5.699385
Al | 0.0004731434 | 9.393241e-06 | 4.40563e-05 | 1.684489 | 98.31551 | 1.951842 | 9.154556 | -9.421909
HT | 0.0004286396 | 9.378844e-06 | 4.453893e-05 | 10.93204 | 89.06796 | 1.948851 | 9.254843 | -0.2716533
Mg | 0.0004391211 | 9.524411e-06 | 4.461995e-05 | 8.754066 | 91.24593 | 1.979098 | 9.271678 | -2.49671
PPH3 | 0.000404323 |  | 4.721598e-05 | 15.98483 | 84.01517 | 0 | 9.811112 | 6.17372
2PET | 0.0003865909 |  | 4.447065e-05 | 19.66943 | 80.33057 | 0 | 9.240654 | 10.42878

## Yield
Catalyst | Yield (%) | Catalyst | Yield (%)
11Al/p250 | 0.2778015 | 25Al/p250 | 0
11Al/p150 | 2.258784 | 25Al/p150 | 0.5318159
11Al/np | 2.146204 | 25Al/np | 1.987664
11Mg/p250 | 80.0127 | 25Mg/p250 | 0
11Mg/p150 | 16.73099 | 25Mg/p150 | 0
11Mg/np | 15.11607 | 25Mg/np | 0.9680796
11HT/p250 | 0.06908171 | 25HT/p250 | 3.329425
11HT/p150 | 0.0924554 | 25HT/p150 | 34.12772
11HT/np | 3.05614 | 25HT/np | 38.49743

## Sheet3
|  |  |  | ml |  |  | mol |  |  |  |  | mol%
Cluster | Conversion (%) | Selectivity (%) |  | PA | EB | ST | PA | EB | ST | other | PA | ST | EB | other
Au25/HT | -73704871.2 | 96.40314 | 81075.46836 | 0.11 | 6453.02336 | 172954.1463 | 0.001001
Au25/HT_p150 | -106671188.4 | 96.89575 | 117338.4 |  | 5671.5015 | 177030
Au25/HT_p250 | -261098335.2 | 96.6751 | 287208.3 |  | 2951.81732 | 85827.3609
Au25/Zeo | -217153578.5 | 100 | 238869 |  | 0 | 673.76522
Au25/Zeo_p150 | -220632552.0 | 100 | 242695.9 |  | 0 | 1074.51578
Au25/Zeo_p250 | -232675543.1 | 100 | 255943.2 |  | 0 | 2034.61637
AgAu/HT | -136719115.3 | 100 | 150391.1 |  | 0 | 664.15909
AgAu/HT_p150 | -154467814.4 | 100 | 169914.7 |  | 0 | 733.14199
AgAu/HT_p250 | -174118333.3 | 100 | 191530.2766 |  | 0 | 1148.3595
AgAu/Zeo | -226753786.6 | 100 | 249429.3 |  | 0 | 689.85253
AgAu/Zeo_p150 | -246665060.4 | 100 | 271331.7 |  | 0 | 681.19138
AgAu/Zeo_p250 | -241501860.3 | 100 | 265652.2 |  | 0 | 1163.49418
Au11/HT | 36.25455 | 100 |  | 0.07012 | 0 | 0.0099 | 0.000638092 | 0 | 8.613e-05 | 0.000276778 | 63.74545 | 8.604396 | 0 | 27.65015
Au11/HT_p150 | 6.672727 | 100 |  | 0.10266 | 0 | 0.01008 | 0.000934206 | 0 | 8.7696e-05 | -2.0902e-05 | 93.32727 | 8.760839 | 0 | -2.088112
Au11/HT_p250 | 6.281818 | 100 |  | 0.10309 | 0 | 0.01014 | 0.000938119 | 0 | 8.8218e-05 | -2.5337e-05 | 93.71818 | 8.812987 | 0 | -2.531169
Au11/MgO | 52.79091 | 89.28668 |  | 0.05193 | 0.00395 | 0.03292 | 0.000472563 | 3.239e-05 | 0.000286404 | 0.000209643 | 47.20909 | 28.61179 | 3.235764 | 20.94336
Au11/MgO_p150 | 45.7 | 88.87677 |  | 0.05973 | 0.00612 | 0.0489 | 0.000543543 | 5.0184e-05 | 0.00042543 | -1.8157e-05 | 54.3 | 42.5005 | 5.013387 | -1.813886
Au11/MgO_p250 | 97.71818 | 83.27431 |  | 0.00251 | 0.01842 | 0.09171 | 2.2841e-05 | 0.000151044 | 0.000797877 | 2.9238e-05 | 2.281818 | 79.70799 | 15.08931 | 2.920879
A11/Al2O3 | 20.29091 | 85.60748 |  | 0.08768 | 0.00231 | 0.01374 | 0.000797888 | 1.8942e-05 | 0.000119538 | 6.4632e-05 | 79.70909 | 11.94186 | 1.892308 | 6.456743
Au11/Al2O3_p150 | 20.27273 | 100 |  | 0.0877 | 0 | 0.01449 | 0.00079807 | 0 | 0.000126063 | 7.6867e-05 | 79.72727 | 12.59371 | 0 | 7.679021
Au11/Al2O3_p250 | 8.827273 | 100 |  | 0.10029 | 0 | 0.01311 | 0.000912639 | 0 | 0.000114057 | -2.5696e-05 | 91.17273 | 11.39431 | 0 | -2.567033
Au25/HT | 77.12727 | 92.20161 |  | 0.02516 | 0.00475 | 0.05616 | 0.000228956 | 3.895e-05 | 0.000488592 | 0.000244502 | 22.87273 | 48.81039 | 3.891109 | 24.42577
Au25/HT_p150 | 67.56364 | 92.80389 |  | 0.03568 | 0.00444 | 0.05726 | 0.000324688 | 3.6408e-05 | 0.000498162 | 0.000141742 | 32.43636 | 49.76643 | 3.637163 | 14.16004
Au25/HT_p250 | 22.74545 | 90.65007 |  | 0.08498 | 0.00338 | 0.03277 | 0.000773318 | 2.7716e-05 | 0.000285099 | -8.5133e-05 | 77.25455 | 28.48142 | 2.768831 | -8.504795
Au25/MgO | 13.94545 | 100 |  | 0.09466 | 0 | 0.01 | 0.000861406 | 0 | 8.7e-05 | 5.2594e-05 | 86.05455 | 8.691309 | 0 | 5.254146
Au25/MgO_p150 | 4.681818 | 100 |  | 0.10485 | 0 | 0.01008 | 0.000954135 | 0 | 8.7696e-05 | -4.0831e-05 | 95.31818 | 8.760839 | 0 | -4.079021
Au25/MgO_p250 | 0.7636364 | 100 |  | 0.10916 | 0 | 0.01123 | 0.000993356 | 0 | 9.7701e-05 | -9.0057e-05 | 99.23636 | 9.76034 | 0 | -8.996703
Au25/Al2O3 | 22.15455 | 100 |  | 0.08563 | 0 | 0.0114 | 0.000779233 | 0 | 9.918e-05 | 0.000122587 | 77.84545 | 9.908092 | 0 | 12.24645
Au25/Al2O3_p150 | 10.77273 | 100 |  | 0.09815 | 0 | 0.02274 | 0.000893165 | 0 | 0.000197838 | -9.0003e-05 | 89.22727 | 19.76404 | 0 | -8.991309
Au25/Al2O3_p250 | 3.254545 | 100 |  | 0.10642 | 0 | 0.01304 | 0.000968422 | 0 | 0.000113448 | -8.087e-05 | 96.74545 | 11.33347 | 0 | -8.078921