## 1-Contact Time
| Time | qt
SeLiRe MOFs | 0.5 | 8.04
| 1 | 10.9
| 2 | 12.84
| 3 | 16.06
| 4 | 18.12
| 5 | 19.41
| 6 | 20.1
| 12 | 20.09
| 24 | 20.1
Mixed-ligand MOFs | 0.5 | 3.3
| 1 | 5.92
| 2 | 8.8
| 3 | 13.1
| 4 | 14
| 5 | 16.28
| 6 | 18
| 12 | 17.96
| 24 | 17.95
NH2-MIL | 0.5 | 2.44
| 1 | 4.12
| 2 | 6.68
| 3 | 9.28
| 4 | 10.68
| 5 | 12
| 6 | 12.92
| 12 | 16.68
| 24 | 16.64
MIL | 0.5 | 3.72
| 1 | 6.96
| 2 | 9.28
| 3 | 10.52
| 4 | 13.36
| 5 | 16.12
| 6 | 17.2
| 12 | 17.16
| 24 | 17.19

## 2-Adsorption Isotherms
| Ce | qe
SeLiRe MOFs | 0.06 | 19.76
| 0.22 | 39.12
| 0.43 | 58.28
| 0.75 | 77
| 1.19 | 115.24
| 1.9 | 152.4
| 2.6 | 189.6
| 3.3 | 226.8
| 4.2 | 263.2
| 5.5 | 332.02
| 6.99 | 332.04
Mixed-ligand MOFs | 0.57 | 17.72
| 1.33 | 34.68
| 3.14 | 47.44
| 5.03 | 59.88
| 7.82 | 88.74
| 12.52 | 109.92
| 16.71 | 133.16
| 25.7 | 137.2
| 33.76 | 144.96
| 43.69 | 145.23
| 52.66 | 149.36
NH2-MIL | 0.8 | 16.8
| 1.76 | 32.96
| 3.31 | 46.76
| 6.56 | 53.76
| 10.44 | 78.24
| 15.25 | 99
| 23.14 | 107.44
| 33.63 | 105.48
| 43.42 | 106.32
| 52.37 | 110.52
| 63.14 | 107.44
MIL | 0.2 | 19.2
| 0.96 | 36.16
| 2.09 | 51.64
| 3.66 | 65.36
| 7.445 | 90.22
| 12.15 | 111.4
| 20.34 | 118.64
| 29.33 | 122.68
| 39.39 | 122.44
| 49.322 | 122.71
| 59.74 | 121.04

## 3-FTIR
| MIL | NH2 | Mixed-ligand | SeLiRe
3998.47727 | 0.97267 | 0.9889 | 0.98468 | 0.98105
3997.44886 | 0.97264 | 0.98879 | 0.98469 | 0.98087
3996.42044 | 0.97255 | 0.9887 | 0.98478 | 0.98051
3995.39203 | 0.97242 | 0.98865 | 0.98487 | 0.9801
3994.36361 | 0.97229 | 0.98863 | 0.98492 | 0.97978
3993.3352 | 0.97223 | 0.98864 | 0.98492 | 0.97967
3992.30678 | 0.97227 | 0.98865 | 0.9849 | 0.97974
3991.27837 | 0.9724 | 0.98862 | 0.98488 | 0.97993
3990.24995 | 0.97254 | 0.98857 | 0.98486 | 0.98017 | 3-
3989.22154 | 0.97265 | 0.98853 | 0.9848 | 0.98041
3988.19312 | 0.97271 | 0.98855 | 0.98467 | 0.98066
3987.16471 | 0.9727 | 0.98865 | 0.98452 | 0.98088
3986.13629 | 0.97265 | 0.98882 | 0.98441 | 0.98103
3985.10788 | 0.97256 | 0.989 | 0.98441 | 0.98109
3984.07946 | 0.97244 | 0.98916 | 0.98454 | 0.98107
3983.05105 | 0.97234 | 0.98929 | 0.98474 | 0.98098
3982.02263 | 0.97229 | 0.98939 | 0.98495 | 0.98083
3980.99422 | 0.97229 | 0.98945 | 0.9851 | 0.98066
3979.9658 | 0.97231 | 0.98944 | 0.98517 | 0.98049
3978.93739 | 0.97231 | 0.98934 | 0.98515 | 0.98037
3977.90897 | 0.97229 | 0.98916 | 0.98502 | 0.98035
3976.88056 | 0.97228 | 0.98895 | 0.9848 | 0.98043
3975.85214 | 0.9723 | 0.98875 | 0.98452 | 0.98057
3974.82373 | 0.97239 | 0.98862 | 0.98426 | 0.98073
3973.79531 | 0.97254 | 0.98857 | 0.98407 | 0.98088
3972.7669 | 0.97273 | 0.9886 | 0.98399 | 0.98103
3971.73848 | 0.97287 | 0.98872 | 0.98397 | 0.98119
3970.71007 | 0.97295 | 0.98887 | 0.98397 | 0.98137
3969.68165 | 0.97295 | 0.98898 | 0.98398 | 0.98151
3968.65324 | 0.9729 | 0.98898 | 0.98403 | 0.98156
3967.62482 | 0.97283 | 0.98883 | 0.98415 | 0.98149
3966.59641 | 0.97274 | 0.98858 | 0.98431 | 0.98127
3965.56799 | 0.97262 | 0.98833 | 0.98446 | 0.98095
3964.53958 | 0.97247 | 0.9882 | 0.98454 | 0.98059
3963.51116 | 0.97234 | 0.98822 | 0.98454 | 0.98027
3962.48275 | 0.97228 | 0.98835 | 0.9845 | 0.98006
3961.45433 | 0.97234 | 0.98852 | 0.98445 | 0.97995
3960.42592 | 0.97253 | 0.98863 | 0.98442 | 0.97992
3959.3975 | 0.97276 | 0.98865 | 0.98444 | 0.97994
3958.36909 | 0.97295 | 0.98861 | 0.9845 | 0.97999
3957.34067 | 0.97304 | 0.98853 | 0.9846 | 0.98006
3956.31226 | 0.97301 | 0.98846 | 0.98473 | 0.98016
3955.28384 | 0.97292 | 0.98839 | 0.98483 | 0.98026
3954.25543 | 0.97284 | 0.98834 | 0.98485 | 0.98034
3953.22701 | 0.97284 | 0.9883 | 0.98478 | 0.98036
3952.1986 | 0.97293 | 0.98829 | 0.98467 | 0.98035
3951.17018 | 0.97309 | 0.98834 | 0.98456 | 0.98031
3950.14177 | 0.97323 | 0.98846 | 0.98453 | 0.98029
3949.11335 | 0.97329 | 0.98861 | 0.98457 | 0.98032
3948.08494 | 0.97326 | 0.98872 | 0.98468 | 0.98041
3947.05652 | 0.9732 | 0.98875 | 0.98482 | 0.98051
3946.02811 | 0.97317 | 0.98872 | 0.98499 | 0.9806
3944.99969 | 0.9732 | 0.98869 | 0.98516 | 0.98067
3943.97128 | 0.97328 | 0.9887 | 0.98531 | 0.98076
3942.94286 | 0.97332 | 0.98874 | 0.98538 | 0.98086
3941.91445 | 0.97329 | 0.98876 | 0.98531 | 0.98097
3940.88603 | 0.97318 | 0.98873 | 0.9851 | 0.98105
3939.85762 | 0.97301 | 0.98866 | 0.98481 | 0.98107
3938.8292 | 0.9728 | 0.98859 | 0.98457 | 0.98108
3937.80079 | 0.9726 | 0.98856 | 0.9845 | 0.9811
3936.77237 | 0.97246 | 0.98858 | 0.9846 | 0.98116
3935.74396 | 0.97243 | 0.98865 | 0.98482 | 0.98121
3934.71554 | 0.97247 | 0.98875 | 0.98501 | 0.98123
3933.68713 | 0.97253 | 0.98882 | 0.98507 | 0.98115
3932.65871 | 0.97255 | 0.9888 | 0.98499 | 0.98099
3931.6303 | 0.97254 | 0.98864 | 0.98484 | 0.98079
3930.60188 | 0.97256 | 0.98837 | 0.98469 | 0.98064
3929.57347 | 0.97266 | 0.98809 | 0.98455 | 0.98059
3928.54505 | 0.97284 | 0.98795 | 0.98439 | 0.98062
3927.51664 | 0.97303 | 0.98794 | 0.98425 | 0.98065
3926.48822 | 0.97315 | 0.98799 | 0.98419 | 0.98065
3925.45981 | 0.9732 | 0.98797 | 0.98429 | 0.98062
3924.43139 | 0.97319 | 0.98784 | 0.98457 | 0.98061
3923.40298 | 0.97319 | 0.98767 | 0.98495 | 0.98066
3922.37456 | 0.97319 | 0.98757 | 0.98529 | 0.98076
3921.34615 | 0.97317 | 0.9876 | 0.98552 | 0.98085
3920.31773 | 0.97308 | 0.98776 | 0.98567 | 0.98089
3919.28932 | 0.97288 | 0.98801 | 0.98582 | 0.98086
3918.26091 | 0.97259 | 0.98828 | 0.98599 | 0.98076
3917.23249 | 0.97229 | 0.9885 | 0.98615 | 0.98064
3916.20408 | 0.97209 | 0.98865 | 0.98618 | 0.98057
3915.17566 | 0.97205 | 0.98873 | 0.986 | 0.98061
3914.14725 | 0.97213 | 0.9888 | 0.98563 | 0.98079
3913.11883 | 0.97224 | 0.98888 | 0.9852 | 0.98113
3912.09042 | 0.9723 | 0.98894 | 0.98486 | 0.98151
3911.062 | 0.97233 | 0.98892 | 0.98472 | 0.98182
3910.03359 | 0.97238 | 0.98883 | 0.98475 | 0.98195
3909.00517 | 0.97253 | 0.98868 | 0.98487 | 0.9819
3907.97676 | 0.97275 | 0.9885 | 0.98497 | 0.98178
3906.94834 | 0.97297 | 0.98834 | 0.98502 | 0.9817
3905.91993 | 0.97312 | 0.98821 | 0.98504 | 0.98175
3904.89151 | 0.97317 | 0.98814 | 0.98507 | 0.98189
3903.8631 | 0.97316 | 0.98815 | 0.98512 | 0.98201
3902.83468 | 0.97312 | 0.98823 | 0.98516 | 0.982
3901.80627 | 0.97309 | 0.9883 | 0.98519 | 0.98177
3900.77785 | 0.97306 | 0.98829 | 0.9852 | 0.98136
3899.74944 | 0.97305 | 0.98817 | 0.98522 | 0.98088
3898.72102 | 0.9731 | 0.988 | 0.98521 | 0.98048
3897.69261 | 0.97326 | 0.9879 | 0.98515 | 0.98028
3896.66419 | 0.97352 | 0.98794 | 0.98501 | 0.98031
3895.63578 | 0.97379 | 0.98811 | 0.98482 | 0.98052
3894.60736 | 0.97398 | 0.98835 | 0.98465 | 0.98087
3893.57895 | 0.97398 | 0.98855 | 0.98453 | 0.98126
3892.55053 | 0.97371 | 0.98865 | 0.98451 | 0.9816
3891.52212 | 0.97326 | 0.98865 | 0.98458 | 0.98174
3890.4937 | 0.9728 | 0.98859 | 0.98469 | 0.98166
3889.46529 | 0.97254 | 0.98855 | 0.9848 | 0.98143
3888.43687 | 0.9725 | 0.98853 | 0.98488 | 0.9812
3887.40846 | 0.97261 | 0.9885 | 0.98494 | 0.98107
3886.38004 | 0.97278 | 0.98841 | 0.98498 | 0.98108
3885.35163 | 0.973 | 0.98826 | 0.98501 | 0.98118
3884.32321 | 0.97332 | 0.98813 | 0.98505 | 0.98131
3883.2948 | 0.97371 | 0.98815 | 0.98511 | 0.98141
3882.26638 | 0.97406 | 0.98838 | 0.9852 | 0.98143
3881.23797 | 0.9742 | 0.98876 | 0.98531 | 0.98137
3880.20955 | 0.9741 | 0.98912 | 0.98543 | 0.98125
3879.18114 | 0.97384 | 0.98929 | 0.98554 | 0.9812
3878.15272 | 0.97361 | 0.98925 | 0.9856 | 0.98129
3877.12431 | 0.97349 | 0.98909 | 0.98556 | 0.98153
3876.09589 | 0.97345 | 0.98891 | 0.98539 | 0.98183
3875.06748 | 0.97346 | 0.9888 | 0.98511 | 0.98206
3874.03906 | 0.97352 | 0.98876 | 0.98481 | 0.98213
3873.01065 | 0.97363 | 0.98877 | 0.98458 | 0.98202
3871.98223 | 0.97373 | 0.98876 | 0.98444 | 0.9818
3870.95382 | 0.97376 | 0.98868 | 0.98438 | 0.98156
3869.9254 | 0.97365 | 0.98854 | 0.98434 | 0.98138
3868.89699 | 0.97347 | 0.98843 | 0.9843 | 0.9813
3867.86857 | 0.9733 | 0.98843 | 0.98429 | 0.98127
3866.84016 | 0.97319 | 0.98855 | 0.98432 | 0.98125
3865.81174 | 0.97311 | 0.9887 | 0.98437 | 0.98117
3864.78333 | 0.97307 | 0.98882 | 0.98446 | 0.98102
3863.75491 | 0.97307 | 0.98889 | 0.98457 | 0.98087
3862.7265 | 0.97317 | 0.98894 | 0.98469 | 0.98082
3861.69808 | 0.97337 | 0.989 | 0.98478 | 0.98093
3860.66967 | 0.97365 | 0.98908 | 0.98481 | 0.98119
3859.64125 | 0.97398 | 0.98917 | 0.98478 | 0.98152
3858.61284 | 0.97431 | 0.98928 | 0.98472 | 0.98184
3857.58442 | 0.97459 | 0.98944 | 0.98468 | 0.98207
3856.55601 | 0.97473 | 0.98966 | 0.98467 | 0.98211
3855.52759 | 0.97461 | 0.98987 | 0.9847 | 0.98188
3854.49918 | 0.97416 | 0.9899 | 0.98471 | 0.98136
3853.47076 | 0.97347 | 0.98963 | 0.98466 | 0.98077
3852.44235 | 0.97286 | 0.98919 | 0.98455 | 0.9805
3851.41393 | 0.97258 | 0.98881 | 0.98442 | 0.98069
3850.38552 | 0.97259 | 0.98862 | 0.98431 | 0.98111
3849.3571 | 0.97279 | 0.98858 | 0.98423 | 0.98148
3848.32869 | 0.97306 | 0.98862 | 0.9842 | 0.98166
3847.30027 | 0.97336 | 0.98866 | 0.98426 | 0.98163
3846.27186 | 0.97361 | 0.98869 | 0.98441 | 0.98149
3845.24344 | 0.97378 | 0.98871 | 0.98462 | 0.98136
3844.21503 | 0.97383 | 0.98876 | 0.98483 | 0.9813
3843.18661 | 0.9738 | 0.98886 | 0.98495 | 0.98129
3842.1582 | 0.97376 | 0.98899 | 0.98495 | 0.9813
3841.12978 | 0.97378 | 0.98908 | 0.98487 | 0.98134
3840.10137 | 0.97383 | 0.98907 | 0.98476 | 0.98146
3839.07296 | 0.97384 | 0.98896 | 0.98463 | 0.98168
3838.04454 | 0.97377 | 0.98882 | 0.98445 | 0.98195
3837.01613 | 0.97367 | 0.98875 | 0.98422 | 0.98216
3835.98771 | 0.97364 | 0.98876 | 0.98398 | 0.98228
3834.9593 | 0.97371 | 0.98879 | 0.98386 | 0.98232
3833.93088 | 0.97381 | 0.98879 | 0.98394 | 0.98232
3832.90247 | 0.97382 | 0.98877 | 0.98422 | 0.98228
3831.87405 | 0.97367 | 0.98878 | 0.98464 | 0.9822
3830.84564 | 0.97339 | 0.98883 | 0.98508 | 0.98208
3829.81722 | 0.97311 | 0.98891 | 0.98545 | 0.98195
3828.78881 | 0.97295 | 0.98897 | 0.98574 | 0.98184
3827.76039 | 0.97291 | 0.98896 | 0.9859 | 0.98175
3826.73198 | 0.97296 | 0.98888 | 0.98593 | 0.98167
3825.70356 | 0.97305 | 0.98874 | 0.98585 | 0.98161
3824.67515 | 0.97317 | 0.98855 | 0.98572 | 0.98158
3823.64673 | 0.97331 | 0.98827 | 0.98559 | 0.98158
3822.61832 | 0.97345 | 0.98789 | 0.9855 | 0.98162
3821.5899 | 0.97355 | 0.98746 | 0.98543 | 0.9817
3820.56149 | 0.97362 | 0.98719 | 0.98528 | 0.98181
3819.53307 | 0.9737 | 0.98724 | 0.98503 | 0.98191
3818.50466 | 0.97379 | 0.98758 | 0.9847 | 0.98199
3817.47624 | 0.97381 | 0.98803 | 0.98441 | 0.98203
3816.44783 | 0.9737 | 0.98842 | 0.98426 | 0.982
3815.41941 | 0.97347 | 0.98866 | 0.98435 | 0.98193
3814.391 | 0.97327 | 0.98874 | 0.98464 | 0.98183
3813.36258 | 0.97321 | 0.98872 | 0.98499 | 0.98178
3812.33417 | 0.97329 | 0.98867 | 0.98526 | 0.98181
3811.30575 | 0.97342 | 0.98863 | 0.98541 | 0.98192
3810.27734 | 0.97347 | 0.98863 | 0.98541 | 0.98209
3809.24892 | 0.97341 | 0.98869 | 0.98531 | 0.98225
3808.22051 | 0.97326 | 0.9888 | 0.98521 | 0.98232
3807.19209 | 0.97315 | 0.98892 | 0.98522 | 0.98229
3806.16368 | 0.97324 | 0.98905 | 0.98542 | 0.98224
3805.13526 | 0.97356 | 0.98918 | 0.98576 | 0.98225
3804.10685 | 0.974 | 0.9893 | 0.9861 | 0.9823
3803.07843 | 0.97436 | 0.98935 | 0.98624 | 0.98232
3802.05002 | 0.97448 | 0.98924 | 0.98612 | 0.98226
3801.0216 | 0.97433 | 0.989 | 0.98581 | 0.98216
3799.99319 | 0.97408 | 0.98875 | 0.98552 | 0.98213
3798.96477 | 0.97391 | 0.98864 | 0.9854 | 0.98218
3797.93636 | 0.97389 | 0.98867 | 0.98544 | 0.98226
3796.90794 | 0.97396 | 0.98876 | 0.98555 | 0.98228
3795.87953 | 0.97402 | 0.98881 | 0.98567 | 0.98222
3794.85111 | 0.97401 | 0.98876 | 0.98577 | 0.98215
3793.8227 | 0.97388 | 0.98866 | 0.98583 | 0.98212
3792.79428 | 0.97365 | 0.98861 | 0.98582 | 0.98216
3791.76587 | 0.97337 | 0.98866 | 0.98574 | 0.98225
3790.73745 | 0.97314 | 0.98881 | 0.9856 | 0.98232
3789.70904 | 0.97307 | 0.98898 | 0.98548 | 0.98234
3788.68062 | 0.9732 | 0.9891 | 0.98542 | 0.98227
3787.65221 | 0.97344 | 0.98913 | 0.9854 | 0.98213
3786.62379 | 0.97372 | 0.98906 | 0.98536 | 0.98195
3785.59538 | 0.97398 | 0.98894 | 0.98528 | 0.98176
3784.56696 | 0.97422 | 0.98879 | 0.9852 | 0.98164
3783.53855 | 0.97441 | 0.98862 | 0.98516 | 0.98161
3782.51013 | 0.97449 | 0.98845 | 0.98518 | 0.98165
3781.48172 | 0.97439 | 0.98831 | 0.9852 | 0.9817
3780.4533 | 0.97412 | 0.98824 | 0.9852 | 0.98171
3779.42489 | 0.97379 | 0.98826 | 0.98516 | 0.98169
3778.39647 | 0.97356 | 0.98839 | 0.98513 | 0.98169
3777.36806 | 0.97351 | 0.9886 | 0.98517 | 0.98176
3776.33964 | 0.97363 | 0.98887 | 0.98531 | 0.98189
3775.31123 | 0.97385 | 0.98916 | 0.98551 | 0.98201
3774.28281 | 0.97407 | 0.9894 | 0.98571 | 0.98207
3773.2544 | 0.97427 | 0.98952 | 0.98581 | 0.98204
3772.22598 | 0.97441 | 0.98946 | 0.98574 | 0.98196
3771.19757 | 0.97443 | 0.98924 | 0.98551 | 0.98189
3770.16915 | 0.97434 | 0.98896 | 0.98523 | 0.98191
3769.14074 | 0.97414 | 0.98876 | 0.98503 | 0.98202
3768.11232 | 0.97391 | 0.98868 | 0.98499 | 0.98221
3767.08391 | 0.97372 | 0.98868 | 0.98505 | 0.9824
3766.05549 | 0.97363 | 0.98867 | 0.98512 | 0.98253
3765.02708 | 0.97364 | 0.98861 | 0.98515 | 0.98258
3763.99866 | 0.97375 | 0.98853 | 0.98515 | 0.98254
3762.97025 | 0.97394 | 0.98847 | 0.98517 | 0.98245
3761.94183 | 0.97414 | 0.9885 | 0.98525 | 0.98237
3760.91342 | 0.97428 | 0.9886 | 0.98541 | 0.98239
3759.88501 | 0.97434 | 0.98876 | 0.98562 | 0.98251
3758.85659 | 0.97432 | 0.9889 | 0.98587 | 0.9827
3757.82818 | 0.97429 | 0.98896 | 0.98612 | 0.98283
3756.79976 | 0.9743 | 0.98889 | 0.98635 | 0.98282
3755.77135 | 0.97438 | 0.98872 | 0.98652 | 0.98264
3754.74293 | 0.97447 | 0.9885 | 0.98659 | 0.98237
3753.71452 | 0.97454 | 0.98828 | 0.98651 | 0.98208
3752.6861 | 0.97447 | 0.98811 | 0.98627 | 0.98183
3751.65769 | 0.97417 | 0.98803 | 0.98591 | 0.98168
3750.62927 | 0.97368 | 0.98799 | 0.98554 | 0.98167
3749.60086 | 0.9732 | 0.98796 | 0.98533 | 0.98181
3748.57244 | 0.97298 | 0.98796 | 0.98536 | 0.98209
3747.54403 | 0.9731 | 0.98799 | 0.98558 | 0.98246
3746.51561 | 0.9735 | 0.98808 | 0.98587 | 0.98286
3745.4872 | 0.97396 | 0.98822 | 0.98605 | 0.98316
3744.45878 | 0.97425 | 0.98834 | 0.98597 | 0.98325
3743.43037 | 0.97429 | 0.98837 | 0.98568 | 0.98311
3742.40195 | 0.9742 | 0.98832 | 0.98537 | 0.98289
3741.37354 | 0.97417 | 0.98823 | 0.98519 | 0.98273
3740.34512 | 0.97423 | 0.98817 | 0.98517 | 0.98268
3739.31671 | 0.97434 | 0.9882 | 0.98525 | 0.98271
3738.28829 | 0.97437 | 0.98836 | 0.98534 | 0.98281
3737.25988 | 0.9742 | 0.98865 | 0.98537 | 0.98297
3736.23146 | 0.97381 | 0.98897 | 0.98529 | 0.98316
3735.20305 | 0.97332 | 0.98914 | 0.98517 | 0.98329
3734.17463 | 0.97291 | 0.98903 | 0.98512 | 0.98328
3733.14622 | 0.97274 | 0.98867 | 0.98523 | 0.98316
3732.1178 | 0.97285 | 0.98824 | 0.98542 | 0.98304
3731.08939 | 0.97314 | 0.98794 | 0.98559 | 0.98302
3730.06097 | 0.97351 | 0.98784 | 0.98565 | 0.9831
3729.03256 | 0.97388 | 0.98787 | 0.9856 | 0.9832
3728.00414 | 0.97421 | 0.9879 | 0.98545 | 0.98323
3726.97573 | 0.97449 | 0.98785 | 0.98521 | 0.98316
3725.94731 | 0.97472 | 0.98775 | 0.98489 | 0.98304
3724.9189 | 0.97492 | 0.98775 | 0.98457 | 0.98296
3723.89048 | 0.97506 | 0.98796 | 0.98437 | 0.98295
3722.86207 | 0.97509 | 0.98837 | 0.98433 | 0.98297
3721.83365 | 0.97502 | 0.98881 | 0.98446 | 0.98295
3720.80524 | 0.9749 | 0.98913 | 0.9847 | 0.98285
3719.77682 | 0.97477 | 0.98927 | 0.98497 | 0.9827
3718.74841 | 0.97467 | 0.98929 | 0.98523 | 0.98259
3717.71999 | 0.97458 | 0.98928 | 0.98544 | 0.98259
3716.69158 | 0.97453 | 0.98925 | 0.98557 | 0.98268
3715.66316 | 0.97455 | 0.98917 | 0.98557 | 0.98278
3714.63475 | 0.97458 | 0.98901 | 0.98541 | 0.98282
3713.60633 | 0.97455 | 0.98881 | 0.98509 | 0.98274
3712.57792 | 0.97435 | 0.98864 | 0.98467 | 0.98258
3711.5495 | 0.97405 | 0.98855 | 0.98429 | 0.98245
3710.52109 | 0.97388 | 0.98852 | 0.98411 | 0.98248
3709.49267 | 0.97396 | 0.98846 | 0.98421 | 0.98271
3708.46426 | 0.97422 | 0.98834 | 0.98457 | 0.98305
3707.43584 | 0.97446 | 0.9882 | 0.98503 | 0.98336
3706.40743 | 0.97455 | 0.98814 | 0.98543 | 0.98358
3705.37901 | 0.97451 | 0.98823 | 0.98567 | 0.98371
3704.3506 | 0.9744 | 0.98843 | 0.98572 | 0.98379
3703.32218 | 0.9743 | 0.98868 | 0.98563 | 0.98383
3702.29377 | 0.97421 | 0.9889 | 0.98553 | 0.98385
3701.26535 | 0.97417 | 0.98908 | 0.98555 | 0.98383
3700.23694 | 0.97422 | 0.98923 | 0.98572 | 0.98376
3699.20852 | 0.97442 | 0.98936 | 0.98597 | 0.98364
3698.18011 | 0.97473 | 0.98941 | 0.98621 | 0.98345
3697.15169 | 0.97507 | 0.98935 | 0.98634 | 0.98322
3696.12328 | 0.97533 | 0.98921 | 0.98636 | 0.98301
3695.09486 | 0.97546 | 0.98904 | 0.98634 | 0.98288
3694.06645 | 0.97546 | 0.98889 | 0.98636 | 0.98289
3693.03803 | 0.97536 | 0.98879 | 0.98646 | 0.98299
3692.00962 | 0.97521 | 0.98878 | 0.98658 | 0.98307
3690.9812 | 0.97505 | 0.98885 | 0.98657 | 0.98302
3689.95279 | 0.97492 | 0.98894 | 0.98632 | 0.98279
3688.92437 | 0.97482 | 0.98896 | 0.98589 | 0.98248
3687.89596 | 0.97471 | 0.98882 | 0.98548 | 0.98224
3686.86754 | 0.9746 | 0.98857 | 0.98524 | 0.98212
3685.83913 | 0.9745 | 0.98832 | 0.98514 | 0.98207
3684.81071 | 0.97444 | 0.98815 | 0.98507 | 0.98204
3683.7823 | 0.9744 | 0.98807 | 0.98494 | 0.98203
3682.75388 | 0.97435 | 0.98806 | 0.98476 | 0.98209
3681.72547 | 0.97427 | 0.98812 | 0.98462 | 0.98229
3680.69705 | 0.97418 | 0.98827 | 0.98457 | 0.98263
3679.66864 | 0.97412 | 0.98851 | 0.98463 | 0.98302
3678.64023 | 0.9741 | 0.98876 | 0.98473 | 0.98333
3677.61181 | 0.97405 | 0.98887 | 0.98477 | 0.98341
3676.5834 | 0.97392 | 0.98865 | 0.98476 | 0.9832
3675.55498 | 0.97375 | 0.98806 | 0.98474 | 0.98281
3674.52657 | 0.97368 | 0.98735 | 0.9848 | 0.98248
3673.49815 | 0.97383 | 0.98684 | 0.98493 | 0.98239
3672.46974 | 0.97409 | 0.9867 | 0.98505 | 0.98245
3671.44132 | 0.97429 | 0.98688 | 0.98509 | 0.98248
3670.41291 | 0.97429 | 0.9872 | 0.98502 | 0.98238
3669.38449 | 0.97409 | 0.98744 | 0.98489 | 0.9822
3668.35608 | 0.97381 | 0.98749 | 0.98478 | 0.98209
3667.32766 | 0.97359 | 0.98741 | 0.98475 | 0.98213
3666.29925 | 0.97346 | 0.98732 | 0.9848 | 0.98224
3665.27083 | 0.97341 | 0.98729 | 0.98489 | 0.98232
3664.24242 | 0.97346 | 0.98732 | 0.98497 | 0.98231
3663.214 | 0.97362 | 0.98733 | 0.98499 | 0.9822
3662.18559 | 0.97387 | 0.98728 | 0.98495 | 0.98204
3661.15717 | 0.97415 | 0.98718 | 0.9849 | 0.98186
3660.12876 | 0.9744 | 0.98708 | 0.9849 | 0.98171
3659.10034 | 0.97464 | 0.98701 | 0.98498 | 0.98165
3658.07193 | 0.97485 | 0.98695 | 0.98511 | 0.98175
3657.04351 | 0.97503 | 0.98687 | 0.98526 | 0.982
3656.0151 | 0.97513 | 0.98676 | 0.9854 | 0.98233
3654.98668 | 0.97516 | 0.98668 | 0.98552 | 0.98256
3653.95827 | 0.97515 | 0.98665 | 0.9856 | 0.98256
3652.92985 | 0.97513 | 0.98666 | 0.98565 | 0.98229
3651.90144 | 0.97509 | 0.98662 | 0.98569 | 0.98178
3650.87302 | 0.97495 | 0.98646 | 0.98573 | 0.98113
3649.84461 | 0.97462 | 0.98619 | 0.98576 | 0.98048
3648.81619 | 0.97409 | 0.98587 | 0.98574 | 0.98006
3647.78778 | 0.97354 | 0.98563 | 0.98563 | 0.97996
3646.75936 | 0.97322 | 0.98553 | 0.98547 | 0.98015
3645.73095 | 0.97321 | 0.98558 | 0.98534 | 0.98048
3644.70253 | 0.97341 | 0.98574 | 0.98528 | 0.9808
3643.67412 | 0.97361 | 0.98592 | 0.98526 | 0.98102
3642.6457 | 0.97367 | 0.98598 | 0.98522 | 0.98115
3641.61729 | 0.97359 | 0.98584 | 0.98513 | 0.9812
3640.58887 | 0.9735 | 0.9855 | 0.985 | 0.98123
3639.56046 | 0.9735 | 0.9851 | 0.98492 | 0.98123
3638.53204 | 0.97362 | 0.98486 | 0.98495 | 0.98118
3637.50363 | 0.97377 | 0.98487 | 0.9851 | 0.98107
3636.47521 | 0.97383 | 0.98508 | 0.98532 | 0.98093
3635.4468 | 0.97378 | 0.9853 | 0.9855 | 0.98085
3634.41838 | 0.97365 | 0.98538 | 0.98558 | 0.98088
3633.38997 | 0.97355 | 0.98532 | 0.9855 | 0.98102
3632.36155 | 0.97356 | 0.98523 | 0.98526 | 0.98122
3631.33314 | 0.97369 | 0.9852 | 0.98491 | 0.98141
3630.30472 | 0.97385 | 0.98522 | 0.9845 | 0.98154
3629.27631 | 0.97391 | 0.98516 | 0.98416 | 0.98154
3628.24789 | 0.97379 | 0.98492 | 0.98401 | 0.98138
3627.21948 | 0.97356 | 0.98462 | 0.98406 | 0.98113
3626.19106 | 0.97334 | 0.98439 | 0.98419 | 0.9809
3625.16265 | 0.97328 | 0.98428 | 0.98427 | 0.98078
3624.13423 | 0.97341 | 0.98422 | 0.98428 | 0.98079
3623.10582 | 0.97368 | 0.98418 | 0.98429 | 0.98088
3622.0774 | 0.97396 | 0.98418 | 0.9844 | 0.98099
3621.04899 | 0.97409 | 0.98426 | 0.98464 | 0.98101
3620.02057 | 0.97398 | 0.98439 | 0.98498 | 0.9809
3618.99216 | 0.97368 | 0.98447 | 0.98525 | 0.98068
3617.96374 | 0.97341 | 0.9844 | 0.98533 | 0.98046
3616.93533 | 0.9733 | 0.98418 | 0.98518 | 0.98034
3615.90691 | 0.97336 | 0.98388 | 0.98488 | 0.98038
3614.8785 | 0.97349 | 0.98363 | 0.9846 | 0.98053
3613.85008 | 0.9736 | 0.9835 | 0.98445 | 0.98075
3612.82167 | 0.97366 | 0.98349 | 0.98448 | 0.98095
3611.79325 | 0.97366 | 0.98358 | 0.98464 | 0.9811
3610.76484 | 0.97362 | 0.98377 | 0.98481 | 0.98115
3609.73642 | 0.97356 | 0.98401 | 0.98489 | 0.98108
3608.70801 | 0.97351 | 0.98425 | 0.98486 | 0.98091
3607.67959 | 0.97348 | 0.98444 | 0.98476 | 0.98069
3606.65118 | 0.9735 | 0.98454 | 0.98468 | 0.98047
3605.62276 | 0.9735 | 0.98455 | 0.98471 | 0.98027
3604.59435 | 0.97343 | 0.98449 | 0.98482 | 0.98006
3603.56593 | 0.97326 | 0.98438 | 0.985 | 0.97983
3602.53752 | 0.97305 | 0.98428 | 0.98518 | 0.9796
3601.5091 | 0.97291 | 0.98419 | 0.98535 | 0.97943
3600.48069 | 0.9729 | 0.98417 | 0.98551 | 0.97941
3599.45228 | 0.97301 | 0.98421 | 0.98566 | 0.97955
3598.42386 | 0.97318 | 0.98428 | 0.98574 | 0.97979
3597.39545 | 0.97335 | 0.98429 | 0.98568 | 0.98002
3596.36703 | 0.97348 | 0.98419 | 0.98541 | 0.98014
3595.33862 | 0.97355 | 0.98398 | 0.985 | 0.98006
3594.3102 | 0.9735 | 0.98376 | 0.98459 | 0.97982
3593.28179 | 0.97334 | 0.98362 | 0.98436 | 0.97951
3592.25337 | 0.97312 | 0.98358 | 0.98439 | 0.97927
3591.22496 | 0.97292 | 0.9836 | 0.98462 | 0.97916
3590.19654 | 0.97282 | 0.9836 | 0.98493 | 0.97919
3589.16813 | 0.97283 | 0.98352 | 0.98514 | 0.97932
3588.13971 | 0.97289 | 0.98336 | 0.98514 | 0.97949
3587.1113 | 0.97293 | 0.98319 | 0.98493 | 0.97964
3586.08288 | 0.97291 | 0.98309 | 0.98462 | 0.97976
3585.05447 | 0.97282 | 0.98305 | 0.98435 | 0.97986
3584.02605 | 0.97269 | 0.98303 | 0.98418 | 0.97994
3582.99764 | 0.97254 | 0.98294 | 0.98407 | 0.97998
3581.96922 | 0.97242 | 0.98275 | 0.98403 | 0.97995
3580.94081 | 0.97233 | 0.98251 | 0.98407 | 0.97983
3579.91239 | 0.97228 | 0.98229 | 0.98421 | 0.97962
3578.88398 | 0.97228 | 0.98218 | 0.98445 | 0.97935
3577.85556 | 0.97231 | 0.98219 | 0.98473 | 0.97904
3576.82715 | 0.97236 | 0.98227 | 0.98494 | 0.97872
3575.79873 | 0.97245 | 0.98235 | 0.985 | 0.97844
3574.77032 | 0.9726 | 0.98237 | 0.98491 | 0.97822
3573.7419 | 0.9728 | 0.9823 | 0.98477 | 0.97813
3572.71349 | 0.97301 | 0.98216 | 0.98468 | 0.97821
3571.68507 | 0.97315 | 0.98201 | 0.98472 | 0.97841
3570.65666 | 0.97318 | 0.98189 | 0.98487 | 0.97867
3569.62824 | 0.97305 | 0.98184 | 0.98497 | 0.97892
3568.59983 | 0.97278 | 0.98181 | 0.98487 | 0.97909
3567.57141 | 0.97239 | 0.98174 | 0.98453 | 0.97916
3566.543 | 0.972 | 0.98157 | 0.98414 | 0.97913
3565.51458 | 0.97179 | 0.98136 | 0.98395 | 0.97906
3564.48617 | 0.97183 | 0.9812 | 0.98408 | 0.97901
3563.45775 | 0.97207 | 0.98119 | 0.98442 | 0.979
3562.42934 | 0.97237 | 0.98136 | 0.98475 | 0.97902
3561.40092 | 0.97257 | 0.98163 | 0.9849 | 0.97898
3560.37251 | 0.9726 | 0.9819 | 0.98483 | 0.97882
3559.34409 | 0.97252 | 0.98206 | 0.9846 | 0.97853
3558.31568 | 0.97243 | 0.98207 | 0.98436 | 0.97818
3557.28726 | 0.97243 | 0.98194 | 0.9842 | 0.97792
3556.25885 | 0.97249 | 0.98176 | 0.98415 | 0.97784
3555.23043 | 0.97252 | 0.98162 | 0.98419 | 0.97797
3554.20202 | 0.97244 | 0.9816 | 0.9843 | 0.97822
3553.1736 | 0.97225 | 0.98171 | 0.98442 | 0.97844
3552.14519 | 0.97206 | 0.98187 | 0.9845 | 0.97851
3551.11677 | 0.97201 | 0.98198 | 0.98446 | 0.97841
3550.08836 | 0.97214 | 0.98196 | 0.98428 | 0.97821
3549.05994 | 0.97239 | 0.98182 | 0.98399 | 0.97802
3548.03153 | 0.97262 | 0.9816 | 0.98366 | 0.9779
3547.00311 | 0.9727 | 0.98136 | 0.98344 | 0.97785
3545.9747 | 0.97257 | 0.98115 | 0.9834 | 0.97783
3544.94628 | 0.97227 | 0.98099 | 0.98356 | 0.97779
3543.91787 | 0.97191 | 0.98089 | 0.98378 | 0.97771
3542.88945 | 0.97164 | 0.98086 | 0.98397 | 0.9776
3541.86104 | 0.97157 | 0.98084 | 0.98407 | 0.97751
3540.83262 | 0.9717 | 0.98078 | 0.98412 | 0.97749
3539.80421 | 0.97195 | 0.98065 | 0.98415 | 0.97757
3538.77579 | 0.9722 | 0.98047 | 0.98416 | 0.97776
3537.74738 | 0.97233 | 0.98028 | 0.98412 | 0.97798
3536.71896 | 0.97227 | 0.98014 | 0.98402 | 0.97816
3535.69055 | 0.97204 | 0.98008 | 0.98393 | 0.97823
3534.66213 | 0.97171 | 0.98008 | 0.98386 | 0.9782
3533.63372 | 0.97138 | 0.98005 | 0.98383 | 0.97808
3532.6053 | 0.97119 | 0.97995 | 0.9838 | 0.97794
3531.57689 | 0.97116 | 0.97979 | 0.98374 | 0.97778
3530.54847 | 0.97126 | 0.97965 | 0.98369 | 0.97759
3529.52006 | 0.97141 | 0.97963 | 0.98369 | 0.97733
3528.49164 | 0.97151 | 0.97976 | 0.98375 | 0.97704
3527.46323 | 0.97156 | 0.97994 | 0.98378 | 0.97676
3526.43481 | 0.97157 | 0.98008 | 0.98372 | 0.97656
3525.4064 | 0.97159 | 0.98011 | 0.98355 | 0.97645
3524.37798 | 0.97162 | 0.98004 | 0.98333 | 0.9764
3523.34957 | 0.97162 | 0.97989 | 0.98316 | 0.97637
3522.32115 | 0.97155 | 0.97969 | 0.98311 | 0.97637
3521.29274 | 0.97145 | 0.97944 | 0.98318 | 0.97644
3520.26432 | 0.97135 | 0.97917 | 0.98333 | 0.97658
3519.23591 | 0.9713 | 0.97892 | 0.98352 | 0.97676
3518.2075 | 0.97129 | 0.97873 | 0.98372 | 0.97692
3517.17908 | 0.97132 | 0.97858 | 0.98389 | 0.97701
3516.15067 | 0.97139 | 0.97844 | 0.98399 | 0.97702
3515.12225 | 0.97148 | 0.97828 | 0.98396 | 0.97696
3514.09384 | 0.9716 | 0.97811 | 0.98384 | 0.97688
3513.06542 | 0.97168 | 0.97793 | 0.98367 | 0.97678
3512.03701 | 0.97169 | 0.97774 | 0.98352 | 0.97671
3511.00859 | 0.9716 | 0.97751 | 0.9834 | 0.9767
3509.98018 | 0.97144 | 0.97726 | 0.98331 | 0.97677
3508.95176 | 0.97127 | 0.97702 | 0.98325 | 0.97689
3507.92335 | 0.97114 | 0.97687 | 0.98324 | 0.97699
3506.89493 | 0.9711 | 0.97682 | 0.98332 | 0.97699
3505.86652 | 0.97116 | 0.97679 | 0.98343 | 0.97684
3504.8381 | 0.97126 | 0.97669 | 0.98354 | 0.97658
3503.80969 | 0.97135 | 0.97641 | 0.98358 | 0.97628
3502.78127 | 0.97138 | 0.97596 | 0.98354 | 0.97606
3501.75286 | 0.97135 | 0.97542 | 0.98346 | 0.97597
3500.72444 | 0.97131 | 0.97493 | 0.98335 | 0.97596
3499.69603 | 0.97129 | 0.97459 | 0.98324 | 0.97596
3498.66761 | 0.97131 | 0.9744 | 0.98315 | 0.9759
3497.6392 | 0.97135 | 0.97429 | 0.98307 | 0.9758
3496.61078 | 0.97139 | 0.97418 | 0.98299 | 0.97572
3495.58237 | 0.9714 | 0.97403 | 0.98286 | 0.97571
3494.55395 | 0.97139 | 0.97387 | 0.98269 | 0.97579
3493.52554 | 0.97131 | 0.97376 | 0.98252 | 0.97594
3492.49712 | 0.97118 | 0.97367 | 0.9824 | 0.97608
3491.46871 | 0.97101 | 0.97355 | 0.98239 | 0.97615
3490.44029 | 0.97086 | 0.97331 | 0.98247 | 0.97613
3489.41188 | 0.97076 | 0.97292 | 0.98261 | 0.97603
3488.38346 | 0.97076 | 0.97244 | 0.98274 | 0.97589
3487.35505 | 0.97084 | 0.97199 | 0.98282 | 0.97575
3486.32663 | 0.971 | 0.97166 | 0.98285 | 0.97567
3485.29822 | 0.97121 | 0.97145 | 0.98288 | 0.97567
3484.2698 | 0.97139 | 0.97128 | 0.98297 | 0.97574
3483.24139 | 0.97151 | 0.97103 | 0.98316 | 0.97585
3482.21297 | 0.9715 | 0.97066 | 0.98339 | 0.97595
3481.18456 | 0.9714 | 0.9702 | 0.98354 | 0.97603
3480.15614 | 0.97123 | 0.96975 | 0.9835 | 0.97607
3479.12773 | 0.97103 | 0.96936 | 0.98328 | 0.97604
3478.09931 | 0.97084 | 0.96904 | 0.98301 | 0.97596
3477.0709 | 0.97065 | 0.96876 | 0.98283 | 0.97584
3476.04248 | 0.97049 | 0.96852 | 0.98276 | 0.97572
3475.01407 | 0.97041 | 0.96831 | 0.98271 | 0.97568
3473.98565 | 0.9704 | 0.96817 | 0.98256 | 0.97574
3472.95724 | 0.97044 | 0.96807 | 0.98229 | 0.97585
3471.92882 | 0.97043 | 0.96795 | 0.98196 | 0.97595
3470.90041 | 0.97032 | 0.96775 | 0.98169 | 0.97596
3469.87199 | 0.97012 | 0.96743 | 0.98151 | 0.97588
3468.84358 | 0.96993 | 0.96704 | 0.98143 | 0.97574
3467.81516 | 0.96983 | 0.96667 | 0.98141 | 0.9756
3466.78675 | 0.96989 | 0.96635 | 0.98145 | 0.9755
3465.75833 | 0.9701 | 0.96609 | 0.98158 | 0.97545
3464.72992 | 0.97036 | 0.96585 | 0.98179 | 0.97542
3463.7015 | 0.97056 | 0.96563 | 0.98206 | 0.97538
3462.67309 | 0.97064 | 0.96546 | 0.98231 | 0.9753
3461.64467 | 0.97058 | 0.96537 | 0.98249 | 0.97517
3460.61626 | 0.97044 | 0.96536 | 0.9826 | 0.97499
3459.58784 | 0.97029 | 0.96535 | 0.98264 | 0.97482
3458.55943 | 0.9702 | 0.9653 | 0.98262 | 0.9747
3457.53101 | 0.97019 | 0.96522 | 0.98254 | 0.97467
3456.5026 | 0.97023 | 0.96516 | 0.98242 | 0.97472
3455.47418 | 0.97029 | 0.96518 | 0.98228 | 0.97484
3454.44577 | 0.97032 | 0.96526 | 0.98217 | 0.97502
3453.41735 | 0.97033 | 0.96536 | 0.98212 | 0.97521
3452.38894 | 0.97036 | 0.96543 | 0.98214 | 0.97537
3451.36052 | 0.97041 | 0.96543 | 0.98222 | 0.97546
3450.33211 | 0.97047 | 0.96537 | 0.98233 | 0.97546
3449.30369 | 0.97052 | 0.96527 | 0.98243 | 0.97539
3448.27528 | 0.97051 | 0.96518 | 0.98249 | 0.97531
3447.24686 | 0.97045 | 0.96515 | 0.9825 | 0.97522
3446.21845 | 0.97031 | 0.96521 | 0.98246 | 0.97512
3445.19003 | 0.97014 | 0.9653 | 0.98235 | 0.97503
3444.16162 | 0.96998 | 0.96537 | 0.98218 | 0.97493
3443.1332 | 0.96989 | 0.96535 | 0.982 | 0.97484
3442.10479 | 0.96986 | 0.96526 | 0.98189 | 0.97477
3441.07637 | 0.96985 | 0.96519 | 0.98192 | 0.9747
3440.04796 | 0.96981 | 0.9652 | 0.98214 | 0.97462
3439.01955 | 0.96974 | 0.96533 | 0.98248 | 0.97451
3437.99113 | 0.96969 | 0.96555 | 0.98282 | 0.97441
3436.96272 | 0.9697 | 0.96584 | 0.98305 | 0.97435
3435.9343 | 0.96981 | 0.96617 | 0.98309 | 0.97437
3434.90589 | 0.97001 | 0.96652 | 0.98298 | 0.97444
3433.87747 | 0.97026 | 0.96683 | 0.98279 | 0.97449
3432.84906 | 0.97051 | 0.96704 | 0.98262 | 0.97446
3431.82064 | 0.9707 | 0.9671 | 0.98255 | 0.97432
3430.79223 | 0.97079 | 0.96701 | 0.98256 | 0.97416
3429.76381 | 0.97078 | 0.96687 | 0.98259 | 0.97407
3428.7354 | 0.97069 | 0.96679 | 0.98257 | 0.97411
3427.70698 | 0.97053 | 0.96688 | 0.98247 | 0.97421
3426.67857 | 0.9703 | 0.96714 | 0.98232 | 0.97425
3425.65015 | 0.97002 | 0.96748 | 0.98218 | 0.97412
3424.62174 | 0.96975 | 0.96774 | 0.98207 | 0.97385
3423.59332 | 0.96956 | 0.96782 | 0.98199 | 0.97355
3422.56491 | 0.96949 | 0.96775 | 0.98192 | 0.97335
3421.53649 | 0.96953 | 0.96765 | 0.98185 | 0.97334
3420.50808 | 0.96961 | 0.96769 | 0.9818 | 0.97352
3419.47966 | 0.96963 | 0.96791 | 0.98179 | 0.9738
3418.45125 | 0.96956 | 0.96825 | 0.98187 | 0.97411
3417.42283 | 0.96945 | 0.96861 | 0.98203 | 0.97435
3416.39442 | 0.96936 | 0.96888 | 0.98222 | 0.97448
3415.366 | 0.9693 | 0.96905 | 0.98237 | 0.97447
3414.33759 | 0.96927 | 0.96913 | 0.98246 | 0.97436
3413.30917 | 0.96926 | 0.96918 | 0.9825 | 0.97424
3412.28076 | 0.96928 | 0.96923 | 0.98255 | 0.97417
3411.25234 | 0.96937 | 0.9693 | 0.98263 | 0.97419
3410.22393 | 0.9695 | 0.96937 | 0.98273 | 0.97425
3409.19551 | 0.96963 | 0.96938 | 0.9828 | 0.97427
3408.1671 | 0.96968 | 0.96928 | 0.98283 | 0.97422
3407.13868 | 0.96963 | 0.96908 | 0.98284 | 0.97411
3406.11027 | 0.96949 | 0.96888 | 0.98289 | 0.97403
3405.08185 | 0.9693 | 0.9688 | 0.98295 | 0.974
3404.05344 | 0.96912 | 0.96891 | 0.98297 | 0.97405
3403.02502 | 0.96896 | 0.96915 | 0.98287 | 0.97411
3401.99661 | 0.96888 | 0.96938 | 0.98266 | 0.97416
3400.96819 | 0.96892 | 0.96949 | 0.98239 | 0.97417
3399.93978 | 0.96908 | 0.96947 | 0.98213 | 0.97415
3398.91136 | 0.96928 | 0.96941 | 0.98193 | 0.97409
3397.88295 | 0.96945 | 0.96937 | 0.98182 | 0.97399
3396.85453 | 0.96954 | 0.96936 | 0.9818 | 0.97383
3395.82612 | 0.96952 | 0.96931 | 0.98187 | 0.97363
3394.7977 | 0.96946 | 0.9692 | 0.98199 | 0.97345
3393.76929 | 0.96942 | 0.96906 | 0.98211 | 0.97337
3392.74087 | 0.96943 | 0.96893 | 0.98217 | 0.97343
3391.71246 | 0.96951 | 0.96885 | 0.98219 | 0.97363
3390.68404 | 0.96963 | 0.96878 | 0.98222 | 0.97387
3389.65563 | 0.96972 | 0.96869 | 0.98231 | 0.97408
3388.62721 | 0.96973 | 0.96857 | 0.98247 | 0.97417
3387.5988 | 0.96968 | 0.96843 | 0.98267 | 0.97415
3386.57038 | 0.96958 | 0.9683 | 0.98284 | 0.97406
3385.54197 | 0.9695 | 0.96813 | 0.98294 | 0.97396
3384.51355 | 0.96948 | 0.96787 | 0.9829 | 0.97386
3383.48514 | 0.9695 | 0.96749 | 0.98275 | 0.97379
3382.45672 | 0.96954 | 0.96699 | 0.98249 | 0.97373
3381.42831 | 0.96956 | 0.96646 | 0.9822 | 0.97368
3380.39989 | 0.96958 | 0.96594 | 0.98191 | 0.97362
3379.37148 | 0.9696 | 0.96549 | 0.98167 | 0.97353
3378.34306 | 0.96962 | 0.96511 | 0.9815 | 0.9734
3377.31465 | 0.96957 | 0.96478 | 0.98145 | 0.97328
3376.28623 | 0.96943 | 0.96443 | 0.98153 | 0.97322
3375.25782 | 0.96922 | 0.964 | 0.98172 | 0.97326
3374.2294 | 0.96901 | 0.96345 | 0.98197 | 0.97338
3373.20099 | 0.96889 | 0.96278 | 0.98218 | 0.97354
3372.17257 | 0.96889 | 0.96207 | 0.98232 | 0.97366
3371.14416 | 0.96896 | 0.96142 | 0.98237 | 0.97373
3370.11574 | 0.96904 | 0.96085 | 0.98234 | 0.97372
3369.08733 | 0.96909 | 0.96037 | 0.98226 | 0.97366
3368.05891 | 0.96914 | 0.95994 | 0.9822 | 0.97357
3367.0305 | 0.96922 | 0.95957 | 0.98216 | 0.97348
3366.00208 | 0.96933 | 0.95927 | 0.98217 | 0.9734
3364.97367 | 0.96948 | 0.95902 | 0.9822 | 0.97333
3363.94525 | 0.96965 | 0.95882 | 0.98222 | 0.97325
3362.91684 | 0.9698 | 0.95865 | 0.98223 | 0.97315
3361.88842 | 0.96989 | 0.95853 | 0.98222 | 0.97304
3360.86001 | 0.96984 | 0.95846 | 0.98218 | 0.97298
3359.8316 | 0.96964 | 0.95843 | 0.98212 | 0.97301
3358.80318 | 0.96932 | 0.95839 | 0.98204 | 0.97313
3357.77477 | 0.96899 | 0.95829 | 0.98199 | 0.97329
3356.74635 | 0.96875 | 0.95811 | 0.98204 | 0.97343
3355.71794 | 0.96864 | 0.95788 | 0.9822 | 0.97352
3354.68952 | 0.96863 | 0.95773 | 0.98244 | 0.97352
3353.66111 | 0.96868 | 0.95776 | 0.98266 | 0.97345
3352.63269 | 0.96877 | 0.95803 | 0.98274 | 0.97334
3351.60428 | 0.96892 | 0.95849 | 0.98266 | 0.97326
3350.57586 | 0.96913 | 0.95899 | 0.98247 | 0.97321
3349.54745 | 0.96934 | 0.95944 | 0.98227 | 0.97319
3348.51903 | 0.96948 | 0.95978 | 0.98211 | 0.97317
3347.49062 | 0.96948 | 0.96007 | 0.98204 | 0.97313
3346.4622 | 0.96935 | 0.96037 | 0.98202 | 0.97309
3345.43379 | 0.96913 | 0.96071 | 0.98205 | 0.97308
3344.40537 | 0.9689 | 0.96107 | 0.98209 | 0.97309
3343.37696 | 0.96875 | 0.96142 | 0.98215 | 0.97308
3342.34854 | 0.96875 | 0.96174 | 0.98219 | 0.97298
3341.32013 | 0.9689 | 0.96201 | 0.9822 | 0.97282
3340.29171 | 0.96915 | 0.96227 | 0.98215 | 0.97269
3339.2633 | 0.96938 | 0.96253 | 0.98208 | 0.97268
3338.23488 | 0.96948 | 0.9628 | 0.98203 | 0.97285
3337.20647 | 0.96938 | 0.96306 | 0.98202 | 0.97316
3336.17805 | 0.96916 | 0.96331 | 0.98207 | 0.97347
3335.14964 | 0.96895 | 0.96359 | 0.98214 | 0.97366
3334.12122 | 0.96885 | 0.96391 | 0.98219 | 0.97367
3333.09281 | 0.96889 | 0.96427 | 0.98218 | 0.97356
3332.06439 | 0.96902 | 0.9646 | 0.98212 | 0.97344
3331.03598 | 0.96918 | 0.96484 | 0.98205 | 0.97341
3330.00756 | 0.96934 | 0.96498 | 0.98198 | 0.97347
3328.97915 | 0.9695 | 0.96512 | 0.9819 | 0.97355
3327.95073 | 0.96967 | 0.96532 | 0.9818 | 0.9736
3326.92232 | 0.96981 | 0.9656 | 0.9817 | 0.97359
3325.8939 | 0.96993 | 0.96589 | 0.98164 | 0.97354
3324.86549 | 0.97004 | 0.9661 | 0.98171 | 0.97349
3323.83707 | 0.97014 | 0.96618 | 0.98192 | 0.97347
3322.80866 | 0.97023 | 0.96621 | 0.9822 | 0.97349
3321.78024 | 0.97027 | 0.96631 | 0.98243 | 0.97349
3320.75183 | 0.97024 | 0.96655 | 0.9825 | 0.97345
3319.72341 | 0.97017 | 0.96694 | 0.98239 | 0.97338
3318.695 | 0.9701 | 0.96739 | 0.98216 | 0.97333
3317.66658 | 0.97007 | 0.96782 | 0.98191 | 0.97332
3316.63817 | 0.97007 | 0.96821 | 0.98169 | 0.97337
3315.60975 | 0.97008 | 0.96858 | 0.98157 | 0.97343
3314.58134 | 0.97005 | 0.96894 | 0.98156 | 0.97344
3313.55292 | 0.96994 | 0.96924 | 0.98167 | 0.97338
3312.52451 | 0.96976 | 0.96941 | 0.98187 | 0.97328
3311.49609 | 0.96951 | 0.96943 | 0.98205 | 0.97321
3310.46768 | 0.96924 | 0.96938 | 0.98212 | 0.97319
3309.43926 | 0.96901 | 0.96937 | 0.98203 | 0.97317
3308.41085 | 0.96886 | 0.9695 | 0.98184 | 0.97307
3307.38243 | 0.96878 | 0.96979 | 0.98164 | 0.97286
3306.35402 | 0.96875 | 0.97018 | 0.98151 | 0.97261
3305.3256 | 0.96871 | 0.97061 | 0.98147 | 0.97248
3304.29719 | 0.96865 | 0.97098 | 0.98151 | 0.97252
3303.26877 | 0.96861 | 0.97124 | 0.98162 | 0.97269
3302.24036 | 0.96864 | 0.97138 | 0.98178 | 0.97286
3301.21194 | 0.96875 | 0.97143 | 0.98197 | 0.97288
3300.18353 | 0.96891 | 0.97146 | 0.98214 | 0.97275
3299.15511 | 0.96904 | 0.97154 | 0.98225 | 0.97254
3298.1267 | 0.96911 | 0.9717 | 0.98226 | 0.97237
3297.09828 | 0.96912 | 0.97193 | 0.98215 | 0.97231
3296.06987 | 0.9691 | 0.97221 | 0.98197 | 0.97237
3295.04145 | 0.96906 | 0.97248 | 0.98177 | 0.97254
3294.01304 | 0.96902 | 0.97272 | 0.98163 | 0.97276
3292.98462 | 0.96899 | 0.97288 | 0.98158 | 0.97297
3291.95621 | 0.96899 | 0.97294 | 0.98158 | 0.9731
3290.92779 | 0.96904 | 0.97288 | 0.9816 | 0.97309
3289.89938 | 0.96911 | 0.97273 | 0.98162 | 0.973
3288.87096 | 0.96913 | 0.97255 | 0.98167 | 0.9729
3287.84255 | 0.9691 | 0.97242 | 0.98176 | 0.97283
3286.81413 | 0.96905 | 0.97241 | 0.98185 | 0.97278
3285.78572 | 0.96904 | 0.97254 | 0.98189 | 0.97268
3284.7573 | 0.96908 | 0.9728 | 0.98186 | 0.97249
3283.72889 | 0.96913 | 0.97309 | 0.98183 | 0.97226
3282.70047 | 0.96911 | 0.97333 | 0.98184 | 0.97208
3281.67206 | 0.96896 | 0.97346 | 0.98191 | 0.97202
3280.64364 | 0.96874 | 0.97347 | 0.982 | 0.97205
3279.61523 | 0.96856 | 0.9734 | 0.98203 | 0.9721
3278.58682 | 0.96852 | 0.97333 | 0.98201 | 0.97209
3277.5584 | 0.96864 | 0.97332 | 0.98199 | 0.972
3276.52999 | 0.96884 | 0.97339 | 0.98203 | 0.97188
3275.50157 | 0.969 | 0.97348 | 0.98212 | 0.97176
3274.47316 | 0.96905 | 0.97352 | 0.9822 | 0.97169
3273.44474 | 0.96899 | 0.97352 | 0.98223 | 0.97168
3272.41633 | 0.96887 | 0.97353 | 0.98219 | 0.97176
3271.38791 | 0.96877 | 0.97364 | 0.98213 | 0.97193
3270.3595 | 0.96872 | 0.97392 | 0.98208 | 0.97213
3269.33108 | 0.96871 | 0.97432 | 0.98205 | 0.97229
3268.30267 | 0.96874 | 0.97473 | 0.98201 | 0.97231
3267.27425 | 0.96876 | 0.97501 | 0.98195 | 0.97217
3266.24584 | 0.96876 | 0.97512 | 0.98188 | 0.97193
3265.21742 | 0.96869 | 0.97507 | 0.98183 | 0.97166
3264.18901 | 0.96858 | 0.97495 | 0.98182 | 0.97142
3263.16059 | 0.96846 | 0.97481 | 0.98188 | 0.97123
3262.13218 | 0.96841 | 0.97473 | 0.98199 | 0.97107
3261.10376 | 0.96847 | 0.97475 | 0.98215 | 0.97097
3260.07535 | 0.96862 | 0.97487 | 0.98235 | 0.97096
3259.04693 | 0.96879 | 0.97503 | 0.98257 | 0.97105
3258.01852 | 0.96889 | 0.97515 | 0.9828 | 0.97121
3256.9901 | 0.96892 | 0.97517 | 0.98295 | 0.9714
3255.96169 | 0.96889 | 0.97507 | 0.98296 | 0.97154
3254.93327 | 0.96887 | 0.9749 | 0.98282 | 0.97161
3253.90486 | 0.9689 | 0.97473 | 0.98259 | 0.97163
3252.87644 | 0.96897 | 0.97464 | 0.98236 | 0.97163
3251.84803 | 0.96904 | 0.97467 | 0.98222 | 0.97165
3250.81961 | 0.96909 | 0.97482 | 0.98214 | 0.97171
3249.7912 | 0.9691 | 0.97502 | 0.98208 | 0.97175
3248.76278 | 0.96911 | 0.97518 | 0.98197 | 0.97171
3247.73437 | 0.96914 | 0.97524 | 0.98183 | 0.97154
3246.70595 | 0.9692 | 0.97521 | 0.98171 | 0.9713
3245.67754 | 0.96926 | 0.97515 | 0.98165 | 0.97106
3244.64912 | 0.96926 | 0.97511 | 0.98164 | 0.9709
3243.62071 | 0.96921 | 0.97509 | 0.98166 | 0.97081
3242.59229 | 0.96909 | 0.97506 | 0.98166 | 0.97076
3241.56388 | 0.96894 | 0.97498 | 0.98164 | 0.97073
3240.53546 | 0.96875 | 0.97485 | 0.98159 | 0.97077
3239.50705 | 0.96854 | 0.97473 | 0.98154 | 0.97087
3238.47863 | 0.96836 | 0.97464 | 0.98151 | 0.97102
3237.45022 | 0.96822 | 0.97463 | 0.98151 | 0.9711
3236.4218 | 0.96813 | 0.97467 | 0.98154 | 0.97102
3235.39339 | 0.96807 | 0.97473 | 0.98153 | 0.97079
3234.36497 | 0.96802 | 0.97478 | 0.98146 | 0.97046
3233.33656 | 0.96798 | 0.97479 | 0.98136 | 0.97017
3232.30814 | 0.96797 | 0.97475 | 0.98132 | 0.97001
3231.27973 | 0.96794 | 0.97472 | 0.98141 | 0.96999
3230.25131 | 0.96785 | 0.97477 | 0.98162 | 0.97008
3229.2229 | 0.96772 | 0.97492 | 0.98185 | 0.9702
3228.19448 | 0.9676 | 0.9751 | 0.98199 | 0.9703
3227.16607 | 0.9676 | 0.97522 | 0.98202 | 0.97036
3226.13765 | 0.96778 | 0.9752 | 0.98199 | 0.9704
3225.10924 | 0.96809 | 0.9751 | 0.98197 | 0.97045
3224.08082 | 0.96841 | 0.975 | 0.98201 | 0.97051
3223.05241 | 0.9686 | 0.97497 | 0.98207 | 0.97055
3222.02399 | 0.96861 | 0.97496 | 0.98206 | 0.97053
3220.99558 | 0.96848 | 0.97489 | 0.98194 | 0.97042
3219.96716 | 0.96831 | 0.97471 | 0.98173 | 0.97024
3218.93875 | 0.96822 | 0.97447 | 0.98152 | 0.97004
3217.91033 | 0.96822 | 0.97425 | 0.9814 | 0.96988
3216.88192 | 0.96828 | 0.97414 | 0.98141 | 0.96981
3215.8535 | 0.96834 | 0.97419 | 0.98153 | 0.9698
3214.82509 | 0.96837 | 0.97435 | 0.98169 | 0.96979
3213.79667 | 0.96838 | 0.97456 | 0.98183 | 0.96975
3212.76826 | 0.96841 | 0.97478 | 0.98187 | 0.9697
3211.73984 | 0.96847 | 0.97498 | 0.98179 | 0.96967
3210.71143 | 0.96855 | 0.97515 | 0.98163 | 0.96967
3209.68301 | 0.96863 | 0.97525 | 0.98145 | 0.96968
3208.6546 | 0.96867 | 0.97522 | 0.98129 | 0.96965
3207.62618 | 0.96866 | 0.97507 | 0.98121 | 0.96956
3206.59777 | 0.96863 | 0.97484 | 0.98117 | 0.96943
3205.56935 | 0.96858 | 0.97465 | 0.98116 | 0.96928
3204.54094 | 0.96856 | 0.97458 | 0.98114 | 0.96915
3203.51252 | 0.96856 | 0.97468 | 0.98112 | 0.96906
3202.48411 | 0.96854 | 0.97494 | 0.98112 | 0.96903
3201.45569 | 0.96849 | 0.97533 | 0.98114 | 0.96905
3200.42728 | 0.9684 | 0.97575 | 0.98115 | 0.96908
3199.39887 | 0.96833 | 0.9761 | 0.98115 | 0.9691
3198.37045 | 0.96833 | 0.97633 | 0.98113 | 0.96907
3197.34204 | 0.9684 | 0.97643 | 0.9811 | 0.96899
3196.31362 | 0.96854 | 0.97645 | 0.98108 | 0.96891
3195.28521 | 0.96871 | 0.97645 | 0.98111 | 0.96889
3194.25679 | 0.96885 | 0.9765 | 0.98121 | 0.96893
3193.22838 | 0.96893 | 0.97659 | 0.98134 | 0.969
3192.19996 | 0.96889 | 0.9767 | 0.98145 | 0.96904
3191.17155 | 0.96871 | 0.97676 | 0.98147 | 0.96901
3190.14313 | 0.96844 | 0.97669 | 0.98139 | 0.96896
3189.11472 | 0.96818 | 0.97649 | 0.98124 | 0.96894
3188.0863 | 0.96807 | 0.97624 | 0.98112 | 0.96899
3187.05789 | 0.96817 | 0.97605 | 0.98112 | 0.96909
3186.02947 | 0.96844 | 0.97601 | 0.98123 | 0.96917
3185.00106 | 0.96874 | 0.97614 | 0.98143 | 0.96918
3183.97264 | 0.96892 | 0.97637 | 0.98161 | 0.96911
3182.94423 | 0.96891 | 0.9766 | 0.9817 | 0.969
3181.91581 | 0.96871 | 0.97675 | 0.98167 | 0.96889
3180.8874 | 0.9684 | 0.97675 | 0.98156 | 0.96881
3179.85898 | 0.96809 | 0.97666 | 0.98144 | 0.9687
3178.83057 | 0.96788 | 0.97653 | 0.98139 | 0.96854
3177.80215 | 0.96779 | 0.97644 | 0.98139 | 0.96831
3176.77374 | 0.96779 | 0.97639 | 0.98142 | 0.96807
3175.74532 | 0.96782 | 0.97632 | 0.98141 | 0.9679
3174.71691 | 0.96783 | 0.97621 | 0.98137 | 0.96784
3173.68849 | 0.96783 | 0.97609 | 0.98132 | 0.96789
3172.66008 | 0.96786 | 0.97608 | 0.98131 | 0.96802
3171.63166 | 0.96793 | 0.97624 | 0.98131 | 0.96818
3170.60325 | 0.96803 | 0.97657 | 0.98128 | 0.96832
3169.57483 | 0.96811 | 0.97698 | 0.98119 | 0.96838
3168.54642 | 0.96818 | 0.97733 | 0.98104 | 0.96836
3167.518 | 0.96822 | 0.97755 | 0.98091 | 0.96826
3166.48959 | 0.96825 | 0.97765 | 0.98086 | 0.96811
3165.46117 | 0.96826 | 0.97767 | 0.98089 | 0.96792
3164.43276 | 0.96824 | 0.97767 | 0.98097 | 0.96771
3163.40434 | 0.96819 | 0.97768 | 0.98107 | 0.9675
3162.37593 | 0.96812 | 0.9777 | 0.98115 | 0.96729
3161.34751 | 0.96802 | 0.97773 | 0.98121 | 0.96713
3160.3191 | 0.96793 | 0.97779 | 0.98126 | 0.96702
3159.29068 | 0.96783 | 0.97785 | 0.98134 | 0.96695
3158.26227 | 0.96772 | 0.97792 | 0.98146 | 0.96693
3157.23385 | 0.96758 | 0.97798 | 0.9816 | 0.96695
3156.20544 | 0.96745 | 0.97803 | 0.98171 | 0.96702
3155.17702 | 0.96736 | 0.97806 | 0.98172 | 0.96708
3154.14861 | 0.96738 | 0.97806 | 0.98154 | 0.96711
3153.12019 | 0.96753 | 0.97803 | 0.98121 | 0.96705
3152.09178 | 0.96775 | 0.97798 | 0.98083 | 0.9669
3151.06336 | 0.96795 | 0.97798 | 0.9805 | 0.96672
3150.03495 | 0.96805 | 0.97803 | 0.98032 | 0.9666
3149.00653 | 0.96801 | 0.97813 | 0.9803 | 0.9666
3147.97812 | 0.96787 | 0.97822 | 0.9804 | 0.96668
3146.9497 | 0.9677 | 0.97826 | 0.98059 | 0.96677
3145.92129 | 0.9676 | 0.97825 | 0.9808 | 0.96678
3144.89287 | 0.9676 | 0.97823 | 0.981 | 0.96671
3143.86446 | 0.96768 | 0.97822 | 0.98111 | 0.96662
3142.83604 | 0.9678 | 0.97822 | 0.98109 | 0.96655
3141.80763 | 0.96788 | 0.97818 | 0.98093 | 0.96651
3140.77921 | 0.96793 | 0.9781 | 0.98069 | 0.96647
3139.7508 | 0.96799 | 0.97798 | 0.98046 | 0.9664
3138.72238 | 0.96811 | 0.97787 | 0.98034 | 0.96634
3137.69397 | 0.9683 | 0.97782 | 0.98034 | 0.96633
3136.66555 | 0.9685 | 0.97787 | 0.98042 | 0.96639
3135.63714 | 0.96863 | 0.97803 | 0.98047 | 0.96648
3134.60872 | 0.96861 | 0.97825 | 0.98045 | 0.96652
3133.58031 | 0.96842 | 0.97845 | 0.98036 | 0.96645
3132.55189 | 0.96812 | 0.97855 | 0.98025 | 0.96626
3131.52348 | 0.96782 | 0.97853 | 0.9802 | 0.96602
3130.49506 | 0.96764 | 0.97836 | 0.98023 | 0.96581
3129.46665 | 0.96763 | 0.97811 | 0.98035 | 0.96571
3128.43823 | 0.96777 | 0.97783 | 0.9805 | 0.96572
3127.40982 | 0.96796 | 0.97762 | 0.98066 | 0.96581
3126.3814 | 0.96809 | 0.97755 | 0.98078 | 0.96586
3125.35299 | 0.9681 | 0.97761 | 0.98084 | 0.96581
3124.32457 | 0.96801 | 0.97777 | 0.98078 | 0.96563
3123.29616 | 0.96787 | 0.97793 | 0.98059 | 0.96537
3122.26774 | 0.96773 | 0.97802 | 0.98034 | 0.96513
3121.23933 | 0.9676 | 0.97802 | 0.98011 | 0.96499
3120.21091 | 0.96745 | 0.97797 | 0.98 | 0.96499
3119.1825 | 0.96729 | 0.97792 | 0.98001 | 0.9651
3118.15409 | 0.96714 | 0.97791 | 0.98009 | 0.96526
3117.12567 | 0.96706 | 0.97793 | 0.98014 | 0.96542
3116.09726 | 0.96709 | 0.97796 | 0.98014 | 0.96552
3115.06884 | 0.9672 | 0.97799 | 0.98014 | 0.96554
3114.04043 | 0.96738 | 0.97803 | 0.98024 | 0.96549
3113.01201 | 0.96758 | 0.9781 | 0.98044 | 0.96539
3111.9836 | 0.96778 | 0.97824 | 0.98069 | 0.96525
3110.95518 | 0.96793 | 0.97844 | 0.98089 | 0.9651
3109.92677 | 0.96801 | 0.97869 | 0.98099 | 0.96498
3108.89835 | 0.96801 | 0.97892 | 0.98102 | 0.96495
3107.86994 | 0.96798 | 0.97906 | 0.981 | 0.96504
3106.84152 | 0.96796 | 0.9791 | 0.98096 | 0.9652
3105.81311 | 0.96799 | 0.97906 | 0.98089 | 0.96536
3104.78469 | 0.96806 | 0.97902 | 0.98078 | 0.96547
3103.75628 | 0.96813 | 0.97904 | 0.98063 | 0.9655
3102.72786 | 0.96818 | 0.97911 | 0.98046 | 0.96548
3101.69945 | 0.96818 | 0.97919 | 0.98031 | 0.96543
3100.67103 | 0.96813 | 0.97921 | 0.98021 | 0.96536
3099.64262 | 0.96807 | 0.97917 | 0.98017 | 0.9653
3098.6142 | 0.968 | 0.9791 | 0.98017 | 0.96523
3097.58579 | 0.96795 | 0.97906 | 0.98018 | 0.96517
3096.55737 | 0.96787 | 0.97905 | 0.98018 | 0.96511
3095.52896 | 0.96772 | 0.97904 | 0.98017 | 0.96507
3094.50054 | 0.96753 | 0.979 | 0.98018 | 0.96504
3093.47213 | 0.96736 | 0.97893 | 0.98023 | 0.96502
3092.44371 | 0.9673 | 0.97885 | 0.98027 | 0.96497
3091.4153 | 0.96735 | 0.97876 | 0.98027 | 0.96487
3090.38688 | 0.96748 | 0.97866 | 0.98022 | 0.96473
3089.35847 | 0.96759 | 0.97854 | 0.98013 | 0.96461
3088.33005 | 0.96761 | 0.97841 | 0.98005 | 0.96454
3087.30164 | 0.96754 | 0.97831 | 0.97996 | 0.96456
3086.27322 | 0.9674 | 0.97825 | 0.97982 | 0.9646
3085.24481 | 0.96722 | 0.97824 | 0.9796 | 0.96458
3084.21639 | 0.96701 | 0.97826 | 0.97932 | 0.96443
3083.18798 | 0.96681 | 0.97827 | 0.97909 | 0.96416
3082.15956 | 0.96662 | 0.97828 | 0.97899 | 0.96386
3081.13115 | 0.9665 | 0.97831 | 0.97906 | 0.9636
3080.10273 | 0.96645 | 0.97837 | 0.97928 | 0.96342
3079.07432 | 0.96649 | 0.97847 | 0.97954 | 0.9633
3078.0459 | 0.96659 | 0.97856 | 0.97977 | 0.96323
3077.01749 | 0.96672 | 0.97862 | 0.97989 | 0.96323
3075.98907 | 0.96683 | 0.97861 | 0.97989 | 0.96332
3074.96066 | 0.96693 | 0.97852 | 0.9798 | 0.96349
3073.93224 | 0.96699 | 0.97838 | 0.97969 | 0.96366
3072.90383 | 0.96701 | 0.9782 | 0.97958 | 0.96375
3071.87541 | 0.96698 | 0.97803 | 0.9795 | 0.96368
3070.847 | 0.96689 | 0.97787 | 0.97948 | 0.96343
3069.81858 | 0.96676 | 0.97774 | 0.97952 | 0.96305
3068.79017 | 0.96662 | 0.97765 | 0.97964 | 0.96268
3067.76175 | 0.96649 | 0.97761 | 0.97979 | 0.96244
3066.73334 | 0.96638 | 0.97762 | 0.97992 | 0.9624
3065.70492 | 0.96627 | 0.97765 | 0.97997 | 0.9625
3064.67651 | 0.96615 | 0.97766 | 0.97992 | 0.96267
3063.64809 | 0.96603 | 0.97766 | 0.97979 | 0.96287
3062.61968 | 0.96597 | 0.97766 | 0.97964 | 0.96307
3061.59126 | 0.966 | 0.97771 | 0.9795 | 0.96326
3060.56285 | 0.96609 | 0.97775 | 0.97939 | 0.96337
3059.53443 | 0.96619 | 0.97772 | 0.97932 | 0.96339
3058.50602 | 0.96624 | 0.97757 | 0.97931 | 0.96329
3057.4776 | 0.96622 | 0.97731 | 0.97935 | 0.96312
3056.44919 | 0.96617 | 0.97705 | 0.97943 | 0.96294
3055.42077 | 0.96611 | 0.97689 | 0.97951 | 0.96278
3054.39236 | 0.96604 | 0.97684 | 0.97955 | 0.96269
3053.36394 | 0.96592 | 0.97686 | 0.97956 | 0.96265
3052.33553 | 0.96575 | 0.97687 | 0.97955 | 0.96268
3051.30711 | 0.96556 | 0.97681 | 0.97954 | 0.96275
3050.2787 | 0.96543 | 0.97668 | 0.97954 | 0.96283
3049.25028 | 0.96541 | 0.97651 | 0.97953 | 0.96291
3048.22187 | 0.9655 | 0.97634 | 0.97951 | 0.96298
3047.19345 | 0.96564 | 0.97617 | 0.97947 | 0.96305
3046.16504 | 0.96575 | 0.97605 | 0.97938 | 0.96312
3045.13662 | 0.96582 | 0.97599 | 0.97924 | 0.96319
3044.10821 | 0.96587 | 0.97599 | 0.97906 | 0.96325
3043.07979 | 0.96594 | 0.97603 | 0.97889 | 0.96334
3042.05138 | 0.96603 | 0.97608 | 0.97878 | 0.96348
3041.02296 | 0.96608 | 0.97611 | 0.97874 | 0.96367
3039.99455 | 0.96602 | 0.9761 | 0.97877 | 0.96387
3038.96614 | 0.96585 | 0.97604 | 0.97885 | 0.96403
3037.93772 | 0.96564 | 0.97597 | 0.97898 | 0.96409
3036.90931 | 0.96548 | 0.97592 | 0.97916 | 0.96404
3035.88089 | 0.96544 | 0.97592 | 0.97941 | 0.96394
3034.85248 | 0.96548 | 0.97602 | 0.97968 | 0.96385
3033.82406 | 0.96557 | 0.97617 | 0.97993 | 0.96382
3032.79565 | 0.96568 | 0.97634 | 0.98009 | 0.96386
3031.76723 | 0.96582 | 0.97652 | 0.98014 | 0.96392
3030.73882 | 0.96596 | 0.97673 | 0.98007 | 0.96397
3029.7104 | 0.96609 | 0.97702 | 0.97992 | 0.96396
3028.68199 | 0.96615 | 0.97735 | 0.97974 | 0.96388
3027.65357 | 0.96614 | 0.97763 | 0.97956 | 0.96371
3026.62516 | 0.96603 | 0.97778 | 0.97946 | 0.9635
3025.59674 | 0.96585 | 0.97777 | 0.97948 | 0.96327
3024.56833 | 0.96563 | 0.97765 | 0.97962 | 0.9631
3023.53991 | 0.96544 | 0.97752 | 0.97982 | 0.96301
3022.5115 | 0.96539 | 0.97745 | 0.97995 | 0.963
3021.48308 | 0.9655 | 0.97744 | 0.97991 | 0.96303
3020.45467 | 0.96576 | 0.97742 | 0.97968 | 0.96305
3019.42625 | 0.9661 | 0.97733 | 0.97933 | 0.96301
3018.39784 | 0.96641 | 0.97719 | 0.97899 | 0.96289
3017.36942 | 0.96663 | 0.97709 | 0.97876 | 0.96273
3016.34101 | 0.96672 | 0.9771 | 0.97866 | 0.96263
3015.31259 | 0.96671 | 0.97722 | 0.97866 | 0.96264
3014.28418 | 0.96665 | 0.9774 | 0.97871 | 0.96279
3013.25576 | 0.9666 | 0.97754 | 0.97875 | 0.96301
3012.22735 | 0.96664 | 0.97763 | 0.97878 | 0.96325
3011.19893 | 0.96676 | 0.97769 | 0.9788 | 0.96348
3010.17052 | 0.96695 | 0.97778 | 0.97887 | 0.96367
3009.1421 | 0.96714 | 0.97791 | 0.97901 | 0.96382
3008.11369 | 0.96727 | 0.97808 | 0.97923 | 0.9639
3007.08527 | 0.96731 | 0.97824 | 0.97946 | 0.96391
3006.05686 | 0.96724 | 0.97836 | 0.97961 | 0.96385
3005.02844 | 0.96711 | 0.97841 | 0.97962 | 0.96376
3004.00003 | 0.96698 | 0.97839 | 0.97949 | 0.96367
3002.97161 | 0.96689 | 0.97834 | 0.97931 | 0.96357
3001.9432 | 0.96684 | 0.9783 | 0.97916 | 0.96345
3000.91478 | 0.96678 | 0.97828 | 0.9791 | 0.96331
2999.88637 | 0.96671 | 0.9783 | 0.97912 | 0.96316
2998.85795 | 0.96664 | 0.97834 | 0.97917 | 0.96303
2997.82954 | 0.9666 | 0.97839 | 0.97923 | 0.96292
2996.80112 | 0.96658 | 0.97841 | 0.97931 | 0.96288
2995.77271 | 0.96655 | 0.97837 | 0.97942 | 0.96294
2994.74429 | 0.96647 | 0.97824 | 0.97958 | 0.9631
2993.71588 | 0.96637 | 0.97803 | 0.97976 | 0.96334
2992.68746 | 0.96628 | 0.97782 | 0.9799 | 0.96359
2991.65905 | 0.96624 | 0.97771 | 0.97995 | 0.96379
2990.63063 | 0.96622 | 0.97775 | 0.97987 | 0.96393
2989.60222 | 0.96623 | 0.97788 | 0.97971 | 0.96399
2988.5738 | 0.96625 | 0.97801 | 0.97954 | 0.96397
2987.54539 | 0.96629 | 0.97803 | 0.97947 | 0.96388
2986.51697 | 0.96635 | 0.97794 | 0.97954 | 0.96374
2985.48856 | 0.96641 | 0.97776 | 0.9797 | 0.96358
2984.46014 | 0.96643 | 0.97754 | 0.97986 | 0.96342
2983.43173 | 0.96638 | 0.9773 | 0.97992 | 0.96328
2982.40331 | 0.96626 | 0.97709 | 0.97984 | 0.96318
2981.3749 | 0.96617 | 0.97697 | 0.97966 | 0.96312
2980.34648 | 0.96616 | 0.97696 | 0.97948 | 0.96312
2979.31807 | 0.96623 | 0.97706 | 0.97935 | 0.96315
2978.28965 | 0.96632 | 0.97719 | 0.97929 | 0.96321
2977.26124 | 0.96635 | 0.97727 | 0.97927 | 0.96326
2976.23282 | 0.96628 | 0.97728 | 0.97926 | 0.96328
2975.20441 | 0.96614 | 0.97721 | 0.97923 | 0.96324
2974.17599 | 0.96602 | 0.97712 | 0.97917 | 0.96313
2973.14758 | 0.96598 | 0.97704 | 0.97908 | 0.96297
2972.11916 | 0.96606 | 0.97701 | 0.97897 | 0.9628
2971.09075 | 0.96625 | 0.97698 | 0.97889 | 0.9627
2970.06233 | 0.9665 | 0.97694 | 0.97889 | 0.96271
2969.03392 | 0.96674 | 0.97689 | 0.97897 | 0.96282
2968.0055 | 0.96686 | 0.97683 | 0.97912 | 0.96295
2966.97709 | 0.96685 | 0.9768 | 0.97929 | 0.96298
2965.94867 | 0.96673 | 0.97679 | 0.97944 | 0.96287
2964.92026 | 0.96655 | 0.97678 | 0.97952 | 0.96261
2963.89184 | 0.96639 | 0.97674 | 0.97952 | 0.96232
2962.86343 | 0.96628 | 0.97664 | 0.97944 | 0.96209
2961.83501 | 0.96623 | 0.9765 | 0.97931 | 0.96201
2960.8066 | 0.96625 | 0.97634 | 0.97919 | 0.96207
2959.77819 | 0.96635 | 0.97618 | 0.97913 | 0.96223
2958.74977 | 0.96652 | 0.97606 | 0.97914 | 0.96239
2957.72136 | 0.96671 | 0.97599 | 0.97913 | 0.96247
2956.69294 | 0.96687 | 0.97596 | 0.97903 | 0.96246
2955.66453 | 0.96693 | 0.97594 | 0.97883 | 0.96243
2954.63611 | 0.96684 | 0.97593 | 0.97857 | 0.96245
2953.6077 | 0.96666 | 0.97592 | 0.97834 | 0.96253
2952.57928 | 0.96644 | 0.97593 | 0.9782 | 0.96262
2951.55087 | 0.96628 | 0.97598 | 0.97814 | 0.96263
2950.52245 | 0.9662 | 0.97602 | 0.97816 | 0.96253
2949.49404 | 0.96621 | 0.97603 | 0.97824 | 0.96235
2948.46562 | 0.96628 | 0.976 | 0.97836 | 0.96215
2947.43721 | 0.96639 | 0.97596 | 0.97853 | 0.96198
2946.40879 | 0.96649 | 0.97598 | 0.97871 | 0.96187
2945.38038 | 0.96654 | 0.97607 | 0.97884 | 0.96182
2944.35196 | 0.96654 | 0.9762 | 0.97885 | 0.96177
2943.32355 | 0.96654 | 0.9763 | 0.97876 | 0.9617
2942.29513 | 0.96658 | 0.97632 | 0.9786 | 0.96161
2941.26672 | 0.96667 | 0.97624 | 0.97843 | 0.9615
2940.2383 | 0.9668 | 0.9761 | 0.97831 | 0.96141
2939.20989 | 0.9669 | 0.97591 | 0.9782 | 0.96132
2938.18147 | 0.96691 | 0.97569 | 0.97806 | 0.96125
2937.15306 | 0.9668 | 0.97544 | 0.9779 | 0.96121
2936.12464 | 0.96659 | 0.9752 | 0.97776 | 0.96123
2935.09623 | 0.96634 | 0.97503 | 0.9777 | 0.96131
2934.06781 | 0.96612 | 0.97495 | 0.97776 | 0.96144
2933.0394 | 0.96601 | 0.97494 | 0.97789 | 0.96157
2932.01098 | 0.96601 | 0.97493 | 0.97804 | 0.96166
2930.98257 | 0.96609 | 0.97487 | 0.97816 | 0.96172
2929.95415 | 0.96623 | 0.97476 | 0.97828 | 0.96179
2928.92574 | 0.96643 | 0.97462 | 0.9784 | 0.96193
2927.89732 | 0.96669 | 0.9745 | 0.97854 | 0.96214
2926.86891 | 0.967 | 0.97443 | 0.97865 | 0.9624
2925.84049 | 0.96732 | 0.97445 | 0.97871 | 0.96264
2924.81208 | 0.96756 | 0.97458 | 0.97873 | 0.96282
2923.78366 | 0.96771 | 0.97483 | 0.97873 | 0.96294
2922.75525 | 0.96778 | 0.97514 | 0.97872 | 0.96303
2921.72683 | 0.96782 | 0.97545 | 0.97873 | 0.9631
2920.69842 | 0.96785 | 0.9757 | 0.97877 | 0.96316
2919.67 | 0.96786 | 0.97586 | 0.97887 | 0.96319
2918.64159 | 0.96784 | 0.97596 | 0.97905 | 0.96316
2917.61317 | 0.96777 | 0.97603 | 0.97931 | 0.9631
2916.58476 | 0.96769 | 0.97611 | 0.9796 | 0.96303
2915.55634 | 0.96765 | 0.97621 | 0.97986 | 0.96301
2914.52793 | 0.96766 | 0.97633 | 0.98004 | 0.96308
2913.49951 | 0.96772 | 0.97649 | 0.98017 | 0.96323
2912.4711 | 0.96781 | 0.97668 | 0.98026 | 0.96344
2911.44268 | 0.96788 | 0.97687 | 0.98035 | 0.96363
2910.41427 | 0.96789 | 0.977 | 0.98041 | 0.96378
2909.38585 | 0.96781 | 0.97703 | 0.98043 | 0.96388
2908.35744 | 0.96767 | 0.97702 | 0.98038 | 0.96395
2907.32902 | 0.96752 | 0.97703 | 0.98027 | 0.964
2906.30061 | 0.96742 | 0.97714 | 0.98017 | 0.96404
2905.27219 | 0.96744 | 0.97737 | 0.98011 | 0.96408
2904.24378 | 0.96757 | 0.97763 | 0.98013 | 0.96413
2903.21536 | 0.9678 | 0.97781 | 0.98022 | 0.9642
2902.18695 | 0.96809 | 0.97786 | 0.98035 | 0.96429
2901.15853 | 0.96836 | 0.97783 | 0.98049 | 0.96437
2900.13012 | 0.96857 | 0.97778 | 0.98059 | 0.96444
2899.1017 | 0.96867 | 0.97778 | 0.98062 | 0.96449
2898.07329 | 0.96867 | 0.9778 | 0.98059 | 0.96455
2897.04487 | 0.96862 | 0.97781 | 0.98054 | 0.96466
2896.01646 | 0.96856 | 0.97778 | 0.9805 | 0.96484
2894.98804 | 0.96852 | 0.97772 | 0.98049 | 0.96505
2893.95963 | 0.96847 | 0.97768 | 0.98048 | 0.96523
2892.93121 | 0.9684 | 0.9777 | 0.98044 | 0.96531
2891.9028 | 0.9683 | 0.97779 | 0.98036 | 0.96526
2890.87438 | 0.96822 | 0.97791 | 0.98026 | 0.96513
2889.84597 | 0.96819 | 0.97801 | 0.98015 | 0.96498
2888.81755 | 0.96821 | 0.97806 | 0.98007 | 0.9649
2887.78914 | 0.96827 | 0.97805 | 0.98003 | 0.96491
2886.76072 | 0.96835 | 0.978 | 0.98004 | 0.96496
2885.73231 | 0.96844 | 0.97796 | 0.98012 | 0.96501
2884.70389 | 0.96852 | 0.97796 | 0.98026 | 0.96502
2883.67548 | 0.9686 | 0.97804 | 0.98042 | 0.96505
2882.64706 | 0.96865 | 0.9782 | 0.98056 | 0.96514
2881.61865 | 0.96867 | 0.97839 | 0.98064 | 0.96532
2880.59023 | 0.96865 | 0.97852 | 0.98067 | 0.96553
2879.56182 | 0.96857 | 0.97852 | 0.98067 | 0.9657
2878.53341 | 0.96845 | 0.97842 | 0.98069 | 0.96578
2877.50499 | 0.96831 | 0.97832 | 0.98074 | 0.96575
2876.47658 | 0.9682 | 0.97827 | 0.98079 | 0.96562
2875.44816 | 0.96817 | 0.97831 | 0.9808 | 0.96545
2874.41975 | 0.96828 | 0.97836 | 0.98078 | 0.96527
2873.39133 | 0.96851 | 0.97839 | 0.98071 | 0.96514
2872.36292 | 0.96882 | 0.97841 | 0.98063 | 0.96511
2871.3345 | 0.96911 | 0.97843 | 0.98055 | 0.96519
2870.30609 | 0.96928 | 0.97844 | 0.98048 | 0.96535
2869.27767 | 0.9693 | 0.97843 | 0.98044 | 0.96552
2868.24926 | 0.9692 | 0.97841 | 0.98048 | 0.96565
2867.22084 | 0.96911 | 0.97841 | 0.98062 | 0.96573
2866.19243 | 0.96912 | 0.97848 | 0.98084 | 0.96579
2865.16401 | 0.96926 | 0.97861 | 0.98109 | 0.96586
2864.1356 | 0.9695 | 0.97879 | 0.98131 | 0.96596
2863.10718 | 0.96974 | 0.97894 | 0.98144 | 0.96607
2862.07877 | 0.96994 | 0.97904 | 0.98147 | 0.96614
2861.05035 | 0.97007 | 0.9791 | 0.98144 | 0.96613
2860.02194 | 0.97015 | 0.97919 | 0.98138 | 0.96608
2858.99352 | 0.97021 | 0.97935 | 0.98133 | 0.96605
2857.96511 | 0.97027 | 0.97954 | 0.98132 | 0.96612
2856.93669 | 0.97032 | 0.97972 | 0.98136 | 0.96633
2855.90828 | 0.97034 | 0.97983 | 0.98143 | 0.96666
2854.87986 | 0.97034 | 0.97988 | 0.98152 | 0.96706
2853.85145 | 0.97032 | 0.9799 | 0.98162 | 0.96744
2852.82303 | 0.97027 | 0.97992 | 0.98173 | 0.96774
2851.79462 | 0.9702 | 0.97996 | 0.98186 | 0.96794
2850.7662 | 0.97013 | 0.98 | 0.982 | 0.96805
2849.73779 | 0.97007 | 0.98003 | 0.98211 | 0.96807
2848.70937 | 0.97004 | 0.98004 | 0.98218 | 0.96801
2847.68096 | 0.97004 | 0.98005 | 0.98222 | 0.96789
2846.65254 | 0.97005 | 0.98005 | 0.98224 | 0.96771
2845.62413 | 0.97005 | 0.98008 | 0.98226 | 0.96752
2844.59571 | 0.97003 | 0.9802 | 0.98228 | 0.96737
2843.5673 | 0.96999 | 0.9804 | 0.98229 | 0.96731
2842.53888 | 0.96994 | 0.98064 | 0.98227 | 0.9673
2841.51047 | 0.96987 | 0.98083 | 0.9822 | 0.9673
2840.48205 | 0.96978 | 0.98089 | 0.98208 | 0.96729
2839.45364 | 0.9697 | 0.98086 | 0.98195 | 0.9673
2838.42522 | 0.96967 | 0.98079 | 0.98185 | 0.96739
2837.39681 | 0.96972 | 0.98079 | 0.98181 | 0.9676
2836.36839 | 0.96986 | 0.98089 | 0.98183 | 0.96792
2835.33998 | 0.97003 | 0.98105 | 0.98189 | 0.96826
2834.31156 | 0.97016 | 0.98117 | 0.98195 | 0.96852
2833.28315 | 0.97023 | 0.98121 | 0.98203 | 0.96863
2832.25473 | 0.97022 | 0.98117 | 0.98214 | 0.96858
2831.22632 | 0.97016 | 0.98109 | 0.98229 | 0.96842
2830.1979 | 0.97013 | 0.98102 | 0.98243 | 0.96822
2829.16949 | 0.97016 | 0.98096 | 0.98252 | 0.96803
2828.14107 | 0.97026 | 0.98089 | 0.98252 | 0.96788
2827.11266 | 0.97041 | 0.98079 | 0.98246 | 0.96779
2826.08424 | 0.97053 | 0.98069 | 0.9824 | 0.96777
2825.05583 | 0.9706 | 0.98061 | 0.98236 | 0.9678
2824.02741 | 0.97059 | 0.9806 | 0.98236 | 0.96783
2822.999 | 0.97054 | 0.98064 | 0.98232 | 0.96779
2821.97058 | 0.97049 | 0.98073 | 0.9822 | 0.96765
2820.94217 | 0.97047 | 0.98086 | 0.982 | 0.96747
2819.91375 | 0.97048 | 0.98103 | 0.98181 | 0.96731
2818.88534 | 0.97052 | 0.98123 | 0.98175 | 0.96721
2817.85692 | 0.97056 | 0.98144 | 0.98187 | 0.96718
2816.82851 | 0.97062 | 0.98159 | 0.98213 | 0.96718
2815.80009 | 0.9707 | 0.98166 | 0.98241 | 0.96718
2814.77168 | 0.9708 | 0.98165 | 0.98258 | 0.96718
2813.74326 | 0.97089 | 0.98158 | 0.98258 | 0.96718
2812.71485 | 0.97093 | 0.9815 | 0.98245 | 0.96716
2811.68643 | 0.9709 | 0.98143 | 0.98226 | 0.9671
2810.65802 | 0.97079 | 0.98138 | 0.98211 | 0.96697
2809.6296 | 0.97066 | 0.98134 | 0.98203 | 0.96681
2808.60119 | 0.97057 | 0.98132 | 0.98198 | 0.96669
2807.57277 | 0.97056 | 0.98131 | 0.98193 | 0.96667
2806.54436 | 0.97063 | 0.98132 | 0.98189 | 0.96676
2805.51594 | 0.97073 | 0.98138 | 0.98189 | 0.96688
2804.48753 | 0.97083 | 0.98149 | 0.98195 | 0.96695
2803.45911 | 0.97091 | 0.98163 | 0.98203 | 0.96692
2802.4307 | 0.97099 | 0.98175 | 0.98207 | 0.96681
2801.40228 | 0.97106 | 0.98183 | 0.98202 | 0.9667
2800.37387 | 0.97109 | 0.98189 | 0.98189 | 0.96666
2799.34546 | 0.97104 | 0.98195 | 0.98178 | 0.9667
2798.31704 | 0.97091 | 0.98203 | 0.98177 | 0.96683
2797.28863 | 0.97077 | 0.98208 | 0.9819 | 0.96703
2796.26021 | 0.97073 | 0.98209 | 0.9821 | 0.96725
2795.2318 | 0.97084 | 0.98206 | 0.98231 | 0.96746
2794.20338 | 0.97108 | 0.98202 | 0.98248 | 0.96759
2793.17497 | 0.97133 | 0.98198 | 0.98257 | 0.9676
2792.14655 | 0.97151 | 0.98196 | 0.98261 | 0.96749
2791.11814 | 0.97158 | 0.98194 | 0.98259 | 0.96731
2790.08972 | 0.97159 | 0.98193 | 0.98254 | 0.96716
2789.06131 | 0.9716 | 0.98194 | 0.9825 | 0.96711
2788.03289 | 0.97163 | 0.98197 | 0.98249 | 0.96718
2787.00448 | 0.97169 | 0.98203 | 0.98257 | 0.96732
2785.97606 | 0.97177 | 0.98211 | 0.98271 | 0.96746
2784.94765 | 0.97187 | 0.98221 | 0.98287 | 0.96757
2783.91923 | 0.97195 | 0.98231 | 0.983 | 0.96765
2782.89082 | 0.97199 | 0.98242 | 0.98306 | 0.96774
2781.8624 | 0.97196 | 0.98254 | 0.98303 | 0.96786
2780.83399 | 0.97187 | 0.98266 | 0.98296 | 0.96802
2779.80557 | 0.97178 | 0.98276 | 0.98286 | 0.96819
2778.77716 | 0.97174 | 0.9828 | 0.98279 | 0.96831
2777.74874 | 0.97177 | 0.98277 | 0.98277 | 0.96833
2776.72033 | 0.97181 | 0.9827 | 0.98282 | 0.96828
2775.69191 | 0.97183 | 0.98263 | 0.98291 | 0.9682
2774.6635 | 0.97179 | 0.98262 | 0.98301 | 0.96815
2773.63508 | 0.9717 | 0.98267 | 0.98308 | 0.96817
2772.60667 | 0.9716 | 0.98275 | 0.98308 | 0.96821
2771.57825 | 0.97153 | 0.98282 | 0.98303 | 0.96822
2770.54984 | 0.97151 | 0.98287 | 0.98297 | 0.96821
2769.52142 | 0.97156 | 0.98292 | 0.98296 | 0.96824
2768.49301 | 0.97164 | 0.98298 | 0.98301 | 0.96835
2767.46459 | 0.97173 | 0.98307 | 0.98305 | 0.96855
2766.43618 | 0.97182 | 0.98318 | 0.98306 | 0.96876
2765.40776 | 0.9719 | 0.98329 | 0.98301 | 0.96891
2764.37935 | 0.97195 | 0.98338 | 0.98295 | 0.96897
2763.35093 | 0.97198 | 0.98342 | 0.98293 | 0.96898
2762.32252 | 0.97199 | 0.98337 | 0.98296 | 0.969
2761.2941 | 0.97198 | 0.98327 | 0.98304 | 0.96908
2760.26569 | 0.97198 | 0.98315 | 0.98315 | 0.96918
2759.23727 | 0.97199 | 0.98308 | 0.98327 | 0.96928
2758.20886 | 0.97202 | 0.9831 | 0.98338 | 0.96936
2757.18044 | 0.97204 | 0.98323 | 0.98347 | 0.96945
2756.15203 | 0.97205 | 0.98342 | 0.98353 | 0.96956
2755.12361 | 0.97205 | 0.9836 | 0.98358 | 0.96968
2754.0952 | 0.97206 | 0.9837 | 0.98362 | 0.96978
2753.06678 | 0.97211 | 0.98369 | 0.98364 | 0.96982
2752.03837 | 0.97222 | 0.98359 | 0.98363 | 0.9698
2751.00995 | 0.97238 | 0.9835 | 0.98357 | 0.96978
2749.98154 | 0.97254 | 0.98349 | 0.98348 | 0.9698
2748.95312 | 0.97268 | 0.98356 | 0.98339 | 0.96989
2747.92471 | 0.97277 | 0.98368 | 0.98334 | 0.97005
2746.89629 | 0.97285 | 0.98377 | 0.98333 | 0.97025
2745.86788 | 0.97292 | 0.98381 | 0.98335 | 0.97047
2744.83946 | 0.97298 | 0.98382 | 0.98339 | 0.9707
2743.81105 | 0.97301 | 0.98385 | 0.98344 | 0.9709
2742.78263 | 0.97302 | 0.98389 | 0.98348 | 0.97108
2741.75422 | 0.97303 | 0.98396 | 0.98352 | 0.97122
2740.7258 | 0.97304 | 0.98404 | 0.98355 | 0.97129
2739.69739 | 0.97308 | 0.98412 | 0.98358 | 0.97132
2738.66897 | 0.97312 | 0.98418 | 0.9836 | 0.97133
2737.64056 | 0.97319 | 0.98422 | 0.98362 | 0.97135
2736.61214 | 0.97327 | 0.98421 | 0.98363 | 0.97141
2735.58373 | 0.97335 | 0.98415 | 0.98364 | 0.97149
2734.55531 | 0.97339 | 0.98404 | 0.98361 | 0.97159
2733.5269 | 0.97335 | 0.98389 | 0.98355 | 0.97169
2732.49848 | 0.97323 | 0.98374 | 0.98346 | 0.97178
2731.47007 | 0.97305 | 0.98361 | 0.98337 | 0.97188
2730.44165 | 0.97286 | 0.98352 | 0.98332 | 0.97195
2729.41324 | 0.97269 | 0.98348 | 0.9833 | 0.972
2728.38482 | 0.97257 | 0.98348 | 0.98328 | 0.97203
2727.35641 | 0.97252 | 0.98352 | 0.98324 | 0.97204
2726.32799 | 0.97258 | 0.98357 | 0.98318 | 0.97205
2725.29958 | 0.97272 | 0.98362 | 0.98313 | 0.97208
2724.27116 | 0.97292 | 0.98364 | 0.98313 | 0.97211
2723.24275 | 0.97314 | 0.98365 | 0.98322 | 0.97217
2722.21433 | 0.97333 | 0.98368 | 0.98341 | 0.97224
2721.18592 | 0.97349 | 0.98375 | 0.98363 | 0.97235
2720.1575 | 0.97363 | 0.98386 | 0.98381 | 0.97249
2719.12909 | 0.97379 | 0.98398 | 0.98389 | 0.97266
2718.10068 | 0.97397 | 0.98407 | 0.98386 | 0.97283
2717.07226 | 0.97418 | 0.9841 | 0.98375 | 0.97298
2716.04385 | 0.97434 | 0.98406 | 0.98364 | 0.97308
2715.01543 | 0.97439 | 0.98397 | 0.98358 | 0.97313
2713.98702 | 0.97428 | 0.98385 | 0.98358 | 0.97318
2712.9586 | 0.97406 | 0.98374 | 0.98366 | 0.97325
2711.93019 | 0.9738 | 0.98371 | 0.98378 | 0.97336
2710.90177 | 0.97358 | 0.98376 | 0.98392 | 0.97345
2709.87336 | 0.97346 | 0.9839 | 0.98403 | 0.97351
2708.84494 | 0.97344 | 0.98408 | 0.98411 | 0.97354
2707.81653 | 0.97351 | 0.98423 | 0.98415 | 0.97359
2706.78811 | 0.97361 | 0.98434 | 0.98418 | 0.97371
2705.7597 | 0.97374 | 0.9844 | 0.98423 | 0.97392
2704.73128 | 0.97387 | 0.98443 | 0.98427 | 0.97418
2703.70287 | 0.97399 | 0.98446 | 0.98428 | 0.97441
2702.67445 | 0.97409 | 0.98448 | 0.98423 | 0.97453
2701.64604 | 0.97416 | 0.98447 | 0.98416 | 0.97451
2700.61762 | 0.97421 | 0.98446 | 0.98411 | 0.97438
2699.58921 | 0.97424 | 0.98446 | 0.98412 | 0.97423
2698.56079 | 0.97425 | 0.98449 | 0.98417 | 0.97414
2697.53238 | 0.97423 | 0.98456 | 0.98421 | 0.97417
2696.50396 | 0.97417 | 0.98462 | 0.98424 | 0.9743
2695.47555 | 0.97409 | 0.98464 | 0.98424 | 0.97445
2694.44713 | 0.97401 | 0.9846 | 0.98423 | 0.97457
2693.41872 | 0.97396 | 0.98452 | 0.98424 | 0.97462
2692.3903 | 0.97395 | 0.98446 | 0.98426 | 0.97459
2691.36189 | 0.97398 | 0.98447 | 0.98427 | 0.97454
2690.33347 | 0.97403 | 0.98455 | 0.98427 | 0.97451
2689.30506 | 0.9741 | 0.98469 | 0.98426 | 0.97451
2688.27664 | 0.97417 | 0.98483 | 0.98428 | 0.97451
2687.24823 | 0.97419 | 0.98494 | 0.98434 | 0.97451
2686.21981 | 0.97416 | 0.98503 | 0.98443 | 0.97448
2685.1914 | 0.97407 | 0.98508 | 0.98453 | 0.97446
2684.16298 | 0.97396 | 0.98511 | 0.98463 | 0.97448
2683.13457 | 0.97387 | 0.9851 | 0.9847 | 0.97456
2682.10615 | 0.97382 | 0.98503 | 0.98474 | 0.9747
2681.07774 | 0.97378 | 0.9849 | 0.98473 | 0.97483
2680.04932 | 0.97376 | 0.98474 | 0.98465 | 0.97491
2679.02091 | 0.97377 | 0.9846 | 0.98452 | 0.97488
2677.99249 | 0.97386 | 0.98451 | 0.98434 | 0.97479
2676.96408 | 0.974 | 0.98449 | 0.9842 | 0.97469
2675.93566 | 0.97414 | 0.98454 | 0.98417 | 0.97465
2674.90725 | 0.97423 | 0.9846 | 0.98427 | 0.97469
2673.87883 | 0.97426 | 0.98463 | 0.98446 | 0.9748
2672.85042 | 0.97428 | 0.9846 | 0.98465 | 0.97492
2671.822 | 0.9743 | 0.98452 | 0.98478 | 0.97503
2670.79359 | 0.97431 | 0.98445 | 0.98479 | 0.9751
2669.76517 | 0.97428 | 0.98442 | 0.98473 | 0.97512
2668.73676 | 0.9742 | 0.98448 | 0.98465 | 0.97511
2667.70834 | 0.97413 | 0.98456 | 0.98459 | 0.97511
2666.67993 | 0.97412 | 0.98461 | 0.98456 | 0.97514
2665.65151 | 0.97419 | 0.98461 | 0.98456 | 0.97521
2664.6231 | 0.97425 | 0.98456 | 0.98458 | 0.97528
2663.59468 | 0.97424 | 0.98452 | 0.98461 | 0.97532
2662.56627 | 0.97413 | 0.98451 | 0.98466 | 0.97529
2661.53785 | 0.97399 | 0.98455 | 0.98471 | 0.97522
2660.50944 | 0.9739 | 0.98463 | 0.98475 | 0.97515
2659.48102 | 0.97391 | 0.98474 | 0.98474 | 0.97512
2658.45261 | 0.97401 | 0.98485 | 0.98468 | 0.97511
2657.42419 | 0.97416 | 0.98492 | 0.9846 | 0.97509
2656.39578 | 0.9743 | 0.9849 | 0.98454 | 0.97501
2655.36736 | 0.97438 | 0.98478 | 0.98454 | 0.97491
2654.33895 | 0.97437 | 0.98458 | 0.98456 | 0.97481
2653.31053 | 0.97429 | 0.98439 | 0.98456 | 0.97477
2652.28212 | 0.97417 | 0.98428 | 0.98451 | 0.97478
2651.2537 | 0.97407 | 0.98429 | 0.98442 | 0.97475
2650.22529 | 0.97405 | 0.9844 | 0.9843 | 0.97464
2649.19687 | 0.97412 | 0.98451 | 0.9842 | 0.97442
2648.16846 | 0.97424 | 0.98452 | 0.98413 | 0.97418
2647.14004 | 0.97433 | 0.98443 | 0.98411 | 0.97401
2646.11163 | 0.97437 | 0.98429 | 0.98415 | 0.97395
2645.08321 | 0.97436 | 0.98423 | 0.98424 | 0.97399
2644.0548 | 0.97433 | 0.98429 | 0.98437 | 0.97406
2643.02638 | 0.97434 | 0.98446 | 0.98452 | 0.97414
2641.99797 | 0.97438 | 0.98464 | 0.98465 | 0.9742
2640.96955 | 0.97442 | 0.98474 | 0.98473 | 0.97427
2639.94114 | 0.97444 | 0.98475 | 0.98475 | 0.97436
2638.91273 | 0.97443 | 0.98471 | 0.98473 | 0.97445
2637.88431 | 0.97439 | 0.98468 | 0.98472 | 0.97452
2636.8559 | 0.97434 | 0.98469 | 0.98475 | 0.97452
2635.82748 | 0.97426 | 0.98474 | 0.98485 | 0.97442
2634.79907 | 0.97414 | 0.9848 | 0.985 | 0.97424
2633.77065 | 0.97404 | 0.98483 | 0.98515 | 0.97403
2632.74224 | 0.97399 | 0.98482 | 0.98527 | 0.97389
2631.71382 | 0.97402 | 0.98479 | 0.98535 | 0.97387
2630.68541 | 0.97409 | 0.98478 | 0.98541 | 0.97397
2629.65699 | 0.97413 | 0.98479 | 0.98545 | 0.97411
2628.62858 | 0.97411 | 0.9848 | 0.98548 | 0.97422
2627.60016 | 0.97401 | 0.98477 | 0.9855 | 0.9743
2626.57175 | 0.97387 | 0.98469 | 0.98551 | 0.97438
2625.54333 | 0.97374 | 0.9846 | 0.98548 | 0.97449
2624.51492 | 0.97368 | 0.98455 | 0.9854 | 0.97461
2623.4865 | 0.9737 | 0.9846 | 0.98529 | 0.97468
2622.45809 | 0.97381 | 0.98471 | 0.98518 | 0.97467
2621.42967 | 0.97394 | 0.98482 | 0.9851 | 0.97458
2620.40126 | 0.97407 | 0.98489 | 0.98507 | 0.97447
2619.37284 | 0.97414 | 0.98488 | 0.98506 | 0.97438
2618.34443 | 0.97419 | 0.98486 | 0.98506 | 0.97438
2617.31601 | 0.97424 | 0.98489 | 0.98506 | 0.97446
2616.2876 | 0.97432 | 0.98499 | 0.98507 | 0.9746
2615.25918 | 0.97446 | 0.98514 | 0.98515 | 0.97476
2614.23077 | 0.97464 | 0.98529 | 0.98529 | 0.97489
2613.20235 | 0.97484 | 0.98541 | 0.98548 | 0.97499
2612.17394 | 0.97501 | 0.98546 | 0.98568 | 0.97506
2611.14552 | 0.97512 | 0.98546 | 0.98584 | 0.97512
2610.11711 | 0.97513 | 0.9854 | 0.98592 | 0.97516
2609.08869 | 0.97503 | 0.9853 | 0.98587 | 0.97516
2608.06028 | 0.97487 | 0.98521 | 0.98574 | 0.97514
2607.03186 | 0.97473 | 0.98514 | 0.98558 | 0.97511
2606.00345 | 0.97468 | 0.98511 | 0.9855 | 0.97508
2604.97503 | 0.97474 | 0.98511 | 0.98554 | 0.97509
2603.94662 | 0.97484 | 0.98511 | 0.98568 | 0.97515
2602.9182 | 0.97493 | 0.98509 | 0.98583 | 0.97526
2601.88979 | 0.97494 | 0.98507 | 0.98594 | 0.97541
2600.86137 | 0.97488 | 0.98507 | 0.986 | 0.97558
2599.83296 | 0.97482 | 0.98511 | 0.98604 | 0.97576
2598.80454 | 0.97483 | 0.98519 | 0.98605 | 0.97589
2597.77613 | 0.97495 | 0.98524 | 0.98602 | 0.97595
2596.74771 | 0.97516 | 0.9852 | 0.98594 | 0.9759
2595.7193 | 0.97539 | 0.98506 | 0.98583 | 0.9758
2594.69088 | 0.97553 | 0.98492 | 0.98573 | 0.97571
2593.66247 | 0.97551 | 0.98487 | 0.98567 | 0.9757
2592.63405 | 0.97535 | 0.98499 | 0.98566 | 0.97577
2591.60564 | 0.97518 | 0.98523 | 0.98571 | 0.97586
2590.57722 | 0.97508 | 0.98551 | 0.98582 | 0.97587
2589.54881 | 0.97507 | 0.98573 | 0.98597 | 0.97576
2588.52039 | 0.97511 | 0.98585 | 0.98614 | 0.97556
2587.49198 | 0.9751 | 0.98586 | 0.98628 | 0.97535
2586.46356 | 0.97502 | 0.98579 | 0.98633 | 0.97523
2585.43515 | 0.97491 | 0.9857 | 0.98628 | 0.97527
2584.40673 | 0.97483 | 0.9856 | 0.98615 | 0.97546
2583.37832 | 0.97483 | 0.98552 | 0.98599 | 0.97574
2582.3499 | 0.97491 | 0.98549 | 0.98586 | 0.97603
2581.32149 | 0.97502 | 0.98551 | 0.98582 | 0.97631
2580.29307 | 0.97509 | 0.98556 | 0.98588 | 0.97658
2579.26466 | 0.97508 | 0.9856 | 0.98602 | 0.97684
2578.23624 | 0.97503 | 0.98561 | 0.98616 | 0.97705
2577.20783 | 0.97504 | 0.98557 | 0.98625 | 0.97714
2576.17941 | 0.97516 | 0.98551 | 0.98626 | 0.97709
2575.151 | 0.97536 | 0.98548 | 0.98626 | 0.97694
2574.12258 | 0.97555 | 0.98554 | 0.98632 | 0.9768
2573.09417 | 0.97565 | 0.9857 | 0.98648 | 0.97673
2572.06575 | 0.97567 | 0.98593 | 0.98673 | 0.97673
2571.03734 | 0.97563 | 0.98618 | 0.98699 | 0.97673
2570.00892 | 0.97557 | 0.9864 | 0.98718 | 0.9767
2568.98051 | 0.97551 | 0.98655 | 0.98726 | 0.97665
2567.95209 | 0.97545 | 0.98661 | 0.98724 | 0.97667
2566.92368 | 0.97539 | 0.98652 | 0.98717 | 0.9768
2565.89526 | 0.97538 | 0.9863 | 0.98705 | 0.97701
2564.86685 | 0.97545 | 0.98602 | 0.98688 | 0.97722
2563.83843 | 0.97561 | 0.98581 | 0.98666 | 0.97737
2562.81002 | 0.97582 | 0.98578 | 0.98645 | 0.97746
2561.7816 | 0.976 | 0.98594 | 0.98631 | 0.97754
2560.75319 | 0.97609 | 0.98617 | 0.98627 | 0.97765
2559.72478 | 0.97612 | 0.98629 | 0.98633 | 0.97775
2558.69636 | 0.97615 | 0.9862 | 0.98645 | 0.97777
2557.66795 | 0.97621 | 0.98594 | 0.98657 | 0.97769
2556.63953 | 0.97629 | 0.98567 | 0.98668 | 0.97753
2555.61112 | 0.97633 | 0.98553 | 0.98676 | 0.97737
2554.5827 | 0.97631 | 0.98559 | 0.98683 | 0.97727
2553.55429 | 0.97624 | 0.98576 | 0.98688 | 0.97725
2552.52587 | 0.97618 | 0.98591 | 0.98694 | 0.97732
2551.49746 | 0.97618 | 0.98593 | 0.98702 | 0.97748
2550.46904 | 0.97625 | 0.98585 | 0.98708 | 0.97771
2549.44063 | 0.9764 | 0.98574 | 0.98709 | 0.97799
2548.41221 | 0.97656 | 0.98569 | 0.98699 | 0.97828
2547.3838 | 0.97667 | 0.98573 | 0.9868 | 0.9785
2546.35538 | 0.97669 | 0.98583 | 0.98658 | 0.97861
2545.32697 | 0.97662 | 0.98593 | 0.98642 | 0.97856
2544.29855 | 0.9765 | 0.98599 | 0.98639 | 0.97837
2543.27014 | 0.97641 | 0.98599 | 0.98651 | 0.97812
2542.24172 | 0.97638 | 0.98595 | 0.98676 | 0.97788
2541.21331 | 0.97643 | 0.98591 | 0.98705 | 0.9777
2540.18489 | 0.97654 | 0.98591 | 0.98728 | 0.97761
2539.15648 | 0.97662 | 0.98598 | 0.98739 | 0.97761
2538.12806 | 0.97663 | 0.98614 | 0.98739 | 0.97769
2537.09965 | 0.97652 | 0.9864 | 0.98734 | 0.97779
2536.07123 | 0.9763 | 0.98671 | 0.98732 | 0.97788
2535.04282 | 0.97603 | 0.987 | 0.98735 | 0.97793
2534.0144 | 0.97582 | 0.98719 | 0.98735 | 0.97794
2532.98599 | 0.97576 | 0.98723 | 0.98726 | 0.97789
2531.95757 | 0.97589 | 0.98718 | 0.98704 | 0.9778
2530.92916 | 0.97616 | 0.98712 | 0.98675 | 0.97767
2529.90074 | 0.97644 | 0.98713 | 0.9865 | 0.97752
2528.87233 | 0.97662 | 0.9872 | 0.98635 | 0.9774
2527.84391 | 0.97666 | 0.98727 | 0.98631 | 0.97732
2526.8155 | 0.97661 | 0.98728 | 0.98632 | 0.9773
2525.78708 | 0.97654 | 0.98724 | 0.98629 | 0.97731
2524.75867 | 0.97651 | 0.98721 | 0.98619 | 0.97736
2523.73025 | 0.97651 | 0.98725 | 0.98607 | 0.97744
2522.70184 | 0.97651 | 0.98735 | 0.98605 | 0.97755
2521.67342 | 0.97652 | 0.98746 | 0.98622 | 0.9777
2520.64501 | 0.97655 | 0.98753 | 0.98656 | 0.97784
2519.61659 | 0.97661 | 0.98754 | 0.98694 | 0.97794
2518.58818 | 0.97671 | 0.98754 | 0.98721 | 0.97798
2517.55976 | 0.97685 | 0.98753 | 0.98732 | 0.97793
2516.53135 | 0.97697 | 0.98752 | 0.98733 | 0.97786
2515.50293 | 0.97708 | 0.98747 | 0.98734 | 0.97778
2514.47452 | 0.97717 | 0.98737 | 0.98741 | 0.97772
2513.4461 | 0.97723 | 0.98726 | 0.98748 | 0.97762
2512.41769 | 0.97727 | 0.98718 | 0.98748 | 0.97744
2511.38927 | 0.97725 | 0.98718 | 0.98736 | 0.97716
2510.36086 | 0.9772 | 0.98723 | 0.98716 | 0.97683
2509.33244 | 0.97716 | 0.98731 | 0.98698 | 0.97657
2508.30403 | 0.97714 | 0.98739 | 0.9869 | 0.97647
2507.27561 | 0.97716 | 0.98744 | 0.98692 | 0.97657
2506.2472 | 0.97718 | 0.98745 | 0.98701 | 0.97685
2505.21878 | 0.97718 | 0.98742 | 0.98713 | 0.9772
2504.19037 | 0.97713 | 0.98736 | 0.98725 | 0.97752
2503.16195 | 0.97708 | 0.98732 | 0.98732 | 0.97775
2502.13354 | 0.97706 | 0.98734 | 0.9873 | 0.97785
2501.10512 | 0.97711 | 0.98743 | 0.98717 | 0.97785
2500.07671 | 0.97726 | 0.98754 | 0.98695 | 0.9778
2499.04829 | 0.97744 | 0.98763 | 0.98671 | 0.97776
2498.01988 | 0.97757 | 0.98769 | 0.98649 | 0.97775
2496.99146 | 0.97758 | 0.98771 | 0.98634 | 0.97776
2495.96305 | 0.97745 | 0.9877 | 0.98628 | 0.97775
2494.93463 | 0.97726 | 0.98763 | 0.98632 | 0.97765
2493.90622 | 0.97711 | 0.98751 | 0.98647 | 0.97744
2492.8778 | 0.97705 | 0.98736 | 0.98667 | 0.97717
2491.84939 | 0.9771 | 0.98722 | 0.98684 | 0.97698
2490.82097 | 0.97725 | 0.98712 | 0.98693 | 0.97693
2489.79256 | 0.97746 | 0.98706 | 0.98694 | 0.97703
2488.76414 | 0.97766 | 0.98705 | 0.98693 | 0.9772
2487.73573 | 0.97774 | 0.9871 | 0.98694 | 0.97736
2486.70731 | 0.97764 | 0.98718 | 0.98698 | 0.9775
2485.6789 | 0.97741 | 0.98729 | 0.98701 | 0.97762
2484.65048 | 0.97717 | 0.98739 | 0.987 | 0.97774
2483.62207 | 0.97705 | 0.98745 | 0.98697 | 0.97784
2482.59365 | 0.97705 | 0.98745 | 0.98697 | 0.9779
2481.56524 | 0.97713 | 0.98739 | 0.987 | 0.97787
2480.53682 | 0.97722 | 0.98731 | 0.98704 | 0.97776
2479.50841 | 0.97729 | 0.98723 | 0.98705 | 0.97759
2478.48 | 0.97734 | 0.98723 | 0.98705 | 0.97741
2477.45158 | 0.97739 | 0.98731 | 0.98708 | 0.97728
2476.42317 | 0.97742 | 0.98745 | 0.98715 | 0.97723
2475.39475 | 0.97743 | 0.98756 | 0.9872 | 0.97725
2474.36634 | 0.97742 | 0.98757 | 0.98715 | 0.9773
2473.33792 | 0.97737 | 0.98746 | 0.987 | 0.97736
2472.30951 | 0.97733 | 0.98727 | 0.98681 | 0.97744
2471.28109 | 0.97734 | 0.98711 | 0.98669 | 0.97757
2470.25268 | 0.97745 | 0.98708 | 0.9867 | 0.97775
2469.22426 | 0.97767 | 0.98716 | 0.98677 | 0.97792
2468.19585 | 0.97792 | 0.98729 | 0.98681 | 0.97804
2467.16743 | 0.9781 | 0.98737 | 0.98676 | 0.97807
2466.13902 | 0.97817 | 0.98734 | 0.98662 | 0.97806
2465.1106 | 0.97814 | 0.98724 | 0.98648 | 0.97807
2464.08219 | 0.97809 | 0.98716 | 0.9864 | 0.97815
2463.05377 | 0.97804 | 0.9872 | 0.98645 | 0.97822
2462.02536 | 0.978 | 0.98739 | 0.98663 | 0.97822
2460.99694 | 0.97792 | 0.98766 | 0.98686 | 0.97812
2459.96853 | 0.97781 | 0.98788 | 0.98704 | 0.97794
2458.94011 | 0.97774 | 0.98797 | 0.98711 | 0.97775
2457.9117 | 0.97774 | 0.98791 | 0.98705 | 0.97759
2456.88328 | 0.97782 | 0.98778 | 0.98692 | 0.97748
2455.85487 | 0.97788 | 0.98767 | 0.98678 | 0.97741
2454.82645 | 0.97784 | 0.98763 | 0.98667 | 0.9774
2453.79804 | 0.9777 | 0.98763 | 0.9866 | 0.97746
2452.76962 | 0.97755 | 0.98764 | 0.98657 | 0.97756
2451.74121 | 0.97752 | 0.98764 | 0.98657 | 0.97761
2450.71279 | 0.97765 | 0.98762 | 0.9866 | 0.97758
2449.68438 | 0.97789 | 0.9876 | 0.98666 | 0.97751
2448.65596 | 0.97809 | 0.98758 | 0.98677 | 0.97747
2447.62755 | 0.97813 | 0.9876 | 0.98695 | 0.97755
2446.59913 | 0.97802 | 0.98766 | 0.98716 | 0.97776
2445.57072 | 0.97783 | 0.98777 | 0.98737 | 0.97805
2444.5423 | 0.97772 | 0.98791 | 0.98754 | 0.97834
2443.51389 | 0.97776 | 0.98805 | 0.98761 | 0.97857
2442.48547 | 0.97795 | 0.98818 | 0.9876 | 0.97874
2441.45706 | 0.97819 | 0.98828 | 0.98753 | 0.9789
2440.42864 | 0.97835 | 0.98833 | 0.98746 | 0.97906
2439.40023 | 0.97839 | 0.9883 | 0.98745 | 0.97924
2438.37181 | 0.97833 | 0.98821 | 0.98753 | 0.97939
2437.3434 | 0.97827 | 0.98809 | 0.98771 | 0.97946
2436.31498 | 0.97828 | 0.98797 | 0.98795 | 0.97944
2435.28657 | 0.97836 | 0.98788 | 0.98815 | 0.97937
2434.25815 | 0.97845 | 0.98785 | 0.98825 | 0.97929
2433.22974 | 0.97847 | 0.98789 | 0.98823 | 0.97923
2432.20132 | 0.9784 | 0.988 | 0.98814 | 0.97919
2431.17291 | 0.97826 | 0.98813 | 0.9881 | 0.97915
2430.14449 | 0.9781 | 0.98822 | 0.98816 | 0.97913
2429.11608 | 0.978 | 0.98824 | 0.98829 | 0.97919
2428.08766 | 0.978 | 0.98818 | 0.98845 | 0.9794
2427.05925 | 0.97807 | 0.98813 | 0.98858 | 0.97974
2426.03083 | 0.97814 | 0.98811 | 0.98869 | 0.98015
2425.00242 | 0.97814 | 0.98814 | 0.9888 | 0.98047
2423.974 | 0.97804 | 0.98818 | 0.98892 | 0.9806
2422.94559 | 0.97789 | 0.98819 | 0.98901 | 0.98054
2421.91717 | 0.97781 | 0.98817 | 0.98904 | 0.9804
2420.88876 | 0.97785 | 0.98814 | 0.98899 | 0.98032
2419.86034 | 0.97799 | 0.98811 | 0.98886 | 0.98039
2418.83193 | 0.97815 | 0.98805 | 0.9887 | 0.98057
2417.80351 | 0.97826 | 0.98799 | 0.98855 | 0.98079
2416.7751 | 0.97832 | 0.98793 | 0.98841 | 0.98095
2415.74668 | 0.97836 | 0.98791 | 0.98831 | 0.98102
2414.71827 | 0.97843 | 0.98794 | 0.98823 | 0.98104
2413.68985 | 0.97852 | 0.988 | 0.98819 | 0.98102
2412.66144 | 0.97859 | 0.98806 | 0.98818 | 0.98095
2411.63302 | 0.97865 | 0.98811 | 0.98822 | 0.98081
2410.60461 | 0.97873 | 0.98818 | 0.9883 | 0.98062
2409.57619 | 0.97886 | 0.98827 | 0.98843 | 0.98045
2408.54778 | 0.97905 | 0.98838 | 0.98862 | 0.98035
2407.51936 | 0.97923 | 0.98849 | 0.98881 | 0.98037
2406.49095 | 0.97934 | 0.98857 | 0.98893 | 0.98054
2405.46253 | 0.97937 | 0.98864 | 0.98896 | 0.98083
2404.43412 | 0.97936 | 0.9887 | 0.98891 | 0.98118
2403.4057 | 0.97936 | 0.98874 | 0.98885 | 0.98152
2402.37729 | 0.9794 | 0.98874 | 0.98882 | 0.98176
2401.34887 | 0.97941 | 0.9887 | 0.98881 | 0.98189
2400.32046 | 0.97933 | 0.98861 | 0.98879 | 0.98193
2399.29205 | 0.97918 | 0.98849 | 0.98875 | 0.98194
2398.26363 | 0.97902 | 0.98838 | 0.98872 | 0.98198
2397.23522 | 0.97897 | 0.98831 | 0.98874 | 0.98204
2396.2068 | 0.97904 | 0.98825 | 0.98882 | 0.98208
2395.17839 | 0.97921 | 0.98819 | 0.98892 | 0.98204
2394.14997 | 0.97939 | 0.9881 | 0.98898 | 0.98192
2393.12156 | 0.97955 | 0.98802 | 0.98897 | 0.98175
2392.09314 | 0.97969 | 0.98797 | 0.9889 | 0.98161
2391.06473 | 0.97982 | 0.98796 | 0.98881 | 0.98155
2390.03631 | 0.97993 | 0.98796 | 0.98873 | 0.98159
2389.0079 | 0.98001 | 0.98795 | 0.98873 | 0.98171
2387.97948 | 0.98004 | 0.98793 | 0.98882 | 0.98183
2386.95107 | 0.98005 | 0.98791 | 0.98898 | 0.98196
2385.92265 | 0.98005 | 0.9879 | 0.98917 | 0.98212
2384.89424 | 0.98005 | 0.98787 | 0.98931 | 0.98235
2383.86582 | 0.98006 | 0.98784 | 0.98936 | 0.98267
2382.83741 | 0.98006 | 0.98784 | 0.98932 | 0.98299
2381.80899 | 0.98007 | 0.98793 | 0.98924 | 0.98324
2380.78058 | 0.98007 | 0.98808 | 0.98918 | 0.98335
2379.75216 | 0.98005 | 0.98826 | 0.98917 | 0.98329
2378.72375 | 0.97998 | 0.98841 | 0.98921 | 0.98313
2377.69533 | 0.97988 | 0.98851 | 0.98928 | 0.98292
2376.66692 | 0.97974 | 0.98857 | 0.98933 | 0.98272
2375.6385 | 0.97961 | 0.98863 | 0.98931 | 0.98256
2374.61009 | 0.97952 | 0.98873 | 0.98918 | 0.98248
2373.58167 | 0.9795 | 0.98884 | 0.98893 | 0.98252
2372.55326 | 0.97951 | 0.98895 | 0.98864 | 0.98268
2371.52484 | 0.97952 | 0.98901 | 0.98837 | 0.98291
2370.49643 | 0.97952 | 0.98901 | 0.98821 | 0.98309
2369.46801 | 0.97957 | 0.98891 | 0.9882 | 0.98311
2368.4396 | 0.9797 | 0.98874 | 0.98832 | 0.98296
2367.41118 | 0.97987 | 0.98855 | 0.98851 | 0.98276
2366.38277 | 0.97996 | 0.98845 | 0.98867 | 0.98265
2365.35435 | 0.9799 | 0.98852 | 0.98871 | 0.9827
2364.32594 | 0.97972 | 0.98878 | 0.98866 | 0.98288
2363.29752 | 0.97955 | 0.9891 | 0.98861 | 0.98308
2362.26911 | 0.9795 | 0.98932 | 0.98864 | 0.98324
2361.24069 | 0.97959 | 0.98936 | 0.98873 | 0.98333
2360.21228 | 0.97974 | 0.98926 | 0.98879 | 0.98336
2359.18386 | 0.97982 | 0.98915 | 0.9887 | 0.9833
2358.15545 | 0.97979 | 0.98907 | 0.98849 | 0.98315
2357.12703 | 0.97968 | 0.98899 | 0.98827 | 0.98295
2356.09862 | 0.97958 | 0.98883 | 0.9882 | 0.98276
2355.0702 | 0.97959 | 0.98856 | 0.98834 | 0.9827
2354.04179 | 0.97974 | 0.98823 | 0.98863 | 0.98278
2353.01337 | 0.97999 | 0.98794 | 0.98889 | 0.98299
2351.98496 | 0.98027 | 0.98778 | 0.98904 | 0.98323
2350.95654 | 0.98054 | 0.98777 | 0.98908 | 0.98342
2349.92813 | 0.98077 | 0.98788 | 0.98908 | 0.98354
2348.89971 | 0.98094 | 0.98805 | 0.98913 | 0.98357
2347.8713 | 0.98104 | 0.98822 | 0.98922 | 0.98353
2346.84288 | 0.98107 | 0.98836 | 0.98933 | 0.98342
2345.81447 | 0.981 | 0.98843 | 0.98945 | 0.98327
2344.78605 | 0.98083 | 0.98848 | 0.9896 | 0.98315
2343.75764 | 0.98054 | 0.98855 | 0.9898 | 0.98314
2342.72922 | 0.98013 | 0.98863 | 0.99004 | 0.98329
2341.70081 | 0.97966 | 0.98866 | 0.99025 | 0.98352
2340.67239 | 0.97927 | 0.98858 | 0.99035 | 0.98374
2339.64398 | 0.97916 | 0.9884 | 0.99032 | 0.98387
2338.61556 | 0.97938 | 0.9882 | 0.99016 | 0.98394
2337.58715 | 0.97982 | 0.98807 | 0.98991 | 0.98402
2336.55873 | 0.98027 | 0.98805 | 0.9896 | 0.98416
2335.53032 | 0.98054 | 0.9881 | 0.98926 | 0.98437
2334.5019 | 0.98055 | 0.98816 | 0.98894 | 0.9846
2333.47349 | 0.98037 | 0.98818 | 0.98869 | 0.9848
2332.44507 | 0.98012 | 0.98815 | 0.98854 | 0.98494
2331.41666 | 0.9799 | 0.98809 | 0.9885 | 0.98498
2330.38824 | 0.97977 | 0.98801 | 0.98853 | 0.98487
2329.35983 | 0.97971 | 0.98788 | 0.98861 | 0.98461
2328.33141 | 0.97962 | 0.98768 | 0.98872 | 0.98422
2327.303 | 0.97937 | 0.98743 | 0.9888 | 0.98377
2326.27458 | 0.97894 | 0.98717 | 0.98885 | 0.98334
2325.24617 | 0.97844 | 0.98698 | 0.98886 | 0.98301
2324.21775 | 0.97811 | 0.98696 | 0.98887 | 0.98284
2323.18934 | 0.9781 | 0.98713 | 0.98891 | 0.98281
2322.16092 | 0.97844 | 0.98744 | 0.98902 | 0.98286
2321.13251 | 0.97897 | 0.98775 | 0.98918 | 0.98297
2320.10409 | 0.97945 | 0.98795 | 0.98939 | 0.98312
2319.07568 | 0.97977 | 0.98801 | 0.98958 | 0.98334
2318.04727 | 0.97989 | 0.98801 | 0.98975 | 0.9836
2317.01885 | 0.97989 | 0.98806 | 0.98988 | 0.98383
2315.99044 | 0.97986 | 0.9882 | 0.98997 | 0.98395
2314.96202 | 0.97986 | 0.9884 | 0.99 | 0.98395
2313.93361 | 0.97987 | 0.98857 | 0.98999 | 0.98385
2312.90519 | 0.97988 | 0.98865 | 0.98994 | 0.98372
2311.87678 | 0.97988 | 0.98869 | 0.98987 | 0.98358
2310.84836 | 0.9799 | 0.98875 | 0.98977 | 0.98347
2309.81995 | 0.97999 | 0.98882 | 0.98963 | 0.98339
2308.79153 | 0.98014 | 0.98886 | 0.98941 | 0.98339
2307.76312 | 0.98027 | 0.9888 | 0.98916 | 0.9835
2306.7347 | 0.98029 | 0.98864 | 0.98894 | 0.98371
2305.70629 | 0.9802 | 0.98848 | 0.98885 | 0.98392
2304.67787 | 0.98007 | 0.98841 | 0.98891 | 0.98403
2303.64946 | 0.98 | 0.98849 | 0.98907 | 0.98398
2302.62104 | 0.98006 | 0.98869 | 0.98921 | 0.98379
2301.59263 | 0.9802 | 0.98894 | 0.98929 | 0.98355
2300.56421 | 0.98034 | 0.98911 | 0.98929 | 0.9834
2299.5358 | 0.98043 | 0.98913 | 0.98928 | 0.98339
2298.50738 | 0.98045 | 0.989 | 0.98929 | 0.98352
2297.47897 | 0.98045 | 0.98875 | 0.98935 | 0.98368
2296.45055 | 0.98045 | 0.98846 | 0.98943 | 0.98378
2295.42214 | 0.98046 | 0.9882 | 0.98949 | 0.98377
2294.39372 | 0.98045 | 0.988 | 0.9895 | 0.98374
2293.36531 | 0.9804 | 0.98786 | 0.98944 | 0.98374
2292.33689 | 0.98033 | 0.9878 | 0.9893 | 0.9838
2291.30848 | 0.98029 | 0.98785 | 0.98909 | 0.98388
2290.28006 | 0.98032 | 0.988 | 0.98883 | 0.9839
2289.25165 | 0.98042 | 0.98821 | 0.98859 | 0.98383
2288.22323 | 0.98055 | 0.98842 | 0.9884 | 0.98371
2287.19482 | 0.98063 | 0.98857 | 0.98833 | 0.98363
2286.1664 | 0.98059 | 0.98864 | 0.9884 | 0.98364
2285.13799 | 0.98042 | 0.98863 | 0.98859 | 0.98375
2284.10957 | 0.9802 | 0.98858 | 0.98883 | 0.98392
2283.08116 | 0.98007 | 0.98852 | 0.98903 | 0.98412
2282.05274 | 0.98008 | 0.98844 | 0.98914 | 0.98432
2281.02433 | 0.98022 | 0.9883 | 0.98913 | 0.98452
2279.99591 | 0.98036 | 0.98812 | 0.98906 | 0.98469
2278.9675 | 0.98038 | 0.98802 | 0.98902 | 0.98482
2277.93908 | 0.98028 | 0.98814 | 0.98907 | 0.98489
2276.91067 | 0.98016 | 0.9885 | 0.98919 | 0.98495
2275.88225 | 0.98014 | 0.98898 | 0.9893 | 0.98503
2274.85384 | 0.98028 | 0.98932 | 0.98934 | 0.98513
2273.82542 | 0.98056 | 0.98936 | 0.98934 | 0.98523
2272.79701 | 0.98093 | 0.9891 | 0.98936 | 0.98527
2271.76859 | 0.98135 | 0.98873 | 0.98942 | 0.98524
2270.74018 | 0.98177 | 0.98847 | 0.98949 | 0.98517
2269.71176 | 0.98215 | 0.9884 | 0.98949 | 0.98517
2268.68335 | 0.98249 | 0.98849 | 0.98938 | 0.98534
2267.65493 | 0.98276 | 0.98862 | 0.98919 | 0.98566
2266.62652 | 0.98295 | 0.98872 | 0.98899 | 0.986
2265.5981 | 0.98303 | 0.98879 | 0.98887 | 0.98618
2264.56969 | 0.98299 | 0.98883 | 0.9889 | 0.98613
2263.54127 | 0.98287 | 0.9888 | 0.98913 | 0.98593
2262.51286 | 0.9827 | 0.98866 | 0.98954 | 0.98578
2261.48444 | 0.98253 | 0.98841 | 0.99007 | 0.98577
2260.45603 | 0.98231 | 0.98815 | 0.9906 | 0.98588
2259.42761 | 0.98199 | 0.98803 | 0.99101 | 0.98594
2258.3992 | 0.98154 | 0.98815 | 0.9912 | 0.98583
2257.37078 | 0.98103 | 0.98847 | 0.99111 | 0.98553
2256.34237 | 0.98059 | 0.98886 | 0.99074 | 0.98513
2255.31395 | 0.9804 | 0.98916 | 0.99025 | 0.98475
2254.28554 | 0.98049 | 0.98928 | 0.98987 | 0.98449
2253.25712 | 0.98075 | 0.98927 | 0.98972 | 0.98438
2252.22871 | 0.98098 | 0.98925 | 0.98978 | 0.98442
2251.20029 | 0.98104 | 0.98934 | 0.98985 | 0.98457
2250.17188 | 0.98093 | 0.98953 | 0.98975 | 0.98481
2249.14346 | 0.98083 | 0.98972 | 0.98943 | 0.98511
2248.11505 | 0.98088 | 0.98977 | 0.98901 | 0.98545
2247.08663 | 0.98108 | 0.9896 | 0.98865 | 0.9858
2246.05822 | 0.98129 | 0.98924 | 0.98847 | 0.98612
2245.0298 | 0.98138 | 0.98881 | 0.98851 | 0.98633
2244.00139 | 0.98133 | 0.98851 | 0.98869 | 0.98643
2242.97297 | 0.98125 | 0.98844 | 0.98888 | 0.98647
2241.94456 | 0.98128 | 0.98857 | 0.98904 | 0.98657
2240.91614 | 0.98149 | 0.98878 | 0.98921 | 0.98676
2239.88773 | 0.98187 | 0.98891 | 0.98951 | 0.98696
2238.85932 | 0.98233 | 0.98892 | 0.98997 | 0.98702
2237.8309 | 0.98274 | 0.98884 | 0.99055 | 0.98688
2236.80249 | 0.98299 | 0.98872 | 0.99108 | 0.98663
2235.77407 | 0.98301 | 0.98858 | 0.99146 | 0.98644
2234.74566 | 0.98286 | 0.98845 | 0.99165 | 0.98637
2233.71724 | 0.98268 | 0.98843 | 0.99167 | 0.98641
2232.68883 | 0.98261 | 0.98861 | 0.99155 | 0.98646
2231.66041 | 0.98275 | 0.98902 | 0.99133 | 0.98647
2230.632 | 0.9831 | 0.98955 | 0.99106 | 0.98648
2229.60358 | 0.98357 | 0.99001 | 0.99075 | 0.98654
2228.57517 | 0.98405 | 0.99025 | 0.9904 | 0.98669
2227.54675 | 0.98442 | 0.99023 | 0.99002 | 0.98686
2226.51834 | 0.98466 | 0.99003 | 0.98961 | 0.98696
2225.48992 | 0.9848 | 0.9898 | 0.98922 | 0.98688
2224.46151 | 0.98488 | 0.98967 | 0.98887 | 0.98662
2223.43309 | 0.98487 | 0.98967 | 0.9886 | 0.98626
2222.40468 | 0.98466 | 0.98971 | 0.98844 | 0.98601
2221.37626 | 0.98418 | 0.98969 | 0.98843 | 0.98601
2220.34785 | 0.98353 | 0.98955 | 0.98864 | 0.98622
2219.31943 | 0.98293 | 0.98942 | 0.98906 | 0.98649
2218.29102 | 0.98264 | 0.98945 | 0.9896 | 0.98666
2217.2626 | 0.98281 | 0.98975 | 0.99014 | 0.98673
2216.23419 | 0.98341 | 0.9903 | 0.99056 | 0.98685
2215.20577 | 0.9842 | 0.99093 | 0.99075 | 0.98714
2214.17736 | 0.98486 | 0.99141 | 0.99071 | 0.98754
2213.14894 | 0.98515 | 0.9916 | 0.99048 | 0.98783
2212.12053 | 0.98504 | 0.9915 | 0.99015 | 0.98784
2211.09211 | 0.98465 | 0.9913 | 0.98981 | 0.98757
2210.0637 | 0.98417 | 0.99124 | 0.98958 | 0.98719
2209.03528 | 0.98374 | 0.99147 | 0.98954 | 0.98689
2208.00687 | 0.98343 | 0.99192 | 0.9897 | 0.98673
2206.97845 | 0.98323 | 0.99229 | 0.98997 | 0.98668
2205.95004 | 0.98316 | 0.99227 | 0.99022 | 0.98668
2204.92162 | 0.98315 | 0.99174 | 0.99035 | 0.98675
2203.89321 | 0.98314 | 0.9909 | 0.99039 | 0.98697
2202.86479 | 0.98303 | 0.99007 | 0.99041 | 0.98733
2201.83638 | 0.9828 | 0.98954 | 0.99044 | 0.98773
2200.80796 | 0.98257 | 0.98937 | 0.99035 | 0.98801
2199.77955 | 0.98251 | 0.98949 | 0.99004 | 0.98812
2198.75113 | 0.98275 | 0.98974 | 0.9895 | 0.98813
2197.72272 | 0.98327 | 0.98996 | 0.98892 | 0.98816
2196.6943 | 0.9838 | 0.99005 | 0.98861 | 0.98824
2195.66589 | 0.98403 | 0.98999 | 0.98884 | 0.98824
2194.63747 | 0.98377 | 0.98984 | 0.98968 | 0.98802
2193.60906 | 0.98311 | 0.98968 | 0.9909 | 0.98756
2192.58064 | 0.98237 | 0.98956 | 0.99211 | 0.98706
2191.55223 | 0.98186 | 0.98946 | 0.99284 | 0.98683
2190.52381 | 0.98174 | 0.98936 | 0.99286 | 0.98698
2189.4954 | 0.98195 | 0.98927 | 0.99223 | 0.9874
2188.46698 | 0.98235 | 0.98927 | 0.99127 | 0.98775
2187.43857 | 0.98282 | 0.98935 | 0.99036 | 0.98779
2186.41015 | 0.98324 | 0.98943 | 0.98981 | 0.98756
2185.38174 | 0.98357 | 0.9894 | 0.98976 | 0.9873
2184.35332 | 0.98377 | 0.98919 | 0.99019 | 0.98732
2183.32491 | 0.98386 | 0.98881 | 0.99094 | 0.98775
2182.29649 | 0.98383 | 0.98836 | 0.99174 | 0.98841
2181.26808 | 0.9837 | 0.98803 | 0.99238 | 0.98902
2180.23966 | 0.98353 | 0.98805 | 0.99277 | 0.98935
2179.21125 | 0.98344 | 0.98855 | 0.99299 | 0.98941
2178.18283 | 0.98359 | 0.98943 | 0.9931 | 0.98941
2177.15442 | 0.98399 | 0.99039 | 0.99306 | 0.98957
2176.126 | 0.98446 | 0.99106 | 0.99277 | 0.98992
2175.09759 | 0.98477 | 0.99125 | 0.99221 | 0.99021
2174.06917 | 0.9848 | 0.99104 | 0.99149 | 0.99018
2173.04076 | 0.98467 | 0.99063 | 0.99082 | 0.98974
2172.01234 | 0.98455 | 0.99022 | 0.99034 | 0.98909
2170.98393 | 0.9845 | 0.98988 | 0.99006 | 0.98854
2169.95551 | 0.98449 | 0.98966 | 0.98994 | 0.98826
2168.9271 | 0.98448 | 0.9896 | 0.98998 | 0.98817
2167.89868 | 0.9845 | 0.98973 | 0.99016 | 0.98812
2166.87027 | 0.98463 | 0.99004 | 0.9904 | 0.98796
2165.84185 | 0.98479 | 0.99041 | 0.99062 | 0.98773
2164.81344 | 0.9848 | 0.99067 | 0.9908 | 0.9875
2163.78502 | 0.98447 | 0.99069 | 0.99098 | 0.98735
2162.75661 | 0.98388 | 0.99055 | 0.99125 | 0.98735
2161.72819 | 0.9834 | 0.99053 | 0.9916 | 0.98766
2160.69978 | 0.98345 | 0.99094 | 0.99195 | 0.98846
2159.67137 | 0.98429 | 0.99185 | 0.99227 | 0.98969
2158.64295 | 0.98577 | 0.99302 | 0.9926 | 0.99091
2157.61454 | 0.98744 | 0.99401 | 0.993 | 0.99158
2156.58612 | 0.98881 | 0.99451 | 0.99345 | 0.99143
2155.55771 | 0.98959 | 0.99451 | 0.99374 | 0.99071
2154.52929 | 0.98972 | 0.99417 | 0.99367 | 0.98995
2153.50088 | 0.98939 | 0.99374 | 0.99314 | 0.98963
2152.47246 | 0.98887 | 0.99339 | 0.9923 | 0.98994
2151.44405 | 0.9884 | 0.99322 | 0.9915 | 0.9907
2150.41563 | 0.9881 | 0.99323 | 0.99105 | 0.99156
2149.38722 | 0.9879 | 0.99338 | 0.99103 | 0.99213
2148.3588 | 0.98772 | 0.99358 | 0.99129 | 0.9922
2147.33039 | 0.98754 | 0.99375 | 0.99157 | 0.99181
2146.30197 | 0.98746 | 0.99382 | 0.99176 | 0.99115
2145.27356 | 0.98759 | 0.99373 | 0.99189 | 0.99047
2144.24514 | 0.98797 | 0.99352 | 0.99201 | 0.9899
2143.21673 | 0.98847 | 0.99324 | 0.99214 | 0.98949
2142.18831 | 0.98887 | 0.99296 | 0.99219 | 0.98922
2141.1599 | 0.9889 | 0.99269 | 0.99214 | 0.98903
2140.13148 | 0.98847 | 0.99238 | 0.992 | 0.9889
2139.10307 | 0.98767 | 0.99207 | 0.99187 | 0.98886
2138.07465 | 0.98677 | 0.99184 | 0.99181 | 0.98902
2137.04624 | 0.98602 | 0.99179 | 0.99193 | 0.98942
2136.01782 | 0.98556 | 0.99194 | 0.99227 | 0.98996
2134.98941 | 0.98541 | 0.99222 | 0.99274 | 0.99043
2133.96099 | 0.98556 | 0.99255 | 0.99319 | 0.99069
2132.93258 | 0.98594 | 0.99291 | 0.99342 | 0.99075
2131.90416 | 0.98649 | 0.99326 | 0.99338 | 0.99078
2130.87575 | 0.98708 | 0.99353 | 0.99317 | 0.99087
2129.84733 | 0.98751 | 0.99366 | 0.99294 | 0.99097
2128.81892 | 0.98765 | 0.99363 | 0.9928 | 0.99094
2127.7905 | 0.98746 | 0.99352 | 0.99276 | 0.9907
2126.76209 | 0.98699 | 0.99343 | 0.99275 | 0.99034
2125.73367 | 0.98636 | 0.99333 | 0.99266 | 0.99003
2124.70526 | 0.98572 | 0.99312 | 0.99241 | 0.98984
2123.67684 | 0.98516 | 0.9927 | 0.99202 | 0.98975
2122.64843 | 0.98474 | 0.99206 | 0.9916 | 0.98967
2121.62001 | 0.98446 | 0.99136 | 0.99131 | 0.98958
2120.5916 | 0.9843 | 0.9908 | 0.99125 | 0.9895
2119.56318 | 0.98426 | 0.99054 | 0.99139 | 0.98946
2118.53477 | 0.98434 | 0.9906 | 0.9916 | 0.98939
2117.50635 | 0.98449 | 0.99088 | 0.99176 | 0.98921
2116.47794 | 0.98462 | 0.9912 | 0.99181 | 0.98887
2115.44952 | 0.98462 | 0.99138 | 0.9917 | 0.98843
2114.42111 | 0.98446 | 0.99132 | 0.99143 | 0.98799
2113.39269 | 0.98418 | 0.99106 | 0.99105 | 0.98767
2112.36428 | 0.98386 | 0.99069 | 0.99064 | 0.98752
2111.33586 | 0.98358 | 0.99033 | 0.99037 | 0.98755
2110.30745 | 0.98336 | 0.99002 | 0.99034 | 0.98777
2109.27903 | 0.98322 | 0.98976 | 0.99055 | 0.98811
2108.25062 | 0.98317 | 0.98952 | 0.9909 | 0.98847
2107.2222 | 0.98323 | 0.98929 | 0.99127 | 0.98868
2106.19379 | 0.98336 | 0.9891 | 0.99157 | 0.98866
2105.16537 | 0.98351 | 0.98897 | 0.99175 | 0.98846
2104.13696 | 0.98367 | 0.98894 | 0.9918 | 0.98821
2103.10854 | 0.98385 | 0.98902 | 0.99172 | 0.98801
2102.08013 | 0.98412 | 0.98918 | 0.99153 | 0.98791
2101.05171 | 0.98447 | 0.98941 | 0.99125 | 0.98789
2100.0233 | 0.98484 | 0.98973 | 0.99092 | 0.98797
2098.99488 | 0.98509 | 0.99015 | 0.9906 | 0.98817
2097.96647 | 0.98517 | 0.99063 | 0.99036 | 0.98848
2096.93805 | 0.98513 | 0.99108 | 0.99025 | 0.9888
2095.90964 | 0.98508 | 0.99139 | 0.99031 | 0.98902
2094.88122 | 0.98511 | 0.99148 | 0.99053 | 0.98912
2093.85281 | 0.98519 | 0.99138 | 0.99088 | 0.98917
2092.82439 | 0.98523 | 0.99125 | 0.99135 | 0.98926
2091.79598 | 0.98517 | 0.99119 | 0.99189 | 0.98938
2090.76756 | 0.98505 | 0.99121 | 0.99235 | 0.98944
2089.73915 | 0.98498 | 0.99121 | 0.99254 | 0.98938
2088.71073 | 0.98503 | 0.99104 | 0.99229 | 0.98924
2087.68232 | 0.98517 | 0.99069 | 0.9916 | 0.98912
2086.6539 | 0.98528 | 0.99029 | 0.99066 | 0.98917
2085.62549 | 0.98529 | 0.99003 | 0.98977 | 0.98939
2084.59707 | 0.98524 | 0.99003 | 0.98921 | 0.98973
2083.56866 | 0.98522 | 0.99021 | 0.98915 | 0.99005
2082.54024 | 0.98534 | 0.99041 | 0.98959 | 0.99021
2081.51183 | 0.98559 | 0.99046 | 0.99039 | 0.99012
2080.48341 | 0.98587 | 0.99036 | 0.99129 | 0.98977
2079.455 | 0.98596 | 0.99022 | 0.99203 | 0.9893
2078.42659 | 0.98567 | 0.9902 | 0.99248 | 0.98888
2077.39817 | 0.98499 | 0.99038 | 0.99262 | 0.98868
2076.36976 | 0.98412 | 0.99073 | 0.99248 | 0.9887
2075.34134 | 0.98339 | 0.99114 | 0.99209 | 0.9888
2074.31293 | 0.98311 | 0.99156 | 0.99153 | 0.98886
2073.28451 | 0.98335 | 0.99196 | 0.99093 | 0.98882
2072.2561 | 0.98393 | 0.99233 | 0.99044 | 0.98874
2071.22768 | 0.98459 | 0.99259 | 0.99018 | 0.98869
2070.19927 | 0.98507 | 0.99259 | 0.99016 | 0.98874
2069.17085 | 0.9853 | 0.99227 | 0.99032 | 0.98888
2068.14244 | 0.98533 | 0.99176 | 0.99064 | 0.98907
2067.11402 | 0.98527 | 0.99132 | 0.9911 | 0.98924
2066.08561 | 0.98521 | 0.99119 | 0.99165 | 0.98926
2065.05719 | 0.98517 | 0.99138 | 0.99218 | 0.98908
2064.02878 | 0.98515 | 0.99167 | 0.99256 | 0.98876
2063.00036 | 0.98511 | 0.99181 | 0.99274 | 0.98852
2061.97195 | 0.98508 | 0.99172 | 0.99274 | 0.98858
2060.94353 | 0.98504 | 0.99157 | 0.99264 | 0.98898
2059.91512 | 0.98499 | 0.99157 | 0.99254 | 0.98944
2058.8867 | 0.98489 | 0.99177 | 0.99251 | 0.98957
2057.85829 | 0.98474 | 0.99196 | 0.99254 | 0.98913
2056.82987 | 0.98458 | 0.99189 | 0.99258 | 0.98822
2055.80146 | 0.98442 | 0.99151 | 0.99256 | 0.98719
2054.77304 | 0.98417 | 0.99094 | 0.99253 | 0.98639
2053.74463 | 0.98379 | 0.99039 | 0.99254 | 0.98598
2052.71621 | 0.98333 | 0.98992 | 0.99268 | 0.98592
2051.6878 | 0.98299 | 0.98946 | 0.99291 | 0.98613
2050.65938 | 0.98296 | 0.98894 | 0.99315 | 0.98656
2049.63097 | 0.98334 | 0.98843 | 0.99327 | 0.98724
2048.60255 | 0.98401 | 0.98819 | 0.99317 | 0.98811
2047.57414 | 0.98481 | 0.9885 | 0.99282 | 0.989
2046.54572 | 0.98558 | 0.98942 | 0.99232 | 0.98966
2045.51731 | 0.98624 | 0.99064 | 0.9919 | 0.98989
2044.48889 | 0.98672 | 0.99163 | 0.9918 | 0.98962
2043.46048 | 0.98696 | 0.99188 | 0.99209 | 0.98901
2042.43206 | 0.987 | 0.99132 | 0.99257 | 0.98835
2041.40365 | 0.98696 | 0.99034 | 0.99294 | 0.98798
2040.37523 | 0.98705 | 0.98953 | 0.99301 | 0.98804
2039.34682 | 0.98739 | 0.98934 | 0.99277 | 0.98842
2038.3184 | 0.98792 | 0.98983 | 0.99237 | 0.98887
2037.28999 | 0.98847 | 0.99074 | 0.99196 | 0.98913
2036.26157 | 0.98884 | 0.99175 | 0.99167 | 0.9891
2035.23316 | 0.98895 | 0.99264 | 0.99155 | 0.98884
2034.20474 | 0.98882 | 0.99331 | 0.99155 | 0.98857
2033.17633 | 0.98861 | 0.99367 | 0.99155 | 0.98861
2032.14791 | 0.98846 | 0.9937 | 0.99144 | 0.98919
2031.1195 | 0.98843 | 0.99339 | 0.9912 | 0.99024
2030.09108 | 0.98842 | 0.99279 | 0.99084 | 0.99136
2029.06267 | 0.9883 | 0.99208 | 0.99032 | 0.99198
2028.03425 | 0.98797 | 0.99146 | 0.98957 | 0.99178
2027.00584 | 0.98748 | 0.99109 | 0.98871 | 0.99096
2025.97742 | 0.98699 | 0.99098 | 0.98807 | 0.99002
2024.94901 | 0.98665 | 0.99102 | 0.98803 | 0.98945
2023.92059 | 0.98644 | 0.99106 | 0.98869 | 0.98939
2022.89218 | 0.98627 | 0.99103 | 0.98975 | 0.98965
2021.86376 | 0.98604 | 0.99098 | 0.99074 | 0.98992
2020.83535 | 0.98571 | 0.99098 | 0.99134 | 0.99001
2019.80693 | 0.98535 | 0.99109 | 0.99149 | 0.98989
2018.77852 | 0.98507 | 0.99124 | 0.99134 | 0.98964
2017.7501 | 0.98498 | 0.99135 | 0.99107 | 0.98939
2016.72169 | 0.98514 | 0.99135 | 0.99086 | 0.98919
2015.69327 | 0.98548 | 0.99118 | 0.99079 | 0.98902
2014.66486 | 0.98588 | 0.9908 | 0.9909 | 0.98883
2013.63644 | 0.98622 | 0.99021 | 0.99111 | 0.98865
2012.60803 | 0.98642 | 0.98955 | 0.99127 | 0.98855
2011.57961 | 0.98649 | 0.98908 | 0.99123 | 0.98869
2010.5512 | 0.98641 | 0.98914 | 0.99098 | 0.98918
2009.52278 | 0.98622 | 0.98991 | 0.99071 | 0.98999
2008.49437 | 0.98596 | 0.99125 | 0.99068 | 0.99094
2007.46595 | 0.98574 | 0.99278 | 0.99099 | 0.99167
2006.43754 | 0.98564 | 0.99401 | 0.99149 | 0.99181
2005.40912 | 0.98571 | 0.99464 | 0.99189 | 0.99125
2004.38071 | 0.9859 | 0.99466 | 0.99202 | 0.99021
2003.35229 | 0.98612 | 0.99423 | 0.99189 | 0.9891
2002.32388 | 0.98624 | 0.99356 | 0.99166 | 0.98827
2001.29546 | 0.98616 | 0.99283 | 0.99145 | 0.98789
2000.26705 | 0.98591 | 0.99219 | 0.99132 | 0.98794
1999.23864 | 0.9857 | 0.99173 | 0.99129 | 0.98833
1998.21022 | 0.98578 | 0.99151 | 0.99137 | 0.98892
1997.18181 | 0.98621 | 0.99149 | 0.99151 | 0.9895
1996.15339 | 0.98679 | 0.99156 | 0.99165 | 0.98988
1995.12498 | 0.98719 | 0.99162 | 0.99173 | 0.99001
1994.09656 | 0.9872 | 0.99165 | 0.99179 | 0.98998
1993.06815 | 0.98691 | 0.99171 | 0.99195 | 0.98998
1992.03973 | 0.98662 | 0.9919 | 0.99224 | 0.99008
1991.01132 | 0.9866 | 0.99223 | 0.99258 | 0.99018
1989.9829 | 0.98687 | 0.99258 | 0.99281 | 0.99005
1988.95449 | 0.98719 | 0.99275 | 0.99284 | 0.98956
1987.92607 | 0.98729 | 0.99263 | 0.99264 | 0.98876
1986.89766 | 0.98701 | 0.99223 | 0.99232 | 0.98789
1985.86924 | 0.98638 | 0.9917 | 0.99193 | 0.98725
1984.84083 | 0.98555 | 0.99114 | 0.99147 | 0.98702
1983.81241 | 0.98471 | 0.99063 | 0.99086 | 0.98714
1982.784 | 0.98403 | 0.9902 | 0.99011 | 0.9874
1981.75558 | 0.98371 | 0.98995 | 0.98937 | 0.98762
1980.72717 | 0.98391 | 0.99 | 0.98893 | 0.98783
1979.69875 | 0.98465 | 0.99038 | 0.98898 | 0.98821
1978.67034 | 0.98569 | 0.99096 | 0.98941 | 0.98897
1977.64192 | 0.98666 | 0.9915 | 0.98992 | 0.99007
1976.61351 | 0.98723 | 0.99187 | 0.99021 | 0.99122
1975.58509 | 0.98732 | 0.99219 | 0.99022 | 0.99207
1974.55668 | 0.98712 | 0.99268 | 0.99011 | 0.99242
1973.52826 | 0.98691 | 0.99339 | 0.98997 | 0.99229
1972.49985 | 0.9869 | 0.99402 | 0.98982 | 0.99182
1971.47143 | 0.98711 | 0.99416 | 0.98965 | 0.99117
1970.44302 | 0.98741 | 0.99358 | 0.98952 | 0.99047
1969.4146 | 0.98764 | 0.9925 | 0.98952 | 0.98988
1968.38619 | 0.98773 | 0.99142 | 0.98972 | 0.98958
1967.35777 | 0.98771 | 0.99082 | 0.9901 | 0.98966
1966.32936 | 0.98768 | 0.99087 | 0.99061 | 0.99001
1965.30094 | 0.9876 | 0.99141 | 0.99114 | 0.99037
1964.27253 | 0.98733 | 0.99216 | 0.99161 | 0.9905
1963.24411 | 0.98678 | 0.99289 | 0.99195 | 0.99033
1962.2157 | 0.98608 | 0.99353 | 0.99214 | 0.98994
1961.18728 | 0.98546 | 0.99412 | 0.99222 | 0.98947
1960.15887 | 0.98511 | 0.99466 | 0.99218 | 0.989
1959.13045 | 0.98499 | 0.99507 | 0.992 | 0.98861
1958.10204 | 0.98497 | 0.99521 | 0.9917 | 0.98838
1957.07362 | 0.98494 | 0.99499 | 0.9914 | 0.98835
1956.04521 | 0.9849 | 0.99449 | 0.99123 | 0.98843
1955.01679 | 0.98492 | 0.99392 | 0.99128 | 0.98849
1953.98838 | 0.98502 | 0.99343 | 0.99151 | 0.98846
1952.95996 | 0.98515 | 0.99299 | 0.99185 | 0.9884
1951.93155 | 0.98528 | 0.99249 | 0.99218 | 0.98846
1950.90313 | 0.98542 | 0.99184 | 0.99241 | 0.98865
1949.87472 | 0.9856 | 0.99115 | 0.99246 | 0.98885
1948.8463 | 0.98576 | 0.99058 | 0.99232 | 0.98893
1947.81789 | 0.98585 | 0.99024 | 0.99204 | 0.98889
1946.78947 | 0.98581 | 0.99012 | 0.99177 | 0.98891
1945.76106 | 0.98573 | 0.99019 | 0.99159 | 0.98916
1944.73264 | 0.98577 | 0.99043 | 0.99152 | 0.98964
1943.70423 | 0.98602 | 0.99087 | 0.99155 | 0.99014
1942.67581 | 0.98642 | 0.99147 | 0.99167 | 0.99037
1941.6474 | 0.9868 | 0.9921 | 0.99194 | 0.99021
1940.61898 | 0.98702 | 0.99262 | 0.99237 | 0.98978
1939.59057 | 0.98707 | 0.99295 | 0.99288 | 0.98932
1938.56215 | 0.98705 | 0.99305 | 0.99332 | 0.98904
1937.53374 | 0.98709 | 0.99297 | 0.99357 | 0.98901
1936.50532 | 0.9872 | 0.99273 | 0.99358 | 0.98919
1935.47691 | 0.98729 | 0.99237 | 0.99344 | 0.98945
1934.44849 | 0.98727 | 0.99193 | 0.99329 | 0.98968
1933.42008 | 0.98712 | 0.99148 | 0.99326 | 0.98974
1932.39166 | 0.98691 | 0.99109 | 0.99336 | 0.98957
1931.36325 | 0.98675 | 0.99088 | 0.99354 | 0.98923
1930.33483 | 0.98667 | 0.99089 | 0.99363 | 0.98887
1929.30642 | 0.98664 | 0.99111 | 0.99353 | 0.98864
1928.278 | 0.98663 | 0.9914 | 0.99323 | 0.98862
1927.24959 | 0.98662 | 0.99162 | 0.99285 | 0.98876
1926.22117 | 0.98661 | 0.9917 | 0.99258 | 0.98897
1925.19276 | 0.98663 | 0.99169 | 0.99254 | 0.98917
1924.16434 | 0.98669 | 0.99171 | 0.99273 | 0.98935
1923.13593 | 0.98682 | 0.99179 | 0.993 | 0.98951
1922.10751 | 0.98702 | 0.99189 | 0.99318 | 0.98964
1921.0791 | 0.98721 | 0.99193 | 0.99318 | 0.98969
1920.05068 | 0.98726 | 0.99187 | 0.99302 | 0.98964
1919.02227 | 0.98711 | 0.99175 | 0.99279 | 0.98947
1917.99386 | 0.98682 | 0.99163 | 0.99258 | 0.98925
1916.96544 | 0.9865 | 0.99156 | 0.99246 | 0.98903
1915.93703 | 0.98629 | 0.99156 | 0.99242 | 0.98888
1914.90861 | 0.98624 | 0.99163 | 0.99239 | 0.9888
1913.8802 | 0.98631 | 0.99179 | 0.99234 | 0.98876
1912.85178 | 0.98648 | 0.99197 | 0.99226 | 0.98871
1911.82337 | 0.98668 | 0.99207 | 0.99219 | 0.98863
1910.79495 | 0.98685 | 0.99197 | 0.99212 | 0.98859
1909.76654 | 0.98694 | 0.99164 | 0.99202 | 0.98865
1908.73812 | 0.98694 | 0.99119 | 0.99186 | 0.98883
1907.70971 | 0.98688 | 0.9908 | 0.9917 | 0.98904
1906.68129 | 0.98681 | 0.99062 | 0.99167 | 0.98915
1905.65288 | 0.98676 | 0.9907 | 0.99187 | 0.98906
1904.62446 | 0.98672 | 0.99101 | 0.99225 | 0.98878
1903.59605 | 0.98669 | 0.99143 | 0.99269 | 0.9884
1902.56763 | 0.98665 | 0.99184 | 0.99303 | 0.98804
1901.53922 | 0.98664 | 0.9921 | 0.99317 | 0.9878
1900.5108 | 0.98667 | 0.99212 | 0.99311 | 0.98773
1899.48239 | 0.98678 | 0.99193 | 0.99286 | 0.98785
1898.45397 | 0.98696 | 0.99163 | 0.99249 | 0.98813
1897.42556 | 0.98714 | 0.99134 | 0.99214 | 0.98851
1896.39714 | 0.98723 | 0.99115 | 0.99192 | 0.98892
1895.36873 | 0.98716 | 0.99109 | 0.99187 | 0.98926
1894.34031 | 0.98695 | 0.99116 | 0.99194 | 0.98945
1893.3119 | 0.9867 | 0.99134 | 0.99201 | 0.98946
1892.28348 | 0.98648 | 0.9916 | 0.99202 | 0.98928
1891.25507 | 0.98635 | 0.99187 | 0.992 | 0.98903
1890.22665 | 0.98635 | 0.99206 | 0.99203 | 0.98884
1889.19824 | 0.98648 | 0.99216 | 0.99218 | 0.98878
1888.16982 | 0.9867 | 0.99221 | 0.99245 | 0.98882
1887.14141 | 0.98693 | 0.99233 | 0.9928 | 0.98886
1886.11299 | 0.98706 | 0.9925 | 0.99314 | 0.98883
1885.08458 | 0.98701 | 0.99262 | 0.99341 | 0.98877
1884.05616 | 0.9868 | 0.99257 | 0.99356 | 0.98877
1883.02775 | 0.98651 | 0.9923 | 0.99358 | 0.98888
1881.99933 | 0.9863 | 0.99193 | 0.9935 | 0.98902
1880.97092 | 0.98624 | 0.99161 | 0.99336 | 0.98908
1879.9425 | 0.98632 | 0.99143 | 0.99323 | 0.98899
1878.91409 | 0.98648 | 0.99137 | 0.99316 | 0.98881
1877.88567 | 0.98666 | 0.99132 | 0.99315 | 0.98864
1876.85726 | 0.98683 | 0.99126 | 0.99315 | 0.98853
1875.82884 | 0.987 | 0.99122 | 0.99307 | 0.9885
1874.80043 | 0.98714 | 0.99129 | 0.99288 | 0.98852
1873.77201 | 0.98719 | 0.99145 | 0.99264 | 0.9886
1872.7436 | 0.98708 | 0.99162 | 0.99244 | 0.98873
1871.71518 | 0.98681 | 0.99172 | 0.99236 | 0.98889
1870.68677 | 0.98645 | 0.9917 | 0.99241 | 0.98901
1869.65835 | 0.98614 | 0.99161 | 0.99248 | 0.989
1868.62994 | 0.98598 | 0.99151 | 0.99247 | 0.98886
1867.60152 | 0.98599 | 0.99139 | 0.99234 | 0.98867
1866.57311 | 0.98607 | 0.9912 | 0.99214 | 0.98854
1865.54469 | 0.98615 | 0.99092 | 0.99201 | 0.9885
1864.51628 | 0.98617 | 0.99062 | 0.99198 | 0.98848
1863.48786 | 0.98613 | 0.99043 | 0.99208 | 0.98841
1862.45945 | 0.98606 | 0.99041 | 0.99227 | 0.98823
1861.43103 | 0.98601 | 0.99057 | 0.99253 | 0.988
1860.40262 | 0.98597 | 0.99082 | 0.99279 | 0.9878
1859.3742 | 0.98596 | 0.99104 | 0.99296 | 0.98766
1858.34579 | 0.98598 | 0.9912 | 0.99299 | 0.98758
1857.31737 | 0.98603 | 0.9913 | 0.9929 | 0.98753
1856.28896 | 0.98615 | 0.99136 | 0.99279 | 0.9875
1855.26054 | 0.98631 | 0.99136 | 0.99274 | 0.98754
1854.23213 | 0.98645 | 0.99132 | 0.99281 | 0.98765
1853.20371 | 0.98649 | 0.99126 | 0.99293 | 0.9878
1852.1753 | 0.98639 | 0.99123 | 0.99298 | 0.98794
1851.14688 | 0.98617 | 0.99127 | 0.99291 | 0.98801
1850.11847 | 0.98597 | 0.99141 | 0.99276 | 0.98802
1849.09005 | 0.98587 | 0.99164 | 0.99261 | 0.98804
1848.06164 | 0.98591 | 0.99189 | 0.9925 | 0.98815
1847.03322 | 0.98601 | 0.99207 | 0.99241 | 0.98836
1846.00481 | 0.98607 | 0.99207 | 0.99228 | 0.98861
1844.97639 | 0.98599 | 0.99185 | 0.99212 | 0.98879
1843.94798 | 0.98579 | 0.99147 | 0.992 | 0.98881
1842.91956 | 0.98556 | 0.9911 | 0.99201 | 0.98868
1841.89115 | 0.98539 | 0.99087 | 0.99213 | 0.98853
1840.86273 | 0.98533 | 0.99082 | 0.99225 | 0.98846
1839.83432 | 0.98535 | 0.99087 | 0.99227 | 0.98852
1838.80591 | 0.9854 | 0.9909 | 0.99219 | 0.98865
1837.77749 | 0.98546 | 0.99086 | 0.9921 | 0.98873
1836.74908 | 0.98549 | 0.99075 | 0.9921 | 0.98869
1835.72066 | 0.98551 | 0.99066 | 0.99222 | 0.98852
1834.69225 | 0.98556 | 0.99067 | 0.99242 | 0.9883
1833.66383 | 0.98567 | 0.9908 | 0.99262 | 0.98812
1832.63542 | 0.98586 | 0.991 | 0.99277 | 0.98799
1831.607 | 0.98611 | 0.9912 | 0.99286 | 0.98791
1830.57859 | 0.98637 | 0.99131 | 0.99288 | 0.98785
1829.55017 | 0.98659 | 0.9913 | 0.99281 | 0.98781
1828.52176 | 0.98672 | 0.99121 | 0.99269 | 0.98779
1827.49334 | 0.98676 | 0.99111 | 0.99255 | 0.98777
1826.46493 | 0.9867 | 0.991 | 0.99244 | 0.98774
1825.43651 | 0.98659 | 0.9909 | 0.99239 | 0.98775
1824.4081 | 0.98649 | 0.99082 | 0.9924 | 0.98785
1823.37968 | 0.98647 | 0.99077 | 0.99244 | 0.98804
1822.35127 | 0.98654 | 0.99081 | 0.9925 | 0.98829
1821.32285 | 0.9867 | 0.99093 | 0.99253 | 0.98852
1820.29444 | 0.98687 | 0.99109 | 0.99257 | 0.98868
1819.26602 | 0.98701 | 0.99123 | 0.99265 | 0.98877
1818.23761 | 0.9871 | 0.99129 | 0.99282 | 0.9888
1817.20919 | 0.98708 | 0.99127 | 0.99307 | 0.98877
1816.18078 | 0.98696 | 0.99119 | 0.99332 | 0.98868
1815.15236 | 0.98677 | 0.99107 | 0.99347 | 0.98858
1814.12395 | 0.98658 | 0.99096 | 0.99349 | 0.9885
1813.09553 | 0.98648 | 0.99088 | 0.99341 | 0.98851
1812.06712 | 0.98651 | 0.99084 | 0.99332 | 0.98859
1811.0387 | 0.98664 | 0.99082 | 0.99331 | 0.9887
1810.01029 | 0.98677 | 0.99081 | 0.99338 | 0.98876
1808.98187 | 0.98685 | 0.99081 | 0.9935 | 0.98878
1807.95346 | 0.98688 | 0.99081 | 0.99361 | 0.98878
1806.92504 | 0.98691 | 0.99083 | 0.99367 | 0.98882
1805.89663 | 0.98699 | 0.99086 | 0.99368 | 0.9889
1804.86821 | 0.98713 | 0.99089 | 0.99363 | 0.989
1803.8398 | 0.98727 | 0.9909 | 0.99355 | 0.98905
1802.81138 | 0.98736 | 0.99091 | 0.99346 | 0.98899
1801.78297 | 0.98735 | 0.9909 | 0.99336 | 0.98883
1800.75455 | 0.98725 | 0.9909 | 0.99325 | 0.98861
1799.72614 | 0.98711 | 0.99089 | 0.99312 | 0.98844
1798.69772 | 0.98701 | 0.99086 | 0.99299 | 0.98837
1797.66931 | 0.98696 | 0.9908 | 0.99291 | 0.9884
1796.64089 | 0.98696 | 0.99075 | 0.9929 | 0.98847
1795.61248 | 0.98697 | 0.99072 | 0.99296 | 0.98853
1794.58406 | 0.98695 | 0.99072 | 0.99307 | 0.98854
1793.55565 | 0.98688 | 0.99071 | 0.99316 | 0.9885
1792.52723 | 0.98679 | 0.99067 | 0.9932 | 0.98843
1791.49882 | 0.98672 | 0.9906 | 0.9932 | 0.98837
1790.4704 | 0.98676 | 0.99055 | 0.99318 | 0.98836
1789.44199 | 0.98689 | 0.99056 | 0.99318 | 0.98842
1788.41357 | 0.98708 | 0.99063 | 0.9932 | 0.9885
1787.38516 | 0.98725 | 0.99071 | 0.99322 | 0.98858
1786.35674 | 0.98734 | 0.99073 | 0.99321 | 0.9886
1785.32833 | 0.98732 | 0.99068 | 0.99316 | 0.98857
1784.29991 | 0.98723 | 0.99055 | 0.99308 | 0.98848
1783.2715 | 0.98711 | 0.9904 | 0.993 | 0.98836
1782.24308 | 0.98701 | 0.9903 | 0.99295 | 0.98818
1781.21467 | 0.98697 | 0.99024 | 0.99294 | 0.98794
1780.18625 | 0.98701 | 0.99022 | 0.99297 | 0.98769
1779.15784 | 0.98711 | 0.99021 | 0.99301 | 0.98748
1778.12942 | 0.98725 | 0.99021 | 0.99305 | 0.98739
1777.10101 | 0.9874 | 0.99024 | 0.99305 | 0.98743
1776.07259 | 0.98752 | 0.99031 | 0.99302 | 0.98756
1775.04418 | 0.9876 | 0.99038 | 0.99294 | 0.98769
1774.01576 | 0.98761 | 0.99042 | 0.99285 | 0.98771
1772.98735 | 0.98755 | 0.99038 | 0.99277 | 0.98755
1771.95893 | 0.98747 | 0.99027 | 0.99276 | 0.98726
1770.93052 | 0.98742 | 0.99013 | 0.9928 | 0.98694
1769.9021 | 0.98741 | 0.99 | 0.99285 | 0.98672
1768.87369 | 0.98738 | 0.98992 | 0.99283 | 0.98665
1767.84527 | 0.98728 | 0.9899 | 0.99278 | 0.98668
1766.81686 | 0.98708 | 0.98992 | 0.99273 | 0.98674
1765.78844 | 0.98685 | 0.98994 | 0.99275 | 0.98678
1764.76003 | 0.98666 | 0.98994 | 0.99283 | 0.98677
1763.73161 | 0.98655 | 0.98992 | 0.99293 | 0.98671
1762.7032 | 0.98652 | 0.98989 | 0.99296 | 0.98662
1761.67478 | 0.98656 | 0.98985 | 0.99289 | 0.9865
1760.64637 | 0.98664 | 0.98982 | 0.99275 | 0.98639
1759.61796 | 0.98674 | 0.98981 | 0.99258 | 0.9863
1758.58954 | 0.98678 | 0.98981 | 0.99244 | 0.98621
1757.56113 | 0.98672 | 0.98982 | 0.99233 | 0.98609
1756.53271 | 0.98653 | 0.98983 | 0.99223 | 0.98592
1755.5043 | 0.98625 | 0.98983 | 0.99215 | 0.9857
1754.47588 | 0.98595 | 0.98982 | 0.99206 | 0.98545
1753.44747 | 0.98568 | 0.98977 | 0.99196 | 0.98518
1752.41905 | 0.98543 | 0.98965 | 0.99185 | 0.98484
1751.39064 | 0.9852 | 0.98946 | 0.99175 | 0.98443
1750.36222 | 0.98501 | 0.98923 | 0.99171 | 0.98395
1749.33381 | 0.98487 | 0.98905 | 0.99169 | 0.98344
1748.30539 | 0.98476 | 0.98895 | 0.99165 | 0.98291
1747.27698 | 0.9846 | 0.98892 | 0.99158 | 0.98235
1746.24856 | 0.98436 | 0.98891 | 0.9915 | 0.9817
1745.22015 | 0.98402 | 0.98887 | 0.99143 | 0.98094
1744.19173 | 0.98366 | 0.98876 | 0.99136 | 0.98008
1743.16332 | 0.98332 | 0.98857 | 0.99122 | 0.97916
1742.1349 | 0.98302 | 0.98831 | 0.99101 | 0.97821
1741.10649 | 0.98273 | 0.98804 | 0.99074 | 0.97727
1740.07807 | 0.98237 | 0.9878 | 0.99045 | 0.9763
1739.04966 | 0.98193 | 0.98766 | 0.9902 | 0.97532
1738.02124 | 0.98142 | 0.98762 | 0.98996 | 0.97429
1736.99283 | 0.98083 | 0.98762 | 0.9897 | 0.97315
1735.96441 | 0.98007 | 0.9876 | 0.98938 | 0.97177
1734.936 | 0.97906 | 0.98748 | 0.98899 | 0.96998
1733.90758 | 0.97787 | 0.98725 | 0.98858 | 0.96781
1732.87917 | 0.97678 | 0.98699 | 0.98822 | 0.96553
1731.85075 | 0.97598 | 0.98674 | 0.98791 | 0.96341
1730.82234 | 0.97538 | 0.98649 | 0.98759 | 0.9614
1729.79392 | 0.97478 | 0.98617 | 0.98722 | 0.95938
1728.76551 | 0.97404 | 0.98575 | 0.9868 | 0.95727
1727.73709 | 0.97316 | 0.98529 | 0.98642 | 0.95515
1726.70868 | 0.9722 | 0.98482 | 0.98611 | 0.95307
1725.68026 | 0.97122 | 0.98439 | 0.98589 | 0.95106
1724.65185 | 0.97029 | 0.98399 | 0.9857 | 0.94912
1723.62343 | 0.96947 | 0.98362 | 0.98551 | 0.94734
1722.59502 | 0.96877 | 0.9833 | 0.98528 | 0.94583
1721.5666 | 0.96815 | 0.98303 | 0.98502 | 0.94465
1720.53819 | 0.9675 | 0.98279 | 0.98477 | 0.9437
1719.50977 | 0.96668 | 0.98255 | 0.98456 | 0.94277
1718.48136 | 0.96562 | 0.98225 | 0.98438 | 0.94172
1717.45294 | 0.96437 | 0.98183 | 0.98418 | 0.94059
1716.42453 | 0.96314 | 0.98126 | 0.98391 | 0.93968
1715.39611 | 0.96214 | 0.9806 | 0.98364 | 0.93925
1714.3677 | 0.96144 | 0.97995 | 0.98347 | 0.93933
1713.33928 | 0.96098 | 0.97935 | 0.98345 | 0.93976
1712.31087 | 0.96071 | 0.97885 | 0.98352 | 0.94041
1711.28245 | 0.96059 | 0.97846 | 0.98362 | 0.94123
1710.25404 | 0.96066 | 0.97818 | 0.98371 | 0.94219
1709.22562 | 0.9609 | 0.97796 | 0.98377 | 0.94327
1708.19721 | 0.96126 | 0.97771 | 0.98379 | 0.94438
1707.16879 | 0.96167 | 0.97733 | 0.98377 | 0.94546
1706.14038 | 0.96212 | 0.97682 | 0.98371 | 0.94645
1705.11196 | 0.96259 | 0.97628 | 0.98362 | 0.94738
1704.08355 | 0.96312 | 0.97583 | 0.98351 | 0.9483
1703.05513 | 0.96375 | 0.9755 | 0.98339 | 0.94925
1702.02672 | 0.96447 | 0.97526 | 0.98325 | 0.95027
1700.9983 | 0.96529 | 0.97501 | 0.98311 | 0.95129
1699.96989 | 0.96617 | 0.97471 | 0.98305 | 0.9522
1698.94147 | 0.96703 | 0.97435 | 0.98309 | 0.9529
1697.91306 | 0.96785 | 0.97396 | 0.98317 | 0.95346
1696.88464 | 0.96864 | 0.97352 | 0.9832 | 0.95401
1695.85623 | 0.9694 | 0.973 | 0.98311 | 0.95463
1694.82781 | 0.97004 | 0.97247 | 0.98288 | 0.95527
1693.7994 | 0.97055 | 0.97198 | 0.98257 | 0.95588
1692.77098 | 0.97096 | 0.97159 | 0.9822 | 0.95639
1691.74257 | 0.97134 | 0.97123 | 0.98175 | 0.95677
1690.71415 | 0.97167 | 0.97084 | 0.98117 | 0.95698
1689.68574 | 0.97192 | 0.97037 | 0.98043 | 0.95702
1688.65732 | 0.97205 | 0.96983 | 0.9796 | 0.95695
1687.62891 | 0.97204 | 0.96921 | 0.97875 | 0.95679
1686.60049 | 0.97185 | 0.96837 | 0.97783 | 0.95649
1685.57208 | 0.97139 | 0.96703 | 0.97662 | 0.95585
1684.54366 | 0.97064 | 0.96504 | 0.97494 | 0.95476
1683.51525 | 0.96972 | 0.9626 | 0.97291 | 0.95337
1682.48683 | 0.96879 | 0.96018 | 0.97088 | 0.95198
1681.45842 | 0.96791 | 0.95797 | 0.96908 | 0.95071
1680.43 | 0.96701 | 0.95584 | 0.96748 | 0.94948
1679.40159 | 0.96605 | 0.95361 | 0.96596 | 0.9482
1678.37318 | 0.96499 | 0.95116 | 0.96445 | 0.94683
1677.34476 | 0.96373 | 0.94837 | 0.96286 | 0.94532
1676.31635 | 0.96216 | 0.94514 | 0.96115 | 0.94363
1675.28793 | 0.96034 | 0.94163 | 0.95938 | 0.9418
1674.25952 | 0.9585 | 0.93823 | 0.95777 | 0.94001
1673.2311 | 0.95691 | 0.93529 | 0.95648 | 0.93841
1672.20269 | 0.95561 | 0.93275 | 0.95551 | 0.93693
1671.17427 | 0.95451 | 0.93026 | 0.9547 | 0.93536
1670.14586 | 0.95347 | 0.92757 | 0.95392 | 0.93352
1669.11744 | 0.95253 | 0.92484 | 0.95316 | 0.93152
1668.08903 | 0.95179 | 0.92259 | 0.95251 | 0.92966
1667.06061 | 0.95129 | 0.92114 | 0.95205 | 0.92816
1666.0322 | 0.95096 | 0.92044 | 0.95171 | 0.92695
1665.00378 | 0.95066 | 0.92021 | 0.95136 | 0.92577
1663.97537 | 0.95026 | 0.92023 | 0.95087 | 0.92435
1662.94695 | 0.9497 | 0.92038 | 0.95022 | 0.9226
1661.91854 | 0.94901 | 0.92069 | 0.94952 | 0.92066
1660.89012 | 0.94832 | 0.92123 | 0.94892 | 0.91877
1659.86171 | 0.94773 | 0.92205 | 0.94852 | 0.9171
1658.83329 | 0.94731 | 0.92311 | 0.94831 | 0.91571
1657.80488 | 0.94704 | 0.92434 | 0.94825 | 0.91455
1656.77646 | 0.9469 | 0.92563 | 0.9483 | 0.91354
1655.74805 | 0.94677 | 0.92689 | 0.94838 | 0.91246
1654.71963 | 0.94643 | 0.92809 | 0.94838 | 0.91093
1653.69122 | 0.94565 | 0.9292 | 0.94826 | 0.90869
1652.6628 | 0.94462 | 0.93021 | 0.9482 | 0.90624
1651.63439 | 0.94387 | 0.93119 | 0.94845 | 0.90457
1650.60597 | 0.94363 | 0.93216 | 0.94906 | 0.90395
1649.57756 | 0.94371 | 0.93306 | 0.94987 | 0.90389
1648.54914 | 0.94385 | 0.93377 | 0.95073 | 0.90391
1647.52073 | 0.9439 | 0.93415 | 0.95151 | 0.90376
1646.49231 | 0.94384 | 0.93413 | 0.9521 | 0.90351
1645.4639 | 0.94382 | 0.93386 | 0.9525 | 0.90343
1644.43548 | 0.94393 | 0.93357 | 0.95279 | 0.90367
1643.40707 | 0.94417 | 0.93329 | 0.95305 | 0.9042
1642.37865 | 0.94446 | 0.93295 | 0.95331 | 0.90486
1641.35024 | 0.94473 | 0.93246 | 0.95354 | 0.90557
1640.32182 | 0.94496 | 0.93176 | 0.95368 | 0.90626
1639.29341 | 0.94513 | 0.93084 | 0.95372 | 0.90691
1638.26499 | 0.94523 | 0.92959 | 0.95358 | 0.90741
1637.23658 | 0.94521 | 0.92771 | 0.95324 | 0.90761
1636.20816 | 0.94502 | 0.92496 | 0.95267 | 0.90737
1635.17975 | 0.94479 | 0.92155 | 0.95202 | 0.90681
1634.15133 | 0.94475 | 0.91815 | 0.95154 | 0.90625
1633.12292 | 0.945 | 0.91526 | 0.95133 | 0.90592
1632.0945 | 0.94548 | 0.91287 | 0.95135 | 0.90575
1631.06609 | 0.94604 | 0.91069 | 0.95148 | 0.90556
1630.03767 | 0.94657 | 0.90852 | 0.95163 | 0.90518
1629.00926 | 0.94701 | 0.90637 | 0.95175 | 0.90459
1627.98084 | 0.94734 | 0.90443 | 0.95181 | 0.90386
1626.95243 | 0.94756 | 0.90292 | 0.95183 | 0.9031
1625.92401 | 0.94766 | 0.90194 | 0.95182 | 0.90233
1624.8956 | 0.9476 | 0.90146 | 0.95177 | 0.90149
1623.86718 | 0.94735 | 0.90141 | 0.95167 | 0.90046
1622.83877 | 0.94696 | 0.90172 | 0.95151 | 0.89928
1621.81035 | 0.94654 | 0.90237 | 0.9513 | 0.89814
1620.78194 | 0.94616 | 0.90333 | 0.95109 | 0.89721
1619.75352 | 0.94579 | 0.90453 | 0.95082 | 0.89645
1618.72511 | 0.94527 | 0.90588 | 0.95041 | 0.89561
1617.69669 | 0.94441 | 0.90728 | 0.94975 | 0.89442
1616.66828 | 0.94322 | 0.90864 | 0.94886 | 0.89283
1615.63986 | 0.94193 | 0.9099 | 0.94792 | 0.89116
1614.61145 | 0.94077 | 0.91105 | 0.94709 | 0.88973
1613.58303 | 0.93973 | 0.9121 | 0.94633 | 0.88865
1612.55462 | 0.93865 | 0.91304 | 0.9455 | 0.88774
1611.5262 | 0.93733 | 0.91382 | 0.94449 | 0.88683
1610.49779 | 0.93565 | 0.91442 | 0.9432 | 0.88581
1609.46937 | 0.93355 | 0.9148 | 0.94155 | 0.88466
1608.44096 | 0.93102 | 0.91494 | 0.93945 | 0.88346
1607.41254 | 0.92806 | 0.91488 | 0.93682 | 0.88228
1606.38413 | 0.92465 | 0.91469 | 0.9336 | 0.88116
1605.35571 | 0.9207 | 0.91442 | 0.92974 | 0.88008
1604.3273 | 0.91612 | 0.9141 | 0.92518 | 0.87896
1603.29888 | 0.9109 | 0.91375 | 0.91992 | 0.87774
1602.27047 | 0.9052 | 0.91338 | 0.91406 | 0.87639
1601.24205 | 0.89939 | 0.91299 | 0.90779 | 0.8749
1600.21364 | 0.89387 | 0.91257 | 0.90144 | 0.87328
1599.18523 | 0.88903 | 0.91209 | 0.89537 | 0.87148
1598.15681 | 0.88516 | 0.91152 | 0.89003 | 0.86945
1597.1284 | 0.88242 | 0.91085 | 0.88581 | 0.86714
1596.09998 | 0.88085 | 0.91004 | 0.88306 | 0.86448
1595.07157 | 0.88043 | 0.90904 | 0.882 | 0.86151
1594.04315 | 0.88105 | 0.90783 | 0.8827 | 0.85835
1593.01474 | 0.88255 | 0.90636 | 0.88499 | 0.85517
1591.98632 | 0.8847 | 0.90457 | 0.88857 | 0.85208
1590.95791 | 0.88729 | 0.90237 | 0.89307 | 0.84918
1589.92949 | 0.89019 | 0.89968 | 0.89812 | 0.84662
1588.90108 | 0.89331 | 0.89647 | 0.90345 | 0.8446
1587.87266 | 0.89658 | 0.89272 | 0.90882 | 0.84335
1586.84425 | 0.89993 | 0.88849 | 0.91402 | 0.84309
1585.81583 | 0.90332 | 0.88385 | 0.91891 | 0.84391
1584.78742 | 0.9067 | 0.87896 | 0.92342 | 0.84584
1583.759 | 0.91002 | 0.87405 | 0.9275 | 0.8488
1582.73059 | 0.91318 | 0.8694 | 0.9311 | 0.85256
1581.70217 | 0.91606 | 0.86534 | 0.93419 | 0.85681
1580.67376 | 0.91856 | 0.86213 | 0.93676 | 0.8612
1579.64534 | 0.92063 | 0.85994 | 0.93883 | 0.86546
1578.61693 | 0.92219 | 0.85871 | 0.94038 | 0.86943
1577.58851 | 0.9231 | 0.85838 | 0.94134 | 0.87298
1576.5601 | 0.92324 | 0.85891 | 0.9416 | 0.87596
1575.53168 | 0.92265 | 0.86031 | 0.94123 | 0.87823
1574.50327 | 0.92161 | 0.86241 | 0.94047 | 0.87983
1573.47485 | 0.92031 | 0.86487 | 0.93947 | 0.88091
1572.44644 | 0.91861 | 0.86742 | 0.93811 | 0.88151
1571.41802 | 0.91612 | 0.86986 | 0.93604 | 0.88147
1570.38961 | 0.9125 | 0.87202 | 0.93292 | 0.88056
1569.36119 | 0.90782 | 0.87375 | 0.92875 | 0.87875
1568.33278 | 0.90258 | 0.8749 | 0.92397 | 0.87631
1567.30436 | 0.89717 | 0.87544 | 0.919 | 0.87359
1566.27595 | 0.89157 | 0.87538 | 0.91387 | 0.87068
1565.24753 | 0.8856 | 0.87477 | 0.9084 | 0.86755
1564.21912 | 0.87936 | 0.87372 | 0.90265 | 0.86434
1563.1907 | 0.87312 | 0.8724 | 0.89677 | 0.86126
1562.16229 | 0.86664 | 0.87067 | 0.89047 | 0.85816
1561.13387 | 0.8586 | 0.86774 | 0.88231 | 0.85415
1560.10546 | 0.84684 | 0.86218 | 0.86982 | 0.84762
1559.07704 | 0.83079 | 0.85313 | 0.85203 | 0.8377
1558.04863 | 0.81447 | 0.84241 | 0.83298 | 0.82638
1557.02021 | 0.80279 | 0.83278 | 0.81816 | 0.81664
1555.9918 | 0.7962 | 0.82457 | 0.80845 | 0.80881
1554.96338 | 0.79278 | 0.81653 | 0.80197 | 0.80159
1553.93497 | 0.79128 | 0.80784 | 0.79761 | 0.79417
1552.90655 | 0.79149 | 0.79854 | 0.79549 | 0.78664
1551.87814 | 0.79351 | 0.78899 | 0.7961 | 0.77944
1550.84972 | 0.7973 | 0.77952 | 0.79954 | 0.77297
1549.82131 | 0.80256 | 0.77056 | 0.8054 | 0.76758
1548.79289 | 0.80882 | 0.76277 | 0.81291 | 0.76368
1547.76448 | 0.81559 | 0.75679 | 0.82129 | 0.76158
1546.73606 | 0.82257 | 0.75281 | 0.83005 | 0.76126
1545.70765 | 0.82961 | 0.75072 | 0.83899 | 0.76248
1544.67923 | 0.83655 | 0.75038 | 0.84797 | 0.76494
1543.65082 | 0.84314 | 0.75181 | 0.8567 | 0.76841
1542.6224 | 0.84924 | 0.75507 | 0.865 | 0.77275
1541.59399 | 0.85494 | 0.76029 | 0.87297 | 0.77795
1540.56557 | 0.8605 | 0.76752 | 0.88076 | 0.78405
1539.53716 | 0.86587 | 0.77618 | 0.88797 | 0.79075
1538.50874 | 0.87069 | 0.78502 | 0.89392 | 0.79728
1537.48033 | 0.87478 | 0.79319 | 0.89849 | 0.8032
1536.45191 | 0.87836 | 0.80082 | 0.90216 | 0.80861
1535.4235 | 0.88168 | 0.80843 | 0.90543 | 0.81382
1534.39508 | 0.88491 | 0.81638 | 0.90854 | 0.81901
1533.36667 | 0.88808 | 0.82455 | 0.91151 | 0.82413
1532.33825 | 0.8911 | 0.8324 | 0.91423 | 0.82893
1531.30984 | 0.89392 | 0.83949 | 0.91664 | 0.83326
1530.28142 | 0.89653 | 0.84582 | 0.91875 | 0.83718
1529.25301 | 0.89898 | 0.85162 | 0.92067 | 0.84081
1528.22459 | 0.90134 | 0.85706 | 0.9225 | 0.84426
1527.19618 | 0.90362 | 0.86214 | 0.92432 | 0.84754
1526.16776 | 0.90582 | 0.86673 | 0.92613 | 0.85059
1525.13935 | 0.90793 | 0.87079 | 0.92791 | 0.85339
1524.11093 | 0.91 | 0.87435 | 0.92968 | 0.85594
1523.08252 | 0.91209 | 0.8775 | 0.93148 | 0.8583
1522.0541 | 0.91422 | 0.88028 | 0.93331 | 0.86049
1521.02569 | 0.91629 | 0.88269 | 0.93509 | 0.86246
1519.99727 | 0.91822 | 0.88475 | 0.93671 | 0.86412
1518.96886 | 0.91992 | 0.88659 | 0.93809 | 0.86538
1517.94045 | 0.92126 | 0.88827 | 0.93917 | 0.86608
1516.91203 | 0.92206 | 0.88982 | 0.93982 | 0.86605
1515.88362 | 0.92204 | 0.89118 | 0.93983 | 0.86514
1514.8552 | 0.92092 | 0.89232 | 0.93888 | 0.86325
1513.82679 | 0.91842 | 0.89323 | 0.93653 | 0.86031
1512.79837 | 0.91429 | 0.89399 | 0.93231 | 0.8562
1511.76996 | 0.90843 | 0.89463 | 0.92587 | 0.85094
1510.74154 | 0.90086 | 0.89518 | 0.91712 | 0.84461
1509.71313 | 0.89148 | 0.89552 | 0.90598 | 0.83713
1508.68471 | 0.88 | 0.89541 | 0.89253 | 0.8281
1507.6563 | 0.86697 | 0.89451 | 0.8783 | 0.81753
1506.62788 | 0.85573 | 0.89274 | 0.86788 | 0.80761
1505.59947 | 0.85109 | 0.89061 | 0.86625 | 0.80223
1504.57105 | 0.85438 | 0.8886 | 0.87336 | 0.80316
1503.54264 | 0.86321 | 0.88661 | 0.88543 | 0.80918
1502.51422 | 0.87489 | 0.88415 | 0.89918 | 0.81858
1501.48581 | 0.8877 | 0.88076 | 0.91277 | 0.83028
1500.45739 | 0.90042 | 0.87617 | 0.92509 | 0.84351
1499.42898 | 0.91208 | 0.8704 | 0.93548 | 0.85747
1498.40056 | 0.92205 | 0.86387 | 0.94374 | 0.8713
1497.37215 | 0.93006 | 0.85753 | 0.95011 | 0.88417
1496.34373 | 0.93606 | 0.85262 | 0.95492 | 0.89532
1495.31532 | 0.94014 | 0.85007 | 0.95837 | 0.9043
1494.2869 | 0.94253 | 0.84999 | 0.96069 | 0.9112
1493.25849 | 0.94354 | 0.85186 | 0.96217 | 0.91656
1492.23007 | 0.94338 | 0.85498 | 0.96307 | 0.921
1491.20166 | 0.94215 | 0.85869 | 0.96355 | 0.92495
1490.17324 | 0.94008 | 0.86238 | 0.96374 | 0.92859
1489.14483 | 0.93773 | 0.86563 | 0.96384 | 0.93188
1488.11641 | 0.93589 | 0.86843 | 0.96408 | 0.93472
1487.088 | 0.93517 | 0.87119 | 0.96459 | 0.9371
1486.05958 | 0.9357 | 0.87439 | 0.96536 | 0.93908
1485.03117 | 0.93738 | 0.87832 | 0.96631 | 0.94076
1484.00275 | 0.93997 | 0.88304 | 0.96736 | 0.94222
1482.97434 | 0.94317 | 0.88847 | 0.96843 | 0.9435
1481.94592 | 0.94665 | 0.89441 | 0.96941 | 0.94459
1480.91751 | 0.95006 | 0.90048 | 0.97026 | 0.94548
1479.88909 | 0.95314 | 0.90629 | 0.97093 | 0.94612
1478.86068 | 0.95577 | 0.91155 | 0.97144 | 0.9465
1477.83226 | 0.95797 | 0.91613 | 0.97177 | 0.94664
1476.80385 | 0.95979 | 0.92 | 0.97193 | 0.94658
1475.77543 | 0.96131 | 0.92321 | 0.97193 | 0.94636
1474.74702 | 0.96256 | 0.92581 | 0.9718 | 0.94596
1473.7186 | 0.96353 | 0.92785 | 0.97155 | 0.94535
1472.69019 | 0.96425 | 0.9294 | 0.97127 | 0.94456
1471.66177 | 0.96473 | 0.9305 | 0.97104 | 0.94368
1470.63336 | 0.96502 | 0.93121 | 0.9709 | 0.94286
1469.60494 | 0.96517 | 0.93162 | 0.97079 | 0.94211
1468.57653 | 0.96518 | 0.93174 | 0.9706 | 0.94138
1467.54811 | 0.96504 | 0.93148 | 0.97025 | 0.94054
1466.5197 | 0.96472 | 0.93066 | 0.9697 | 0.93952
1465.49128 | 0.96422 | 0.92908 | 0.96895 | 0.93829
1464.46287 | 0.96354 | 0.92672 | 0.96805 | 0.93695
1463.43445 | 0.96274 | 0.92383 | 0.96709 | 0.93565
1462.40604 | 0.96185 | 0.92075 | 0.96613 | 0.93453
1461.37762 | 0.96086 | 0.91755 | 0.96517 | 0.93357
1460.34921 | 0.95961 | 0.91397 | 0.96413 | 0.93256
1459.32079 | 0.95783 | 0.90935 | 0.96275 | 0.93114
1458.29238 | 0.95519 | 0.90285 | 0.96071 | 0.92888
1457.26396 | 0.9516 | 0.89431 | 0.9578 | 0.92557
1456.23555 | 0.94754 | 0.88497 | 0.9543 | 0.92164
1455.20713 | 0.94362 | 0.87646 | 0.95072 | 0.91777
1454.17872 | 0.94002 | 0.86925 | 0.94727 | 0.91418
1453.1503 | 0.93655 | 0.86281 | 0.94378 | 0.91061
1452.12189 | 0.93294 | 0.85649 | 0.93994 | 0.90673
1451.09347 | 0.92905 | 0.84988 | 0.93549 | 0.90224
1450.06506 | 0.92473 | 0.84273 | 0.93027 | 0.89696
1449.03664 | 0.91988 | 0.83486 | 0.92419 | 0.89081
1448.00823 | 0.91447 | 0.82628 | 0.91735 | 0.88387
1446.97981 | 0.9087 | 0.81735 | 0.91004 | 0.87642
1445.9514 | 0.90292 | 0.80862 | 0.90274 | 0.86883
1444.92298 | 0.89741 | 0.80053 | 0.89581 | 0.86129
1443.89457 | 0.89228 | 0.79322 | 0.88946 | 0.85382
1442.86615 | 0.88755 | 0.78672 | 0.8838 | 0.84646
1441.83774 | 0.88334 | 0.7812 | 0.879 | 0.83943
1440.80932 | 0.87984 | 0.77684 | 0.87521 | 0.8331
1439.78091 | 0.8771 | 0.77355 | 0.87246 | 0.82759
1438.7525 | 0.87499 | 0.77093 | 0.87062 | 0.82271
1437.72408 | 0.87334 | 0.76844 | 0.86952 | 0.81815
1436.69567 | 0.8721 | 0.76585 | 0.86911 | 0.81397
1435.66725 | 0.87139 | 0.76341 | 0.8694 | 0.81069
1434.63884 | 0.87129 | 0.76144 | 0.87029 | 0.80871
1433.61042 | 0.87165 | 0.75984 | 0.87153 | 0.80788
1432.58201 | 0.87218 | 0.75818 | 0.87286 | 0.80772
1431.55359 | 0.87259 | 0.75604 | 0.87403 | 0.80773
1430.52518 | 0.87271 | 0.75326 | 0.87488 | 0.80758
1429.49676 | 0.87247 | 0.75011 | 0.87532 | 0.80718
1428.46835 | 0.87187 | 0.74708 | 0.87531 | 0.80651
1427.43993 | 0.87087 | 0.74454 | 0.87478 | 0.80556
1426.41152 | 0.86928 | 0.74261 | 0.87352 | 0.80419
1425.3831 | 0.86687 | 0.74129 | 0.87127 | 0.80221
1424.35469 | 0.86351 | 0.74068 | 0.8678 | 0.79951
1423.32627 | 0.85922 | 0.74092 | 0.86307 | 0.79615
1422.29786 | 0.85399 | 0.74208 | 0.85697 | 0.79209
1421.26944 | 0.8474 | 0.74405 | 0.84907 | 0.78694
1420.24103 | 0.83876 | 0.7467 | 0.8387 | 0.78008
1419.21261 | 0.82779 | 0.74993 | 0.82579 | 0.7712
1418.1842 | 0.81533 | 0.75373 | 0.81164 | 0.76099
1417.15578 | 0.80294 | 0.75807 | 0.79819 | 0.75074
1416.12737 | 0.79151 | 0.76285 | 0.78646 | 0.74118
1415.09895 | 0.78091 | 0.7679 | 0.77618 | 0.73217
1414.07054 | 0.77075 | 0.77302 | 0.76671 | 0.72327
1413.04212 | 0.76091 | 0.77806 | 0.75776 | 0.71434
1412.01371 | 0.75174 | 0.78284 | 0.74952 | 0.70556
1410.98529 | 0.7438 | 0.78727 | 0.74248 | 0.69728
1409.95688 | 0.73759 | 0.79124 | 0.73717 | 0.68986
1408.92846 | 0.73339 | 0.79468 | 0.73393 | 0.68352
1407.90005 | 0.73107 | 0.79746 | 0.73263 | 0.67819
1406.87163 | 0.73002 | 0.79943 | 0.73256 | 0.67353
1405.84322 | 0.72932 | 0.80044 | 0.73253 | 0.66917
1404.8148 | 0.72797 | 0.80047 | 0.73128 | 0.66495
1403.78639 | 0.72529 | 0.7996 | 0.728 | 0.66093
1402.75797 | 0.72099 | 0.79794 | 0.72255 | 0.65716
1401.72956 | 0.71519 | 0.79537 | 0.71539 | 0.65348
1400.70114 | 0.70828 | 0.79163 | 0.7073 | 0.64962
1399.67273 | 0.701 | 0.78652 | 0.69932 | 0.6455
1398.64431 | 0.6943 | 0.78012 | 0.69246 | 0.64138
1397.6159 | 0.68881 | 0.77272 | 0.68722 | 0.63758
1396.58748 | 0.68459 | 0.76451 | 0.68333 | 0.63428
1395.55907 | 0.68126 | 0.75559 | 0.68009 | 0.63139
1394.53065 | 0.6785 | 0.7463 | 0.67697 | 0.62886
1393.50224 | 0.67625 | 0.73733 | 0.67395 | 0.62678
1392.47382 | 0.67462 | 0.72932 | 0.67134 | 0.62529
1391.44541 | 0.67358 | 0.72244 | 0.66936 | 0.62441
1390.41699 | 0.67293 | 0.71637 | 0.66807 | 0.62393
1389.38858 | 0.67244 | 0.71066 | 0.66741 | 0.62357
1388.36016 | 0.67204 | 0.70513 | 0.66746 | 0.62314
1387.33175 | 0.67191 | 0.70001 | 0.66839 | 0.62277
1386.30333 | 0.67232 | 0.69578 | 0.67037 | 0.62278
1385.27492 | 0.67335 | 0.69277 | 0.67324 | 0.62345
1384.2465 | 0.6748 | 0.69095 | 0.67662 | 0.62486
1383.21809 | 0.67637 | 0.6901 | 0.68011 | 0.62692
1382.18967 | 0.67788 | 0.69005 | 0.68352 | 0.62953
1381.16126 | 0.67931 | 0.69074 | 0.68696 | 0.63265
1380.13284 | 0.68081 | 0.69227 | 0.6908 | 0.63627
1379.10443 | 0.68265 | 0.6947 | 0.6955 | 0.64044
1378.07601 | 0.68511 | 0.6981 | 0.70148 | 0.64519
1377.0476 | 0.68847 | 0.70247 | 0.709 | 0.65058
1376.01918 | 0.69294 | 0.70784 | 0.71822 | 0.65666
1374.99077 | 0.69864 | 0.71421 | 0.72913 | 0.66347
1373.96235 | 0.70558 | 0.7215 | 0.74142 | 0.67102
1372.93394 | 0.71355 | 0.72952 | 0.7545 | 0.67917
1371.90552 | 0.72224 | 0.73803 | 0.76774 | 0.68774
1370.87711 | 0.73141 | 0.74692 | 0.7808 | 0.6966
1369.84869 | 0.74092 | 0.75619 | 0.7936 | 0.70569
1368.82028 | 0.75067 | 0.76574 | 0.80607 | 0.71494
1367.79186 | 0.76045 | 0.77537 | 0.81801 | 0.7242
1366.76345 | 0.77002 | 0.78482 | 0.82915 | 0.73333
1365.73503 | 0.77925 | 0.79399 | 0.83948 | 0.74232
1364.70662 | 0.78817 | 0.80294 | 0.84916 | 0.7513
1363.6782 | 0.79687 | 0.81178 | 0.85838 | 0.76036
1362.64979 | 0.80535 | 0.82045 | 0.86716 | 0.76942
1361.62137 | 0.8135 | 0.82869 | 0.87531 | 0.77822
1360.59296 | 0.82125 | 0.83624 | 0.88269 | 0.78656
1359.56455 | 0.82855 | 0.84299 | 0.88933 | 0.79442
1358.53613 | 0.83544 | 0.84898 | 0.89536 | 0.8019
1357.50772 | 0.84197 | 0.85433 | 0.90092 | 0.8091
1356.4793 | 0.84813 | 0.85906 | 0.90612 | 0.81604
1355.45089 | 0.85394 | 0.86316 | 0.91097 | 0.82268
1354.42247 | 0.8594 | 0.86656 | 0.91546 | 0.82895
1353.39406 | 0.86449 | 0.8692 | 0.91954 | 0.8348
1352.36564 | 0.86924 | 0.87105 | 0.92318 | 0.84019
1351.33723 | 0.87366 | 0.87211 | 0.92638 | 0.84515
1350.30881 | 0.87775 | 0.87234 | 0.92921 | 0.84971
1349.2804 | 0.88154 | 0.87176 | 0.93175 | 0.85391
1348.25198 | 0.88502 | 0.87042 | 0.93406 | 0.85782
1347.22357 | 0.88824 | 0.86842 | 0.93618 | 0.86145
1346.19515 | 0.89124 | 0.86588 | 0.9381 | 0.86479
1345.16674 | 0.89407 | 0.86295 | 0.93981 | 0.86783
1344.13832 | 0.89674 | 0.85978 | 0.94131 | 0.87053
1343.10991 | 0.89923 | 0.85653 | 0.94265 | 0.87293
1342.08149 | 0.90154 | 0.85332 | 0.9439 | 0.87504
1341.05308 | 0.90362 | 0.85027 | 0.94507 | 0.87692
1340.02466 | 0.90544 | 0.84762 | 0.94615 | 0.87857
1338.99625 | 0.90703 | 0.84569 | 0.94715 | 0.88001
1337.96783 | 0.90843 | 0.84479 | 0.94805 | 0.88128
1336.93942 | 0.90971 | 0.84509 | 0.94888 | 0.88238
1335.911 | 0.91089 | 0.84661 | 0.94967 | 0.88331
1334.88259 | 0.91193 | 0.84926 | 0.95042 | 0.88406
1333.85417 | 0.91278 | 0.8529 | 0.95112 | 0.88458
1332.82576 | 0.91338 | 0.85734 | 0.95169 | 0.88482
1331.79734 | 0.9137 | 0.86238 | 0.95203 | 0.88479
1330.76893 | 0.91372 | 0.86784 | 0.95205 | 0.88453
1329.74051 | 0.91348 | 0.87355 | 0.95172 | 0.88412
1328.7121 | 0.91299 | 0.87932 | 0.95103 | 0.88365
1327.68368 | 0.91229 | 0.88499 | 0.95002 | 0.8832
1326.65527 | 0.91143 | 0.89036 | 0.9488 | 0.88283
1325.62685 | 0.91054 | 0.89532 | 0.9475 | 0.88259
1324.59844 | 0.90975 | 0.89979 | 0.94635 | 0.88254
1323.57002 | 0.90922 | 0.90375 | 0.94558 | 0.88269
1322.54161 | 0.90906 | 0.90721 | 0.94536 | 0.88309
1321.51319 | 0.90935 | 0.91017 | 0.94579 | 0.88373
1320.48478 | 0.91008 | 0.91267 | 0.94684 | 0.88459
1319.45636 | 0.91119 | 0.9147 | 0.94841 | 0.88562
1318.42795 | 0.91256 | 0.91629 | 0.95033 | 0.88673
1317.39953 | 0.91405 | 0.91751 | 0.95242 | 0.88789
1316.37112 | 0.91554 | 0.91844 | 0.95451 | 0.88905
1315.3427 | 0.91697 | 0.91917 | 0.95646 | 0.89018
1314.31429 | 0.91828 | 0.91978 | 0.95815 | 0.89122
1313.28587 | 0.91943 | 0.92034 | 0.95951 | 0.89208
1312.25746 | 0.92038 | 0.92094 | 0.96051 | 0.89266
1311.22904 | 0.92114 | 0.92167 | 0.96119 | 0.89294
1310.20063 | 0.92171 | 0.92257 | 0.96162 | 0.89293
1309.17221 | 0.92209 | 0.92366 | 0.96184 | 0.89265
1308.1438 | 0.92226 | 0.92491 | 0.96188 | 0.89217
1307.11538 | 0.9222 | 0.92624 | 0.96169 | 0.89151
1306.08697 | 0.92189 | 0.92758 | 0.96123 | 0.89076
1305.05855 | 0.92135 | 0.92888 | 0.96048 | 0.88997
1304.03014 | 0.92061 | 0.9301 | 0.95942 | 0.88924
1303.00172 | 0.91972 | 0.93123 | 0.95811 | 0.88866
1301.97331 | 0.91873 | 0.93226 | 0.95659 | 0.88833
1300.94489 | 0.91772 | 0.9332 | 0.95498 | 0.88829
1299.91648 | 0.9168 | 0.93403 | 0.95345 | 0.88857
1298.88806 | 0.91613 | 0.93475 | 0.95225 | 0.88912
1297.85965 | 0.91589 | 0.93533 | 0.95162 | 0.88991
1296.83123 | 0.9162 | 0.93573 | 0.95175 | 0.89088
1295.80282 | 0.91708 | 0.93594 | 0.95264 | 0.89194
1294.7744 | 0.91846 | 0.93597 | 0.95418 | 0.89305
1293.74599 | 0.92021 | 0.9358 | 0.95611 | 0.89417
1292.71757 | 0.92214 | 0.93542 | 0.95819 | 0.89529
1291.68916 | 0.9241 | 0.93477 | 0.96022 | 0.8964
1290.66074 | 0.92596 | 0.9338 | 0.96205 | 0.89749
1289.63233 | 0.92765 | 0.93248 | 0.96358 | 0.89855
1288.60391 | 0.92912 | 0.93081 | 0.96479 | 0.89953
1287.5755 | 0.93039 | 0.92882 | 0.96569 | 0.90038
1286.54708 | 0.93146 | 0.92652 | 0.96632 | 0.90108
1285.51867 | 0.93235 | 0.92397 | 0.96672 | 0.90162
1284.49025 | 0.93308 | 0.92123 | 0.96688 | 0.90197
1283.46184 | 0.93362 | 0.91845 | 0.96677 | 0.90211
1282.43342 | 0.93396 | 0.91579 | 0.9664 | 0.902
1281.40501 | 0.93411 | 0.91348 | 0.96584 | 0.90168
1280.37659 | 0.9341 | 0.91167 | 0.96522 | 0.9012
1279.34818 | 0.93399 | 0.91047 | 0.96465 | 0.90067
1278.31977 | 0.93381 | 0.90984 | 0.96417 | 0.90013
1277.29135 | 0.93361 | 0.90962 | 0.96375 | 0.89961
1276.26294 | 0.93342 | 0.90948 | 0.96335 | 0.8991
1275.23452 | 0.93329 | 0.90905 | 0.9629 | 0.89858
1274.20611 | 0.93323 | 0.90791 | 0.9624 | 0.89802
1273.17769 | 0.93324 | 0.90575 | 0.96185 | 0.89741
1272.14928 | 0.93328 | 0.9024 | 0.96128 | 0.89677
1271.12086 | 0.93333 | 0.89779 | 0.96071 | 0.89612
1270.09245 | 0.9334 | 0.89194 | 0.96014 | 0.89549
1269.06403 | 0.93346 | 0.88493 | 0.95952 | 0.89489
1268.03562 | 0.93351 | 0.87688 | 0.95883 | 0.89433
1267.0072 | 0.93352 | 0.86796 | 0.95806 | 0.89379
1265.97879 | 0.93344 | 0.85851 | 0.95725 | 0.89328
1264.95037 | 0.93328 | 0.84897 | 0.95645 | 0.89279
1263.92196 | 0.93308 | 0.83986 | 0.95572 | 0.89236
1262.89354 | 0.9329 | 0.83167 | 0.95513 | 0.89201
1261.86513 | 0.93285 | 0.82472 | 0.95478 | 0.89176
1260.83671 | 0.93297 | 0.81922 | 0.95478 | 0.89162
1259.8083 | 0.93332 | 0.81524 | 0.95521 | 0.89161
1258.77988 | 0.93391 | 0.81282 | 0.95607 | 0.89176
1257.75147 | 0.93469 | 0.81194 | 0.95726 | 0.89211
1256.72305 | 0.9356 | 0.81249 | 0.95866 | 0.89265
1255.69464 | 0.93653 | 0.81432 | 0.96011 | 0.89335
1254.66622 | 0.93743 | 0.81727 | 0.96152 | 0.89417
1253.63781 | 0.93826 | 0.82115 | 0.96285 | 0.8951
1252.60939 | 0.93904 | 0.82577 | 0.96408 | 0.8961
1251.58098 | 0.93977 | 0.83097 | 0.96524 | 0.89717
1250.55256 | 0.94046 | 0.83657 | 0.96633 | 0.89828
1249.52415 | 0.94109 | 0.84241 | 0.96738 | 0.89943
1248.49573 | 0.94168 | 0.84839 | 0.96838 | 0.90064
1247.46732 | 0.94226 | 0.85442 | 0.96934 | 0.90194
1246.4389 | 0.94283 | 0.86047 | 0.97024 | 0.90333
1245.41049 | 0.94338 | 0.8665 | 0.97107 | 0.9048
1244.38207 | 0.9439 | 0.87247 | 0.97183 | 0.9063
1243.35366 | 0.9444 | 0.87831 | 0.97253 | 0.9078
1242.32524 | 0.94488 | 0.88393 | 0.97318 | 0.90928
1241.29683 | 0.94535 | 0.88925 | 0.9738 | 0.91073
1240.26841 | 0.94583 | 0.89419 | 0.97437 | 0.91215
1239.24 | 0.94633 | 0.8987 | 0.97488 | 0.91353
1238.21158 | 0.94686 | 0.90278 | 0.97533 | 0.91484
1237.18317 | 0.94741 | 0.90646 | 0.97572 | 0.91608
1236.15475 | 0.94798 | 0.90977 | 0.97605 | 0.91725
1235.12634 | 0.94855 | 0.91275 | 0.97633 | 0.91838
1234.09792 | 0.9491 | 0.91543 | 0.97661 | 0.9195
1233.06951 | 0.94962 | 0.91786 | 0.97691 | 0.92063
1232.04109 | 0.9501 | 0.92007 | 0.97728 | 0.92175
1231.01268 | 0.95056 | 0.9221 | 0.9777 | 0.92286
1229.98426 | 0.95098 | 0.92395 | 0.97813 | 0.92393
1228.95585 | 0.95138 | 0.92562 | 0.9785 | 0.92497
1227.92743 | 0.95178 | 0.92715 | 0.97878 | 0.92599
1226.89902 | 0.95219 | 0.92857 | 0.97901 | 0.92702
1225.8706 | 0.95263 | 0.92991 | 0.97926 | 0.92807
1224.84219 | 0.95311 | 0.93118 | 0.97957 | 0.92914
1223.81377 | 0.95363 | 0.93236 | 0.97995 | 0.93024
1222.78536 | 0.95422 | 0.93344 | 0.98035 | 0.93136
1221.75694 | 0.95485 | 0.93441 | 0.98071 | 0.93253
1220.72853 | 0.95551 | 0.93533 | 0.98101 | 0.93374
1219.70011 | 0.95615 | 0.93624 | 0.98126 | 0.93497
1218.6717 | 0.95674 | 0.93719 | 0.98155 | 0.93621
1217.64328 | 0.9573 | 0.93819 | 0.98192 | 0.93745
1216.61487 | 0.95784 | 0.93924 | 0.98238 | 0.93866
1215.58645 | 0.9584 | 0.9403 | 0.98282 | 0.93983
1214.55804 | 0.95898 | 0.94136 | 0.98314 | 0.94095
1213.52962 | 0.95956 | 0.94241 | 0.98329 | 0.94203
1212.50121 | 0.9601 | 0.94346 | 0.9833 | 0.9431
1211.47279 | 0.96054 | 0.94452 | 0.98327 | 0.94414
1210.44438 | 0.96086 | 0.94559 | 0.98331 | 0.94515
1209.41596 | 0.96108 | 0.94664 | 0.98347 | 0.94609
1208.38755 | 0.96126 | 0.94765 | 0.98372 | 0.94695
1207.35913 | 0.96146 | 0.94865 | 0.984 | 0.94774
1206.33072 | 0.96173 | 0.94964 | 0.98421 | 0.94849
1205.3023 | 0.96209 | 0.95065 | 0.98432 | 0.94922
1204.27389 | 0.96251 | 0.95168 | 0.98434 | 0.94994
1203.24547 | 0.96295 | 0.95269 | 0.98429 | 0.95064
1202.21706 | 0.96339 | 0.95362 | 0.98421 | 0.9513
1201.18864 | 0.96377 | 0.95445 | 0.98412 | 0.95186
1200.16023 | 0.96411 | 0.95519 | 0.98404 | 0.9523
1199.13182 | 0.9644 | 0.95587 | 0.98398 | 0.95264
1198.1034 | 0.96467 | 0.95653 | 0.98392 | 0.95291
1197.07499 | 0.96492 | 0.95716 | 0.98383 | 0.95318
1196.04657 | 0.96515 | 0.95771 | 0.98371 | 0.95346
1195.01816 | 0.96533 | 0.95815 | 0.98356 | 0.95378
1193.98974 | 0.96547 | 0.95849 | 0.9834 | 0.95413
1192.96133 | 0.96558 | 0.95877 | 0.98328 | 0.95452
1191.93291 | 0.96566 | 0.95906 | 0.98323 | 0.95494
1190.9045 | 0.96575 | 0.95941 | 0.98327 | 0.95542
1189.87608 | 0.96588 | 0.95983 | 0.98342 | 0.95593
1188.84767 | 0.96608 | 0.96028 | 0.98365 | 0.95647
1187.81925 | 0.96635 | 0.96073 | 0.98392 | 0.957
1186.79084 | 0.96669 | 0.96114 | 0.98417 | 0.9575
1185.76242 | 0.96704 | 0.96152 | 0.98435 | 0.95796
1184.73401 | 0.96736 | 0.9619 | 0.98446 | 0.95838
1183.70559 | 0.96761 | 0.96228 | 0.98454 | 0.95874
1182.67718 | 0.96778 | 0.96269 | 0.98459 | 0.95902
1181.64876 | 0.96784 | 0.96309 | 0.9846 | 0.95919
1180.62035 | 0.96776 | 0.96345 | 0.98454 | 0.95925
1179.59193 | 0.96754 | 0.96372 | 0.98438 | 0.95921
1178.56352 | 0.9672 | 0.96385 | 0.98413 | 0.95906
1177.5351 | 0.96677 | 0.96382 | 0.98381 | 0.95878
1176.50669 | 0.96632 | 0.96365 | 0.98347 | 0.9584
1175.47827 | 0.9659 | 0.96336 | 0.98315 | 0.95793
1174.44986 | 0.96553 | 0.96298 | 0.98288 | 0.95743
1173.42144 | 0.96522 | 0.96247 | 0.9827 | 0.95692
1172.39303 | 0.96493 | 0.9618 | 0.98257 | 0.95642
1171.36461 | 0.96461 | 0.96093 | 0.98246 | 0.95593
1170.3362 | 0.96423 | 0.95985 | 0.98229 | 0.9554
1169.30778 | 0.96372 | 0.95855 | 0.98196 | 0.95477
1168.27937 | 0.96303 | 0.95702 | 0.98139 | 0.95394
1167.25095 | 0.96209 | 0.9553 | 0.98048 | 0.95279
1166.22254 | 0.9608 | 0.95342 | 0.97914 | 0.95129
1165.19412 | 0.95907 | 0.95148 | 0.97723 | 0.94943
1164.16571 | 0.95682 | 0.94961 | 0.97468 | 0.9473
1163.13729 | 0.95411 | 0.94796 | 0.97149 | 0.94504
1162.10888 | 0.95111 | 0.94666 | 0.96792 | 0.94286
1161.08046 | 0.94816 | 0.94581 | 0.96446 | 0.94097
1160.05205 | 0.94565 | 0.94547 | 0.96174 | 0.93957
1159.02363 | 0.94401 | 0.94563 | 0.96036 | 0.93875
1157.99522 | 0.94352 | 0.94619 | 0.9606 | 0.9385
1156.9668 | 0.94423 | 0.94704 | 0.96231 | 0.93873
1155.93839 | 0.94591 | 0.94802 | 0.96502 | 0.93932
1154.90997 | 0.94816 | 0.94902 | 0.96815 | 0.94015
1153.88156 | 0.95056 | 0.94996 | 0.97123 | 0.94115
1152.85314 | 0.95282 | 0.95086 | 0.97403 | 0.94228
1151.82473 | 0.95484 | 0.95174 | 0.97648 | 0.94352
1150.79631 | 0.95664 | 0.95268 | 0.97854 | 0.94486
1149.7679 | 0.95825 | 0.95369 | 0.98021 | 0.9463
1148.73948 | 0.95961 | 0.95474 | 0.98151 | 0.94777
1147.71107 | 0.96069 | 0.95573 | 0.98247 | 0.94923
1146.68265 | 0.96146 | 0.95658 | 0.98316 | 0.95062
1145.65424 | 0.962 | 0.95725 | 0.98366 | 0.95194
1144.62582 | 0.96245 | 0.95774 | 0.98403 | 0.95317
1143.59741 | 0.9629 | 0.9581 | 0.9843 | 0.95434
1142.56899 | 0.96339 | 0.95838 | 0.9845 | 0.9554
1141.54058 | 0.96386 | 0.95863 | 0.98465 | 0.95634
1140.51216 | 0.96422 | 0.95888 | 0.9848 | 0.95712
1139.48375 | 0.96446 | 0.95912 | 0.98495 | 0.95771
1138.45533 | 0.96463 | 0.95933 | 0.98513 | 0.95811
1137.42692 | 0.96478 | 0.95948 | 0.98533 | 0.95836
1136.3985 | 0.96494 | 0.95957 | 0.98551 | 0.95849
1135.37009 | 0.96505 | 0.95963 | 0.98562 | 0.95852
1134.34167 | 0.96508 | 0.95971 | 0.98566 | 0.95843
1133.31326 | 0.96499 | 0.95978 | 0.98564 | 0.95822
1132.28484 | 0.96481 | 0.95977 | 0.98558 | 0.95793
1131.25643 | 0.96457 | 0.95964 | 0.98552 | 0.95764
1130.22801 | 0.96433 | 0.95938 | 0.98549 | 0.95744
1129.1996 | 0.96409 | 0.95906 | 0.98548 | 0.95735
1128.17118 | 0.96387 | 0.95878 | 0.98549 | 0.95734
1127.14277 | 0.96368 | 0.95859 | 0.98551 | 0.95731
1126.11435 | 0.96355 | 0.95855 | 0.98552 | 0.95723
1125.08594 | 0.96348 | 0.95864 | 0.98555 | 0.95712
1124.05752 | 0.96348 | 0.95883 | 0.98561 | 0.95703
1123.02911 | 0.96356 | 0.95905 | 0.98571 | 0.95702
1122.00069 | 0.96371 | 0.95926 | 0.9858 | 0.95706
1120.97228 | 0.96391 | 0.95943 | 0.98583 | 0.95713
1119.94387 | 0.96415 | 0.95958 | 0.98575 | 0.95718
1118.91545 | 0.9644 | 0.95972 | 0.98554 | 0.95716
1117.88704 | 0.96462 | 0.95983 | 0.98525 | 0.95706
1116.85862 | 0.96474 | 0.95987 | 0.98491 | 0.95685
1115.83021 | 0.96474 | 0.95984 | 0.98457 | 0.95653
1114.80179 | 0.96461 | 0.95978 | 0.98422 | 0.95607
1113.77338 | 0.96437 | 0.95974 | 0.98387 | 0.95548
1112.74496 | 0.96402 | 0.95972 | 0.98346 | 0.95475
1111.71655 | 0.96352 | 0.95969 | 0.98292 | 0.95382
1110.68813 | 0.9628 | 0.95958 | 0.98216 | 0.95262
1109.65972 | 0.96179 | 0.95937 | 0.98114 | 0.95109
1108.6313 | 0.96047 | 0.95905 | 0.97985 | 0.94926
1107.60289 | 0.95889 | 0.95867 | 0.97834 | 0.94723
1106.57447 | 0.95719 | 0.95825 | 0.97673 | 0.94523
1105.54606 | 0.95555 | 0.95777 | 0.97518 | 0.9435
1104.51764 | 0.95411 | 0.95716 | 0.97384 | 0.94231
1103.48923 | 0.953 | 0.95637 | 0.97284 | 0.9418
1102.46081 | 0.95227 | 0.9554 | 0.97221 | 0.942
1101.4324 | 0.95191 | 0.95434 | 0.97184 | 0.94277
1100.40398 | 0.9519 | 0.95334 | 0.97165 | 0.94387
1099.37557 | 0.95218 | 0.95253 | 0.97156 | 0.94506
1098.34715 | 0.95265 | 0.952 | 0.97156 | 0.9462
1097.31874 | 0.9532 | 0.95175 | 0.97166 | 0.94727
1096.29032 | 0.95376 | 0.95172 | 0.97182 | 0.9483
1095.26191 | 0.95428 | 0.95187 | 0.97198 | 0.94928
1094.23349 | 0.95476 | 0.95219 | 0.97212 | 0.9502
1093.20508 | 0.95523 | 0.95266 | 0.97223 | 0.95103
1092.17666 | 0.95571 | 0.95329 | 0.97241 | 0.95178
1091.14825 | 0.95627 | 0.95406 | 0.97275 | 0.95254
1090.11983 | 0.95696 | 0.95497 | 0.97329 | 0.95343
1089.09142 | 0.95782 | 0.95599 | 0.97406 | 0.95454
1088.063 | 0.95885 | 0.95711 | 0.97502 | 0.95592
1087.03459 | 0.96001 | 0.95825 | 0.97613 | 0.95752
1086.00617 | 0.96124 | 0.95933 | 0.97736 | 0.95924
1084.97776 | 0.96244 | 0.96026 | 0.97867 | 0.96098
1083.94934 | 0.96358 | 0.96099 | 0.98 | 0.96266
1082.92093 | 0.96463 | 0.96152 | 0.98124 | 0.96426
1081.89251 | 0.96557 | 0.96188 | 0.98231 | 0.96578
1080.8641 | 0.96639 | 0.96212 | 0.98316 | 0.96718
1079.83568 | 0.96709 | 0.96234 | 0.98379 | 0.96844
1078.80727 | 0.96767 | 0.9626 | 0.98425 | 0.96953
1077.77885 | 0.96817 | 0.96293 | 0.98456 | 0.97045
1076.75044 | 0.96861 | 0.96329 | 0.98475 | 0.9712
1075.72202 | 0.96902 | 0.96358 | 0.98483 | 0.97177
1074.69361 | 0.96936 | 0.96372 | 0.98486 | 0.97217
1073.66519 | 0.96956 | 0.96364 | 0.98488 | 0.97238
1072.63678 | 0.96962 | 0.96336 | 0.98491 | 0.97245
1071.60836 | 0.96956 | 0.96295 | 0.98492 | 0.97239
1070.57995 | 0.96945 | 0.9625 | 0.98482 | 0.97226
1069.55153 | 0.96934 | 0.96203 | 0.98459 | 0.97207
1068.52312 | 0.9692 | 0.96154 | 0.98424 | 0.97181
1067.4947 | 0.969 | 0.96098 | 0.98386 | 0.97146
1066.46629 | 0.96871 | 0.96035 | 0.98352 | 0.97103
1065.43787 | 0.96837 | 0.95971 | 0.98324 | 0.97056
1064.40946 | 0.96802 | 0.95918 | 0.983 | 0.9701
1063.38104 | 0.96772 | 0.95879 | 0.98281 | 0.96969
1062.35263 | 0.9675 | 0.95853 | 0.98269 | 0.96935
1061.32421 | 0.96739 | 0.9583 | 0.98264 | 0.96909
1060.2958 | 0.96738 | 0.95805 | 0.98261 | 0.96892
1059.26738 | 0.96743 | 0.95782 | 0.98256 | 0.96888
1058.23897 | 0.9675 | 0.9577 | 0.98248 | 0.96898
1057.21055 | 0.96755 | 0.95775 | 0.98243 | 0.96919
1056.18214 | 0.9676 | 0.95797 | 0.98248 | 0.96945
1055.15372 | 0.96771 | 0.95831 | 0.98265 | 0.96974
1054.12531 | 0.96788 | 0.95868 | 0.98292 | 0.97005
1053.09689 | 0.96809 | 0.95906 | 0.98323 | 0.9704
1052.06848 | 0.96827 | 0.95943 | 0.98355 | 0.97076
1051.04006 | 0.96842 | 0.95984 | 0.98387 | 0.97105
1050.01165 | 0.96854 | 0.96027 | 0.98414 | 0.9712
1048.98323 | 0.96865 | 0.9607 | 0.98434 | 0.97118
1047.95482 | 0.96872 | 0.96108 | 0.98443 | 0.97102
1046.9264 | 0.96869 | 0.96138 | 0.98442 | 0.97078
1045.89799 | 0.96854 | 0.96162 | 0.98434 | 0.97052
1044.86957 | 0.9683 | 0.96182 | 0.98426 | 0.97023
1043.84116 | 0.96806 | 0.96199 | 0.9842 | 0.96989
1042.81274 | 0.96788 | 0.9621 | 0.98419 | 0.96946
1041.78433 | 0.96779 | 0.96211 | 0.98418 | 0.96895
1040.75591 | 0.96775 | 0.96202 | 0.98415 | 0.96841
1039.7275 | 0.9677 | 0.96187 | 0.98409 | 0.96789
1038.69909 | 0.96764 | 0.9617 | 0.984 | 0.9674
1037.67067 | 0.96757 | 0.96156 | 0.98391 | 0.96696
1036.64226 | 0.96752 | 0.96148 | 0.98382 | 0.96658
1035.61384 | 0.96749 | 0.96147 | 0.98377 | 0.96628
1034.58543 | 0.96749 | 0.96153 | 0.98374 | 0.96604
1033.55701 | 0.96748 | 0.96164 | 0.98372 | 0.9658
1032.5286 | 0.96741 | 0.96177 | 0.98367 | 0.96549
1031.50018 | 0.96718 | 0.9619 | 0.98354 | 0.96497
1030.47177 | 0.96671 | 0.96201 | 0.98323 | 0.96412
1029.44335 | 0.96594 | 0.96206 | 0.98262 | 0.96279
1028.41494 | 0.96476 | 0.96201 | 0.98153 | 0.96085
1027.38652 | 0.96294 | 0.96183 | 0.97966 | 0.95806
1026.35811 | 0.95993 | 0.96152 | 0.97643 | 0.95409
1025.32969 | 0.95491 | 0.96114 | 0.97104 | 0.94849
1024.30128 | 0.94726 | 0.96077 | 0.96294 | 0.94092
1023.27286 | 0.93725 | 0.96048 | 0.95264 | 0.93143
1022.24445 | 0.92651 | 0.96025 | 0.94212 | 0.92084
1021.21603 | 0.91768 | 0.96001 | 0.93435 | 0.91073
1020.18762 | 0.91321 | 0.95971 | 0.93177 | 0.90309
1019.1592 | 0.9141 | 0.95934 | 0.93492 | 0.89961
1018.13079 | 0.91947 | 0.95895 | 0.94214 | 0.90103
1017.10237 | 0.92723 | 0.95864 | 0.95071 | 0.90676
1016.07396 | 0.93524 | 0.95846 | 0.95837 | 0.91524
1015.04554 | 0.94217 | 0.95842 | 0.96418 | 0.92458
1014.01713 | 0.9476 | 0.95851 | 0.96834 | 0.93328
1012.98871 | 0.9517 | 0.95871 | 0.97147 | 0.94059
1011.9603 | 0.95479 | 0.959 | 0.97401 | 0.94639
1010.93188 | 0.95713 | 0.95938 | 0.97611 | 0.95093
1009.90347 | 0.95896 | 0.95984 | 0.97781 | 0.95448
1008.87505 | 0.96039 | 0.96037 | 0.97917 | 0.95727
1007.84664 | 0.96152 | 0.96093 | 0.98022 | 0.95944
1006.81822 | 0.96241 | 0.96144 | 0.98099 | 0.96111
1005.78981 | 0.9631 | 0.96184 | 0.9815 | 0.96241
1004.76139 | 0.96365 | 0.96208 | 0.98178 | 0.96344
1003.73298 | 0.96407 | 0.9622 | 0.98193 | 0.96427
1002.70456 | 0.96441 | 0.96227 | 0.98202 | 0.96493
1001.67615 | 0.96469 | 0.96235 | 0.98212 | 0.96539
1000.64773 | 0.96492 | 0.96247 | 0.98226 | 0.96565
999.61932 | 0.9651 | 0.96262 | 0.98239 | 0.96571
998.5909 | 0.96521 | 0.96274 | 0.98248 | 0.96562
997.56249 | 0.96526 | 0.96281 | 0.98249 | 0.96543
996.53407 | 0.96529 | 0.96283 | 0.9824 | 0.96521
995.50566 | 0.96532 | 0.96281 | 0.98216 | 0.96497
994.47724 | 0.96538 | 0.96278 | 0.9818 | 0.96474
993.44883 | 0.96544 | 0.96279 | 0.98133 | 0.96455
992.42041 | 0.96549 | 0.96286 | 0.98078 | 0.96438
991.392 | 0.96548 | 0.96296 | 0.98018 | 0.9642
990.36358 | 0.9654 | 0.96305 | 0.97952 | 0.96395
989.33517 | 0.96523 | 0.96306 | 0.97882 | 0.9636
988.30675 | 0.96501 | 0.96299 | 0.97815 | 0.96317
987.27834 | 0.96476 | 0.96292 | 0.97763 | 0.96273
986.24992 | 0.96452 | 0.96289 | 0.97733 | 0.96235
985.22151 | 0.96433 | 0.96291 | 0.97724 | 0.96209
984.19309 | 0.96419 | 0.96294 | 0.97726 | 0.96191
983.16468 | 0.96411 | 0.96289 | 0.97726 | 0.96176
982.13626 | 0.96412 | 0.96274 | 0.97717 | 0.96155
981.10785 | 0.96419 | 0.96246 | 0.97701 | 0.96123
980.07943 | 0.96429 | 0.96209 | 0.97684 | 0.96082
979.05102 | 0.96434 | 0.9616 | 0.97678 | 0.96037
978.0226 | 0.96431 | 0.96097 | 0.97687 | 0.95995
976.99419 | 0.96418 | 0.96013 | 0.97713 | 0.9596
975.96577 | 0.96401 | 0.95898 | 0.97751 | 0.9593
974.93736 | 0.96386 | 0.95748 | 0.97793 | 0.959
973.90894 | 0.96376 | 0.95564 | 0.97836 | 0.95863
972.88053 | 0.96368 | 0.95352 | 0.97873 | 0.9582
971.85211 | 0.96358 | 0.95118 | 0.979 | 0.95772
970.8237 | 0.96346 | 0.94874 | 0.97914 | 0.95724
969.79528 | 0.96331 | 0.94633 | 0.97914 | 0.95678
968.76687 | 0.9631 | 0.94411 | 0.97902 | 0.95635
967.73845 | 0.96276 | 0.94221 | 0.97885 | 0.95593
966.71004 | 0.9622 | 0.9407 | 0.97866 | 0.95552
965.68162 | 0.96137 | 0.9396 | 0.97846 | 0.95513
964.65321 | 0.96027 | 0.93885 | 0.9782 | 0.95476
963.62479 | 0.95895 | 0.93837 | 0.97784 | 0.95442
962.59638 | 0.95744 | 0.93805 | 0.97741 | 0.95412
961.56796 | 0.95575 | 0.93777 | 0.97694 | 0.95384
960.53955 | 0.95393 | 0.93739 | 0.9765 | 0.95356
959.51114 | 0.95207 | 0.93682 | 0.97608 | 0.95326
958.48272 | 0.95029 | 0.93602 | 0.97565 | 0.95294
957.45431 | 0.9487 | 0.93506 | 0.97519 | 0.95259
956.42589 | 0.94736 | 0.93402 | 0.97472 | 0.95224
955.39748 | 0.94626 | 0.93302 | 0.97428 | 0.95193
954.36906 | 0.94538 | 0.93208 | 0.97394 | 0.95165
953.34065 | 0.94471 | 0.93118 | 0.97376 | 0.95137
952.31223 | 0.94425 | 0.93031 | 0.97375 | 0.95103
951.28382 | 0.94399 | 0.9295 | 0.97386 | 0.95061
950.2554 | 0.94394 | 0.92884 | 0.97401 | 0.95013
949.22699 | 0.94408 | 0.92846 | 0.97407 | 0.94965
948.19857 | 0.94435 | 0.92846 | 0.97403 | 0.94925
947.17016 | 0.94472 | 0.92888 | 0.97393 | 0.94897
946.14174 | 0.94517 | 0.92972 | 0.97387 | 0.9488
945.11333 | 0.94567 | 0.93086 | 0.97392 | 0.94868
944.08491 | 0.94611 | 0.93216 | 0.97404 | 0.94852
943.0565 | 0.94637 | 0.93346 | 0.97414 | 0.94826
942.02808 | 0.94637 | 0.93467 | 0.97414 | 0.94788
940.99967 | 0.94616 | 0.93582 | 0.97403 | 0.94743
939.97125 | 0.94602 | 0.93706 | 0.97394 | 0.94697
938.94284 | 0.94629 | 0.93856 | 0.97399 | 0.94657
937.91442 | 0.94719 | 0.94042 | 0.97425 | 0.94625
936.88601 | 0.94869 | 0.94258 | 0.97469 | 0.946
935.85759 | 0.95053 | 0.94484 | 0.97522 | 0.94577
934.82918 | 0.95241 | 0.94696 | 0.97574 | 0.94552
933.80076 | 0.95411 | 0.94878 | 0.97615 | 0.9452
932.77235 | 0.95553 | 0.95025 | 0.97635 | 0.94481
931.74393 | 0.95664 | 0.95136 | 0.97634 | 0.9444
930.71552 | 0.95745 | 0.95212 | 0.97617 | 0.94399
929.6871 | 0.95797 | 0.95258 | 0.97598 | 0.94362
928.65869 | 0.95824 | 0.95282 | 0.97585 | 0.94323
927.63027 | 0.95834 | 0.9529 | 0.97579 | 0.94276
926.60186 | 0.95835 | 0.95289 | 0.97576 | 0.94219
925.57344 | 0.95831 | 0.95282 | 0.97571 | 0.94155
924.54503 | 0.95822 | 0.95274 | 0.97561 | 0.94091
923.51661 | 0.95805 | 0.9527 | 0.97549 | 0.94034
922.4882 | 0.95785 | 0.95274 | 0.97536 | 0.93982
921.45978 | 0.95766 | 0.95286 | 0.97523 | 0.93932
920.43137 | 0.95754 | 0.95299 | 0.97509 | 0.93879
919.40295 | 0.95745 | 0.95305 | 0.97495 | 0.93827
918.37454 | 0.95733 | 0.95296 | 0.97482 | 0.93777
917.34612 | 0.95713 | 0.9527 | 0.97472 | 0.9373
916.31771 | 0.95684 | 0.95226 | 0.97466 | 0.93682
915.28929 | 0.95652 | 0.95172 | 0.97463 | 0.93627
914.26088 | 0.95623 | 0.95114 | 0.9746 | 0.93561
913.23246 | 0.956 | 0.95062 | 0.97454 | 0.93487
912.20405 | 0.95578 | 0.95019 | 0.97443 | 0.93412
911.17563 | 0.95553 | 0.94983 | 0.97423 | 0.93342
910.14722 | 0.95522 | 0.94946 | 0.97393 | 0.93278
909.1188 | 0.95489 | 0.94903 | 0.97353 | 0.93212
908.09039 | 0.9546 | 0.94848 | 0.97307 | 0.93137
907.06197 | 0.95439 | 0.94784 | 0.97263 | 0.93048
906.03356 | 0.95426 | 0.94714 | 0.97226 | 0.92949
905.00514 | 0.95413 | 0.94639 | 0.97196 | 0.92849
903.97673 | 0.95396 | 0.94557 | 0.97169 | 0.92753
902.94831 | 0.95369 | 0.94466 | 0.97143 | 0.9266
901.9199 | 0.95334 | 0.94369 | 0.97114 | 0.92566
900.89148 | 0.9529 | 0.94273 | 0.97085 | 0.92465
899.86307 | 0.95238 | 0.94185 | 0.97059 | 0.92357
898.83465 | 0.95175 | 0.94111 | 0.97036 | 0.92239
897.80624 | 0.95095 | 0.9405 | 0.97011 | 0.92109
896.77782 | 0.94993 | 0.94001 | 0.96973 | 0.91961
895.74941 | 0.94866 | 0.93963 | 0.96911 | 0.91789
894.72099 | 0.9471 | 0.93938 | 0.96814 | 0.91585
893.69258 | 0.94522 | 0.93928 | 0.96676 | 0.9135
892.66416 | 0.94297 | 0.93936 | 0.96491 | 0.91086
891.63575 | 0.94041 | 0.93961 | 0.9626 | 0.90803
890.60733 | 0.93773 | 0.94001 | 0.95999 | 0.90516
889.57892 | 0.9353 | 0.94048 | 0.95749 | 0.90237
888.5505 | 0.93355 | 0.94099 | 0.9556 | 0.89981
887.52209 | 0.93277 | 0.94149 | 0.95481 | 0.89764
886.49367 | 0.93295 | 0.942 | 0.95528 | 0.89596
885.46526 | 0.93388 | 0.94258 | 0.95682 | 0.8948
884.43684 | 0.93518 | 0.94323 | 0.95895 | 0.89409
883.40843 | 0.93652 | 0.9439 | 0.96114 | 0.89373
882.38001 | 0.93772 | 0.9445 | 0.963 | 0.89367
881.3516 | 0.9387 | 0.94494 | 0.9644 | 0.89393
880.32318 | 0.93948 | 0.9452 | 0.96536 | 0.89454
879.29477 | 0.94014 | 0.9453 | 0.96603 | 0.89549
878.26636 | 0.94076 | 0.94532 | 0.96655 | 0.89668
877.23794 | 0.94142 | 0.9453 | 0.96704 | 0.898
876.20953 | 0.94213 | 0.94531 | 0.96756 | 0.89927
875.18111 | 0.94286 | 0.94538 | 0.96812 | 0.90041
874.1527 | 0.94351 | 0.94552 | 0.96867 | 0.90132
873.12428 | 0.94403 | 0.94567 | 0.96911 | 0.90199
872.09587 | 0.94441 | 0.94574 | 0.96934 | 0.90237
871.06745 | 0.9447 | 0.94568 | 0.96935 | 0.90243
870.03904 | 0.94491 | 0.94548 | 0.96915 | 0.90216
869.01062 | 0.94506 | 0.94516 | 0.96882 | 0.9016
867.98221 | 0.94513 | 0.94477 | 0.9685 | 0.90088
866.95379 | 0.94507 | 0.94436 | 0.96828 | 0.90012
865.92538 | 0.94485 | 0.94397 | 0.96824 | 0.89939
864.89696 | 0.94449 | 0.94365 | 0.96834 | 0.89869
863.86855 | 0.94407 | 0.94344 | 0.96847 | 0.898
862.84013 | 0.94368 | 0.94333 | 0.96854 | 0.89727
861.81172 | 0.94335 | 0.9433 | 0.96851 | 0.89655
860.7833 | 0.94306 | 0.94325 | 0.96839 | 0.89587
859.75489 | 0.94274 | 0.9431 | 0.96823 | 0.8953
858.72647 | 0.94237 | 0.94279 | 0.96803 | 0.89485
857.69806 | 0.94202 | 0.94233 | 0.96777 | 0.89451
856.66964 | 0.94178 | 0.94178 | 0.96743 | 0.89423
855.64123 | 0.94168 | 0.9412 | 0.967 | 0.89399
854.61281 | 0.94171 | 0.94063 | 0.96653 | 0.89376
853.5844 | 0.94181 | 0.94007 | 0.96612 | 0.89356
852.55598 | 0.94191 | 0.93955 | 0.96588 | 0.89337
851.52757 | 0.94199 | 0.93912 | 0.96586 | 0.89314
850.49915 | 0.942 | 0.9388 | 0.966 | 0.89281
849.47074 | 0.94191 | 0.93857 | 0.96621 | 0.89239
848.44232 | 0.94169 | 0.93841 | 0.96636 | 0.89196
847.41391 | 0.94137 | 0.93826 | 0.9664 | 0.89165
846.38549 | 0.94101 | 0.93812 | 0.96638 | 0.89154
845.35708 | 0.94073 | 0.93804 | 0.96635 | 0.89158
844.32866 | 0.9406 | 0.93802 | 0.96636 | 0.89163
843.30025 | 0.94059 | 0.93796 | 0.96638 | 0.8916
842.27183 | 0.94062 | 0.93775 | 0.96635 | 0.8915
841.24342 | 0.94058 | 0.93728 | 0.96623 | 0.89135
840.215 | 0.94038 | 0.93655 | 0.96606 | 0.89116
839.18659 | 0.94003 | 0.93568 | 0.96586 | 0.89084
838.15817 | 0.93956 | 0.93479 | 0.96565 | 0.89034
837.12976 | 0.93899 | 0.93392 | 0.96538 | 0.88965
836.10134 | 0.93833 | 0.933 | 0.96499 | 0.88888
835.07293 | 0.93757 | 0.93193 | 0.96443 | 0.88812
834.04451 | 0.93671 | 0.93067 | 0.96372 | 0.88738
833.0161 | 0.93579 | 0.9292 | 0.96283 | 0.88663
831.98768 | 0.93484 | 0.92755 | 0.96174 | 0.88578
830.95927 | 0.93388 | 0.9257 | 0.96044 | 0.88479
829.93085 | 0.93289 | 0.92364 | 0.95899 | 0.88366
828.90244 | 0.93187 | 0.92141 | 0.95756 | 0.88242
827.87402 | 0.93084 | 0.91915 | 0.9563 | 0.88117
826.84561 | 0.9298 | 0.91716 | 0.9552 | 0.87993
825.81719 | 0.92859 | 0.9158 | 0.95395 | 0.87864
824.78878 | 0.92692 | 0.91529 | 0.95209 | 0.87717
823.76036 | 0.9244 | 0.91559 | 0.94919 | 0.87535
822.73195 | 0.92089 | 0.91639 | 0.94532 | 0.87316
821.70353 | 0.91668 | 0.91725 | 0.94114 | 0.87073
820.67512 | 0.91255 | 0.9178 | 0.93772 | 0.86837
819.6467 | 0.90939 | 0.91788 | 0.93603 | 0.86641
818.61829 | 0.9078 | 0.91752 | 0.93633 | 0.86508
817.58987 | 0.90782 | 0.91682 | 0.93816 | 0.86439
816.56146 | 0.90898 | 0.91591 | 0.94062 | 0.86418
815.53304 | 0.91062 | 0.91487 | 0.94287 | 0.86425
814.50463 | 0.91219 | 0.91379 | 0.94446 | 0.86438
813.47621 | 0.91335 | 0.91277 | 0.94534 | 0.86445
812.4478 | 0.91393 | 0.9119 | 0.94562 | 0.86436
811.41938 | 0.91393 | 0.91121 | 0.94546 | 0.86407
810.39097 | 0.91344 | 0.91068 | 0.94499 | 0.86363
809.36255 | 0.91267 | 0.91024 | 0.94431 | 0.86313
808.33414 | 0.91179 | 0.90979 | 0.94346 | 0.86266
807.30572 | 0.9109 | 0.90921 | 0.94244 | 0.86228
806.27731 | 0.90995 | 0.90835 | 0.9412 | 0.86201
805.24889 | 0.90889 | 0.90703 | 0.93976 | 0.86182
804.22048 | 0.90769 | 0.90511 | 0.93817 | 0.86167
803.19206 | 0.90639 | 0.90257 | 0.9365 | 0.86151
802.16365 | 0.90506 | 0.89955 | 0.9348 | 0.86128
801.13523 | 0.90374 | 0.89625 | 0.93305 | 0.86095
800.10682 | 0.90244 | 0.89289 | 0.93128 | 0.86047
799.07841 | 0.90117 | 0.8896 | 0.92951 | 0.85979
798.04999 | 0.89994 | 0.88648 | 0.9278 | 0.8589
797.02158 | 0.89872 | 0.8836 | 0.92618 | 0.85778
795.99316 | 0.89744 | 0.88099 | 0.92462 | 0.85646
794.96475 | 0.89597 | 0.87861 | 0.92305 | 0.85497
793.93633 | 0.89419 | 0.87634 | 0.92139 | 0.85335
792.90792 | 0.89203 | 0.87404 | 0.91961 | 0.85161
791.8795 | 0.88949 | 0.87155 | 0.91768 | 0.84975
790.85109 | 0.88665 | 0.86875 | 0.91555 | 0.84774
789.82267 | 0.88356 | 0.86554 | 0.91316 | 0.84557
788.79426 | 0.88021 | 0.86186 | 0.91046 | 0.84324
787.76584 | 0.87653 | 0.85772 | 0.90744 | 0.84077
786.73743 | 0.87244 | 0.85312 | 0.90419 | 0.83827
785.70901 | 0.8679 | 0.84814 | 0.90079 | 0.83576
784.6806 | 0.86299 | 0.84286 | 0.89734 | 0.83326
783.65218 | 0.8579 | 0.83735 | 0.8939 | 0.83072
782.62377 | 0.85286 | 0.83171 | 0.89047 | 0.82812
781.59535 | 0.8481 | 0.82598 | 0.88703 | 0.82553
780.56694 | 0.84384 | 0.82012 | 0.88362 | 0.82307
779.53852 | 0.84026 | 0.81398 | 0.88035 | 0.82085
778.51011 | 0.83754 | 0.80725 | 0.87742 | 0.81894
777.48169 | 0.83575 | 0.79953 | 0.87501 | 0.81736
776.45328 | 0.83495 | 0.79051 | 0.87324 | 0.81602
775.42486 | 0.83511 | 0.78017 | 0.87217 | 0.81485
774.39645 | 0.83617 | 0.76902 | 0.87178 | 0.81376
773.36803 | 0.83803 | 0.75814 | 0.87203 | 0.81271
772.33962 | 0.84059 | 0.74893 | 0.87293 | 0.81173
771.3112 | 0.84369 | 0.74278 | 0.87452 | 0.81089
770.28279 | 0.84714 | 0.74068 | 0.87682 | 0.81023
769.25437 | 0.85071 | 0.74296 | 0.87976 | 0.8098
768.22596 | 0.85418 | 0.74926 | 0.88318 | 0.80964
767.19754 | 0.85737 | 0.75872 | 0.88686 | 0.80978
766.16913 | 0.86022 | 0.77018 | 0.89055 | 0.81019
765.14071 | 0.8627 | 0.78244 | 0.89401 | 0.81071
764.1123 | 0.86475 | 0.79451 | 0.89704 | 0.81115
763.08388 | 0.86621 | 0.80569 | 0.89948 | 0.81123
762.05547 | 0.8668 | 0.81559 | 0.90121 | 0.81063
761.02705 | 0.86625 | 0.8241 | 0.90216 | 0.80896
759.99864 | 0.86434 | 0.83127 | 0.90217 | 0.80582
758.97022 | 0.8609 | 0.83725 | 0.90093 | 0.80077
757.94181 | 0.85568 | 0.84226 | 0.89785 | 0.79346
756.91339 | 0.84823 | 0.84652 | 0.89199 | 0.78367
755.88498 | 0.83781 | 0.8502 | 0.88215 | 0.77141
754.85656 | 0.82361 | 0.85341 | 0.86718 | 0.75703
753.82815 | 0.80542 | 0.85619 | 0.84675 | 0.74125
752.79973 | 0.78444 | 0.85857 | 0.82218 | 0.72519
751.77132 | 0.76354 | 0.8606 | 0.79695 | 0.71012
750.7429 | 0.74666 | 0.86231 | 0.7761 | 0.69727
749.71449 | 0.73729 | 0.86377 | 0.76459 | 0.68758
748.68607 | 0.73704 | 0.86502 | 0.76528 | 0.68157
747.65766 | 0.74504 | 0.86611 | 0.77765 | 0.67932
746.62924 | 0.75847 | 0.86706 | 0.79806 | 0.68043
745.60083 | 0.77386 | 0.86785 | 0.82132 | 0.68414
744.57241 | 0.78831 | 0.86839 | 0.84274 | 0.68949
743.544 | 0.80018 | 0.8686 | 0.85954 | 0.69553
742.51558 | 0.80915 | 0.86845 | 0.87123 | 0.70163
741.48717 | 0.81579 | 0.868 | 0.87887 | 0.70763
740.45875 | 0.82095 | 0.86735 | 0.88405 | 0.71368
739.43034 | 0.82531 | 0.86659 | 0.88805 | 0.72008
738.40192 | 0.82924 | 0.86579 | 0.89153 | 0.72703
737.37351 | 0.83289 | 0.86492 | 0.89469 | 0.73453
736.34509 | 0.8363 | 0.864 | 0.89749 | 0.74241
735.31668 | 0.83951 | 0.86307 | 0.89992 | 0.75043
734.28826 | 0.84259 | 0.86221 | 0.902 | 0.75831
733.25985 | 0.84555 | 0.86153 | 0.90373 | 0.76579
732.23143 | 0.84843 | 0.86104 | 0.90512 | 0.77267
731.20302 | 0.85122 | 0.86067 | 0.90614 | 0.77879
730.1746 | 0.85389 | 0.86031 | 0.90678 | 0.78407
729.14619 | 0.85638 | 0.85994 | 0.90714 | 0.78851
728.11777 | 0.85862 | 0.85959 | 0.90735 | 0.79217
727.08936 | 0.8606 | 0.85936 | 0.90758 | 0.79515
726.06094 | 0.86234 | 0.85929 | 0.90791 | 0.79759
725.03253 | 0.86389 | 0.85931 | 0.90829 | 0.79961
724.00411 | 0.86525 | 0.8593 | 0.90862 | 0.80125
722.9757 | 0.86636 | 0.85914 | 0.90878 | 0.80249
721.94728 | 0.86715 | 0.85881 | 0.90871 | 0.80333
720.91887 | 0.86759 | 0.85833 | 0.90844 | 0.80385
719.89046 | 0.86776 | 0.85778 | 0.908 | 0.80418
718.86204 | 0.86782 | 0.85719 | 0.90741 | 0.80445
717.83363 | 0.86792 | 0.85657 | 0.9067 | 0.80471
716.80521 | 0.86812 | 0.85591 | 0.90589 | 0.80491
715.7768 | 0.86831 | 0.85515 | 0.90503 | 0.80498
714.74838 | 0.86835 | 0.85424 | 0.90415 | 0.80489
713.71997 | 0.86814 | 0.8532 | 0.9033 | 0.80466
712.69155 | 0.8677 | 0.85209 | 0.90244 | 0.80437
711.66314 | 0.86708 | 0.85103 | 0.90152 | 0.80408
710.63472 | 0.86632 | 0.85002 | 0.90051 | 0.8038
709.60631 | 0.86546 | 0.84897 | 0.89939 | 0.8035
708.57789 | 0.86453 | 0.84774 | 0.8982 | 0.80312
707.54948 | 0.86356 | 0.84626 | 0.89695 | 0.80258
706.52106 | 0.86258 | 0.84462 | 0.89555 | 0.80185
705.49265 | 0.86155 | 0.84304 | 0.89391 | 0.80091
704.46423 | 0.86045 | 0.84167 | 0.89202 | 0.79978
703.43582 | 0.85929 | 0.84062 | 0.89001 | 0.79847
702.4074 | 0.85809 | 0.83987 | 0.88809 | 0.797
701.37899 | 0.85688 | 0.83931 | 0.88641 | 0.79541
700.35057 | 0.85573 | 0.8388 | 0.88499 | 0.79373
699.32216 | 0.85468 | 0.83823 | 0.88375 | 0.79204
698.29374 | 0.85376 | 0.83751 | 0.88256 | 0.79043
697.26533 | 0.85289 | 0.83665 | 0.88128 | 0.78894
696.23691 | 0.85192 | 0.83567 | 0.8798 | 0.78751
695.2085 | 0.85067 | 0.83454 | 0.87811 | 0.78599
694.18008 | 0.84902 | 0.83318 | 0.87623 | 0.78428
693.15167 | 0.84687 | 0.83147 | 0.87421 | 0.7823
692.12325 | 0.84421 | 0.82937 | 0.87205 | 0.78011
691.09484 | 0.84107 | 0.82691 | 0.86964 | 0.77779
690.06642 | 0.83759 | 0.82418 | 0.86685 | 0.7755
689.03801 | 0.8339 | 0.82128 | 0.86359 | 0.77337
688.00959 | 0.83013 | 0.81819 | 0.85984 | 0.77145
686.98118 | 0.82629 | 0.81482 | 0.85567 | 0.76969
685.95276 | 0.82235 | 0.8111 | 0.85122 | 0.76794
684.92435 | 0.81829 | 0.80706 | 0.84662 | 0.76603
683.89593 | 0.81406 | 0.80284 | 0.84195 | 0.76381
682.86752 | 0.80966 | 0.79867 | 0.83721 | 0.76126
681.8391 | 0.80507 | 0.7947 | 0.83235 | 0.75842
680.81069 | 0.80032 | 0.79093 | 0.82737 | 0.75541
679.78227 | 0.79546 | 0.78725 | 0.82234 | 0.75242
678.75386 | 0.79062 | 0.78356 | 0.8174 | 0.74957
677.72544 | 0.78595 | 0.77986 | 0.81269 | 0.7469
676.69703 | 0.78161 | 0.77629 | 0.80829 | 0.74432
675.66861 | 0.77765 | 0.77303 | 0.80417 | 0.74169
674.6402 | 0.77402 | 0.77021 | 0.80028 | 0.73889
673.61178 | 0.77067 | 0.76793 | 0.7967 | 0.73602
672.58337 | 0.76757 | 0.76619 | 0.79355 | 0.73324
671.55495 | 0.76464 | 0.76489 | 0.7908 | 0.73063
670.52654 | 0.76164 | 0.76371 | 0.7882 | 0.72794
669.49812 | 0.75825 | 0.76215 | 0.78529 | 0.7247
668.46971 | 0.75444 | 0.75984 | 0.78184 | 0.72068
667.44129 | 0.75088 | 0.75702 | 0.77835 | 0.71645
666.41288 | 0.74834 | 0.75443 | 0.77562 | 0.71299
665.38446 | 0.74683 | 0.75244 | 0.77384 | 0.71058
664.35605 | 0.74577 | 0.75087 | 0.77255 | 0.70883
663.32763 | 0.74461 | 0.74942 | 0.77126 | 0.70724
662.29922 | 0.74313 | 0.74792 | 0.76971 | 0.70559
661.2708 | 0.74136 | 0.7464 | 0.76794 | 0.70387
660.24239 | 0.73948 | 0.74497 | 0.76616 | 0.70219
659.21397 | 0.73766 | 0.74363 | 0.76454 | 0.7006
658.18556 | 0.73593 | 0.74232 | 0.76307 | 0.69904
657.15714 | 0.73428 | 0.74089 | 0.76163 | 0.69743
656.12873 | 0.73261 | 0.73922 | 0.76005 | 0.69574
655.10031 | 0.73082 | 0.73722 | 0.75827 | 0.69398
654.0719 | 0.7288 | 0.73485 | 0.75635 | 0.69222
653.04348 | 0.72648 | 0.73213 | 0.75439 | 0.69053
652.01507 | 0.72384 | 0.72907 | 0.75245 | 0.68889
650.98665 | 0.72088 | 0.7257 | 0.75049 | 0.68724
649.95824 | 0.71758 | 0.72204 | 0.74836 | 0.68546
648.92982 | 0.71401 | 0.71811 | 0.7459 | 0.68352
647.90141 | 0.71031 | 0.71396 | 0.74307 | 0.68152
646.87299 | 0.7066 | 0.70959 | 0.73988 | 0.67955
645.84458 | 0.70293 | 0.70503 | 0.73639 | 0.67766
644.81616 | 0.69928 | 0.70032 | 0.73272 | 0.67581
643.78775 | 0.69562 | 0.69558 | 0.72897 | 0.67396
642.75933 | 0.69194 | 0.69101 | 0.72525 | 0.67216
641.73092 | 0.68833 | 0.68684 | 0.72162 | 0.67055
640.7025 | 0.68484 | 0.68324 | 0.7181 | 0.6692
639.67409 | 0.68152 | 0.6803 | 0.71471 | 0.66807
638.64568 | 0.6784 | 0.67797 | 0.71149 | 0.66701
637.61726 | 0.67559 | 0.67614 | 0.70852 | 0.66591
636.58885 | 0.67321 | 0.67473 | 0.70593 | 0.66483
635.56043 | 0.67142 | 0.67372 | 0.70383 | 0.66392
634.53202 | 0.67032 | 0.67312 | 0.70229 | 0.6633
633.5036 | 0.66992 | 0.67288 | 0.70132 | 0.66299
632.47519 | 0.67018 | 0.67298 | 0.70098 | 0.66293
631.44677 | 0.67108 | 0.67342 | 0.70139 | 0.66313
630.41836 | 0.67265 | 0.67426 | 0.70274 | 0.66371
629.38994 | 0.67498 | 0.6755 | 0.70514 | 0.66479
628.36153 | 0.67819 | 0.6771 | 0.70865 | 0.66636
627.33311 | 0.68235 | 0.67899 | 0.71322 | 0.6683
626.3047 | 0.68741 | 0.68113 | 0.71874 | 0.67048
625.27628 | 0.69318 | 0.68354 | 0.72504 | 0.67282
624.24787 | 0.6994 | 0.68626 | 0.73193 | 0.67535
623.21945 | 0.70582 | 0.68927 | 0.73923 | 0.6781
622.19104 | 0.71231 | 0.69257 | 0.74682 | 0.68106
621.16262 | 0.71883 | 0.69621 | 0.75466 | 0.68415
620.13421 | 0.72537 | 0.70017 | 0.76271 | 0.68731
619.10579 | 0.73189 | 0.70441 | 0.77086 | 0.69052
618.07738 | 0.7383 | 0.7088 | 0.77889 | 0.69384
617.04896 | 0.74446 | 0.7132 | 0.7865 | 0.69723
616.02055 | 0.75024 | 0.71757 | 0.79343 | 0.70058
614.99213 | 0.75555 | 0.72191 | 0.79955 | 0.70372
613.96372 | 0.76028 | 0.72626 | 0.80488 | 0.70654
612.9353 | 0.76431 | 0.73061 | 0.80951 | 0.70903
611.90689 | 0.76755 | 0.73494 | 0.81346 | 0.71124
610.87847 | 0.76999 | 0.7392 | 0.81667 | 0.71325
609.85006 | 0.77174 | 0.7433 | 0.81906 | 0.71507
608.82164 | 0.77296 | 0.74707 | 0.82056 | 0.71667
607.79323 | 0.77377 | 0.75032 | 0.82127 | 0.718
606.76481 | 0.77422 | 0.75286 | 0.82134 | 0.71902
605.7364 | 0.77433 | 0.75458 | 0.82099 | 0.71971
604.70798 | 0.77418 | 0.75538 | 0.82044 | 0.72004
603.67957 | 0.77399 | 0.75519 | 0.81988 | 0.72002
602.65115 | 0.77397 | 0.75395 | 0.81944 | 0.71974
601.62274 | 0.77424 | 0.75171 | 0.81916 | 0.71936
600.59432 | 0.7747 | 0.74859 | 0.81899 | 0.71909
599.56591 | 0.77513 | 0.74477 | 0.81884 | 0.71903
598.53749 | 0.77527 | 0.74037 | 0.8187 | 0.71919
597.50908 | 0.77507 | 0.7354 | 0.81865 | 0.71949
596.48066 | 0.77467 | 0.72978 | 0.81877 | 0.71984
595.45225 | 0.77432 | 0.72349 | 0.81907 | 0.72012
594.42383 | 0.77418 | 0.71663 | 0.81946 | 0.72017
593.39542 | 0.77421 | 0.70952 | 0.81972 | 0.7199
592.367 | 0.77417 | 0.70262 | 0.81961 | 0.71933
591.33859 | 0.77377 | 0.69634 | 0.81898 | 0.71871
590.31017 | 0.7729 | 0.69095 | 0.81785 | 0.71839
589.28176 | 0.7717 | 0.68651 | 0.81649 | 0.71865
588.25334 | 0.77041 | 0.68297 | 0.81514 | 0.7194
587.22493 | 0.76919 | 0.68021 | 0.81389 | 0.72027
586.19651 | 0.76799 | 0.67808 | 0.81255 | 0.72079
585.1681 | 0.76663 | 0.67636 | 0.81092 | 0.7207
584.13968 | 0.76493 | 0.67478 | 0.80888 | 0.72003
583.11127 | 0.7628 | 0.67306 | 0.80649 | 0.719
582.08285 | 0.76028 | 0.67097 | 0.80383 | 0.71776
581.05444 | 0.7574 | 0.66832 | 0.80079 | 0.71629
580.02602 | 0.75423 | 0.66498 | 0.79719 | 0.7145
578.99761 | 0.75084 | 0.66094 | 0.79285 | 0.71231
577.96919 | 0.74728 | 0.65635 | 0.78781 | 0.70968
576.94078 | 0.7436 | 0.65144 | 0.78229 | 0.70659
575.91236 | 0.73981 | 0.64646 | 0.77655 | 0.70306
574.88395 | 0.7359 | 0.64162 | 0.77082 | 0.69918
573.85553 | 0.73185 | 0.63715 | 0.76515 | 0.69506
572.82712 | 0.7276 | 0.63327 | 0.75944 | 0.69069
571.7987 | 0.72312 | 0.63017 | 0.75353 | 0.68597
570.77029 | 0.71836 | 0.62797 | 0.7473 | 0.6808
569.74187 | 0.71321 | 0.62657 | 0.7407 | 0.6752
568.71346 | 0.70749 | 0.62575 | 0.73371 | 0.66936
567.68504 | 0.70102 | 0.62521 | 0.72624 | 0.66348
566.65663 | 0.69371 | 0.62468 | 0.71817 | 0.6576
565.62821 | 0.68573 | 0.62398 | 0.70936 | 0.65163
564.5998 | 0.67743 | 0.62308 | 0.69974 | 0.64545
563.57138 | 0.66919 | 0.62207 | 0.68945 | 0.63904
562.54297 | 0.66123 | 0.62105 | 0.67886 | 0.63248
561.51455 | 0.65356 | 0.62001 | 0.66853 | 0.62587
560.48614 | 0.64617 | 0.61889 | 0.65902 | 0.61931
559.45773 | 0.63904 | 0.61763 | 0.65062 | 0.61284
558.42931 | 0.63215 | 0.61629 | 0.64309 | 0.60647
557.4009 | 0.62544 | 0.61496 | 0.6358 | 0.60017
556.37248 | 0.61882 | 0.61359 | 0.62808 | 0.59384
555.34407 | 0.61217 | 0.61208 | 0.6196 | 0.58731
554.31565 | 0.60536 | 0.61029 | 0.61044 | 0.58049
553.28724 | 0.59829 | 0.60829 | 0.60091 | 0.57345
552.25882 | 0.59085 | 0.60629 | 0.59129 | 0.56639
551.23041 | 0.58302 | 0.60453 | 0.58171 | 0.55952
550.20199 | 0.57487 | 0.60312 | 0.57232 | 0.55286
549.17358 | 0.56659 | 0.60204 | 0.56338 | 0.5463
548.14516 | 0.55845 | 0.6011 | 0.55527 | 0.53973
547.11675 | 0.55082 | 0.60008 | 0.54837 | 0.53319
546.08833 | 0.54409 | 0.59879 | 0.54297 | 0.52691
545.05992 | 0.5385 | 0.5972 | 0.53919 | 0.52113
544.0315 | 0.534 | 0.59548 | 0.53704 | 0.51597
543.00309 | 0.53039 | 0.59392 | 0.53648 | 0.51143
541.97467 | 0.52747 | 0.59281 | 0.53742 | 0.50753
540.94626 | 0.52518 | 0.59234 | 0.53972 | 0.50431
539.91784 | 0.52357 | 0.59253 | 0.54313 | 0.50177
538.88943 | 0.52268 | 0.59329 | 0.54731 | 0.49979
537.86101 | 0.52245 | 0.59447 | 0.55184 | 0.49818
536.8326 | 0.52279 | 0.59592 | 0.55632 | 0.49682
535.80418 | 0.52354 | 0.5976 | 0.56048 | 0.49562
534.77577 | 0.52452 | 0.59953 | 0.56418 | 0.49458
533.74735 | 0.52548 | 0.60174 | 0.56732 | 0.49362
532.71894 | 0.52616 | 0.60415 | 0.56974 | 0.49264
531.69052 | 0.52636 | 0.60656 | 0.57118 | 0.49155
530.66211 | 0.52601 | 0.60871 | 0.57143 | 0.49032
529.63369 | 0.52514 | 0.61041 | 0.57048 | 0.489
528.60528 | 0.52383 | 0.61156 | 0.56865 | 0.48764
527.57686 | 0.5222 | 0.61209 | 0.56647 | 0.48632
526.54845 | 0.52048 | 0.61191 | 0.56451 | 0.48514
525.52003 | 0.519 | 0.61089 | 0.56317 | 0.48422
524.49162 | 0.51803 | 0.60901 | 0.56261 | 0.48368
523.4632 | 0.51772 | 0.6064 | 0.5628 | 0.4836
522.43479 | 0.51805 | 0.60322 | 0.56368 | 0.48401
521.40637 | 0.51893 | 0.59968 | 0.56519 | 0.48499
520.37796 | 0.52029 | 0.59595 | 0.56722 | 0.48659
519.34954 | 0.52216 | 0.59216 | 0.56965 | 0.48882
518.32113 | 0.52456 | 0.58843 | 0.57236 | 0.49165
517.29271 | 0.52745 | 0.58493 | 0.5754 | 0.49493
516.2643 | 0.53074 | 0.58181 | 0.57896 | 0.49845
515.23588 | 0.53435 | 0.57916 | 0.58329 | 0.50201
514.20747 | 0.53834 | 0.57699 | 0.58847 | 0.50553
513.17905 | 0.54282 | 0.57522 | 0.59434 | 0.50903
512.15064 | 0.54782 | 0.57386 | 0.60053 | 0.51264
511.12222 | 0.55316 | 0.57291 | 0.6067 | 0.51645
510.09381 | 0.55854 | 0.5724 | 0.61269 | 0.52037
509.06539 | 0.56364 | 0.57228 | 0.61862 | 0.52421
508.03698 | 0.56833 | 0.57248 | 0.62473 | 0.52779
507.00856 | 0.57276 | 0.57307 | 0.63117 | 0.53112
505.98015 | 0.57724 | 0.57424 | 0.63788 | 0.53434
504.95173 | 0.58205 | 0.57625 | 0.64463 | 0.53758
503.92332 | 0.58725 | 0.57926 | 0.65125 | 0.5409
502.8949 | 0.5927 | 0.58324 | 0.65766 | 0.54429
501.86649 | 0.59812 | 0.58804 | 0.66398 | 0.54778
500.83807 | 0.60334 | 0.59337 | 0.67039 | 0.5514
499.80966 | 0.60833 | 0.59895 | 0.67704 | 0.55511
498.78124 | 0.61323 | 0.60467 | 0.68399 | 0.55876
497.75283 | 0.61826 | 0.61056 | 0.69115 | 0.56223
496.72441 | 0.62365 | 0.61671 | 0.69833 | 0.56559
495.696 | 0.6296 | 0.62314 | 0.70536 | 0.56905
494.66758 | 0.6361 | 0.6297 | 0.71222 | 0.57284
493.63917 | 0.64289 | 0.6362 | 0.71897 | 0.57703
492.61075 | 0.64959 | 0.64246 | 0.7257 | 0.58147
491.58234 | 0.65589 | 0.64842 | 0.73237 | 0.58594
490.55392 | 0.66167 | 0.65416 | 0.7388 | 0.59026
489.52551 | 0.66696 | 0.65977 | 0.74488 | 0.59432
488.49709 | 0.67176 | 0.66531 | 0.75059 | 0.59806
487.46868 | 0.67607 | 0.67075 | 0.75604 | 0.60146
486.44026 | 0.67997 | 0.67597 | 0.7613 | 0.60454
485.41185 | 0.68368 | 0.68079 | 0.76634 | 0.60743
484.38343 | 0.68739 | 0.68501 | 0.77095 | 0.61024
483.35502 | 0.69109 | 0.68851 | 0.77491 | 0.61307
482.3266 | 0.69459 | 0.69134 | 0.77812 | 0.61589
481.29819 | 0.69764 | 0.69371 | 0.78067 | 0.61863
480.26977 | 0.70017 | 0.69588 | 0.78277 | 0.62122
479.24136 | 0.70224 | 0.69801 | 0.78463 | 0.62362
478.21295 | 0.704 | 0.70005 | 0.78641 | 0.62576
477.18453 | 0.70561 | 0.70187 | 0.78821 | 0.62765
476.15612 | 0.70717 | 0.70337 | 0.79007 | 0.6293
475.1277 | 0.70867 | 0.70455 | 0.79202 | 0.63079
474.09929 | 0.71003 | 0.70541 | 0.79404 | 0.63214
473.07087 | 0.71111 | 0.70588 | 0.79609 | 0.63336
472.04246 | 0.71184 | 0.70578 | 0.79804 | 0.63439
471.01404 | 0.71227 | 0.70502 | 0.79971 | 0.63526
469.98563 | 0.71252 | 0.70368 | 0.80094 | 0.63604
468.95721 | 0.71262 | 0.70194 | 0.80173 | 0.63679
467.9288 | 0.71251 | 0.69996 | 0.80218 | 0.63745
466.90038 | 0.71205 | 0.69784 | 0.80246 | 0.63795
465.87197 | 0.71117 | 0.69563 | 0.80265 | 0.63823
464.84355 | 0.70996 | 0.69331 | 0.80275 | 0.63839
463.81514 | 0.70866 | 0.69075 | 0.80281 | 0.63858
462.78672 | 0.70755 | 0.6878 | 0.803 | 0.63886
461.75831 | 0.70678 | 0.68433 | 0.80358 | 0.63916
460.72989 | 0.7063 | 0.68027 | 0.80463 | 0.63927
459.70148 | 0.7059 | 0.67567 | 0.80594 | 0.6391
458.67306 | 0.70542 | 0.67072 | 0.80701 | 0.63872
457.64465 | 0.70488 | 0.66579 | 0.80747 | 0.63839
456.61623 | 0.70441 | 0.66129 | 0.80733 | 0.63829
455.58782 | 0.70408 | 0.65734 | 0.80698 | 0.63836
454.5594 | 0.70378 | 0.65367 | 0.80688 | 0.63834
453.53099 | 0.70336 | 0.64989 | 0.80716 | 0.63795
452.50257 | 0.7028 | 0.64586 | 0.80764 | 0.637
451.47416 | 0.70222 | 0.64183 | 0.80795 | 0.63548
450.44574 | 0.70176 | 0.63825 | 0.8077 | 0.6335
449.41733 | 0.70137 | 0.63558 | 0.80671 | 0.63126
448.38891 | 0.70082 | 0.634 | 0.80506 | 0.62907
447.3605 | 0.69997 | 0.63341 | 0.80303 | 0.62724
446.33208 | 0.69888 | 0.63343 | 0.80102 | 0.626
445.30367 | 0.69789 | 0.63348 | 0.7993 | 0.6254
444.27525 | 0.69736 | 0.63316 | 0.79793 | 0.62533
443.24684 | 0.69751 | 0.63243 | 0.79679 | 0.62558
442.21842 | 0.69835 | 0.63169 | 0.79574 | 0.62596
441.19001 | 0.69973 | 0.63133 | 0.79482 | 0.62633
440.16159 | 0.70148 | 0.63135 | 0.79431 | 0.62669
439.13318 | 0.70344 | 0.6314 | 0.79446 | 0.62717
438.10476 | 0.70544 | 0.63114 | 0.7954 | 0.62797
437.07635 | 0.70741 | 0.63052 | 0.79705 | 0.62921
436.04793 | 0.70946 | 0.62988 | 0.79928 | 0.63088
435.01952 | 0.71192 | 0.62957 | 0.80203 | 0.63275
433.9911 | 0.71514 | 0.62975 | 0.80539 | 0.63457
432.96269 | 0.7192 | 0.63041 | 0.8094 | 0.63626
431.93427 | 0.72382 | 0.63154 | 0.81394 | 0.63799
430.90586 | 0.72849 | 0.63321 | 0.81871 | 0.64
429.87744 | 0.73277 | 0.6354 | 0.82328 | 0.64242
428.84903 | 0.73654 | 0.63789 | 0.82724 | 0.64509
427.82061 | 0.73987 | 0.64032 | 0.83043 | 0.64761
426.7922 | 0.74291 | 0.6425 | 0.83302 | 0.64958
425.76378 | 0.74568 | 0.64458 | 0.83552 | 0.65085
424.73537 | 0.74818 | 0.64689 | 0.83846 | 0.65151
423.70695 | 0.75048 | 0.64967 | 0.84202 | 0.65176
422.67854 | 0.75275 | 0.6529 | 0.84586 | 0.65184
421.65012 | 0.75518 | 0.6564 | 0.84939 | 0.65195
420.62171 | 0.75785 | 0.66003 | 0.85216 | 0.65222
419.59329 | 0.76056 | 0.66367 | 0.85414 | 0.65271
418.56488 | 0.76285 | 0.66713 | 0.85579 | 0.65331
417.53646 | 0.76424 | 0.6703 | 0.85764 | 0.6539
416.50805 | 0.76464 | 0.67326 | 0.85987 | 0.65447
415.47963 | 0.76442 | 0.6763 | 0.86226 | 0.65515
414.45122 | 0.76403 | 0.67967 | 0.86454 | 0.65604
413.4228 | 0.76388 | 0.68342 | 0.86647 | 0.65711
412.39439 | 0.76418 | 0.68734 | 0.86794 | 0.65827
411.36597 | 0.76494 | 0.69113 | 0.86895 | 0.65943
410.33756 | 0.76606 | 0.69462 | 0.86968 | 0.66052
409.30914 | 0.76743 | 0.69779 | 0.87031 | 0.66138
408.28073 | 0.76897 | 0.70077 | 0.87093 | 0.66179
407.25231 | 0.77053 | 0.70369 | 0.87146 | 0.66156
406.2239 | 0.77191 | 0.70662 | 0.87185 | 0.66074
405.19548 | 0.77299 | 0.70951 | 0.87223 | 0.65972
404.16707 | 0.77378 | 0.71212 | 0.87283 | 0.65905
403.13865 | 0.77432 | 0.71415 | 0.87369 | 0.65924
402.11024 | 0.77454 | 0.7156 | 0.87441 | 0.66049
401.08182 | 0.77436 | 0.71708 | 0.87431 | 0.66267
400.05341 | 0.77384 | 0.71963 | 0.87282 | 0.66522
399.025 | 0.77335 | 0.72399 | 0.86984 | 0.66725
397.99658 | 0.77333 | 0.72954 | 0.86596 | 0.66794
396.96817 | 0.77389 | 0.73439 | 0.8622 | 0.66713
395.93975 | 0.77463 | 0.73714 | 0.85947 | 0.66549
394.91134 | 0.77506 | 0.73822 | 0.85817 | 0.66388
393.88292 | 0.77493 | 0.73902 | 0.85812 | 0.66279
392.85451 | 0.77423 | 0.74052 | 0.85852 | 0.66226
391.82609 | 0.77314 | 0.74274 | 0.85829 | 0.6621
390.79768 | 0.77195 | 0.74522 | 0.85679 | 0.66205
389.76926 | 0.77097 | 0.74756 | 0.85432 | 0.66192
388.74085 | 0.77024 | 0.74949 | 0.85202 | 0.66157
387.71243 | 0.7694 | 0.75066 | 0.85095 | 0.66094
386.68402 | 0.76791 | 0.75054 | 0.85138 | 0.65994
385.6556 | 0.76566 | 0.74885 | 0.85252 | 0.65847
384.62719 | 0.76332 | 0.74607 | 0.85313 | 0.65654
383.59877 | 0.76197 | 0.74326 | 0.8524 | 0.65441
382.57036 | 0.76226 | 0.74127 | 0.85046 | 0.6524
381.54194 | 0.76394 | 0.74013 | 0.84797 | 0.65062
380.51353 | 0.7663 | 0.73946 | 0.84554 | 0.64888
379.48511 | 0.76864 | 0.73905 | 0.84339 | 0.64695
378.4567 | 0.77032 | 0.73908 | 0.84151 | 0.64493
377.42828 | 0.77057 | 0.73975 | 0.83999 | 0.64338
376.39987 | 0.76862 | 0.74087 | 0.83932 | 0.64322
375.37145 | 0.76454 | 0.74162 | 0.84029 | 0.64489
374.34304 | 0.75985 | 0.741 | 0.84306 | 0.64755
373.31462 | 0.75662 | 0.73892 | 0.84673 | 0.64961
372.28621 | 0.75587 | 0.73637 | 0.85017 | 0.65039
371.25779 | 0.75745 | 0.73467 | 0.85285 | 0.65042
370.22938 | 0.76076 | 0.73489 | 0.85489 | 0.65064
369.20096 | 0.76512 | 0.73741 | 0.8566 | 0.6514

## 4-FTIR after
2theta | intensity
3998.47727 | 0.96365
3997.44886 | 0.96365
3996.42044 | 0.96373
3995.39203 | 0.96384
3994.36361 | 0.96392
3993.3352 | 0.96389
3992.30678 | 0.96373
3991.27837 | 0.96349
3990.24995 | 0.96329
3989.22154 | 0.9632
3988.19312 | 0.96319
3987.16471 | 0.96322
3986.13629 | 0.96328
3985.10788 | 0.9634
3984.07946 | 0.96363
3983.05105 | 0.96396
3982.02263 | 0.96431
3980.99422 | 0.96455
3979.9658 | 0.96462
3978.93739 | 0.96452
3977.90897 | 0.96432
3976.88056 | 0.96409
3975.85214 | 0.96388
3974.82373 | 0.96374
3973.79531 | 0.96366
3972.7669 | 0.96367
3971.73848 | 0.96375
3970.71007 | 0.96388
3969.68165 | 0.96398
3968.65324 | 0.96402
3967.62482 | 0.964
3966.59641 | 0.96398
3965.56799 | 0.96406
3964.53958 | 0.96426
3963.51116 | 0.96455
3962.48275 | 0.96481
3961.45433 | 0.96497
3960.42592 | 0.96503
3959.3975 | 0.96504
3958.36909 | 0.96506
3957.34067 | 0.9651
3956.31226 | 0.96509
3955.28384 | 0.96499
3954.25543 | 0.96477
3953.22701 | 0.96449
3952.1986 | 0.96421
3951.17018 | 0.96396
3950.14177 | 0.96373
3949.11335 | 0.96352
3948.08494 | 0.96336
3947.05652 | 0.96332
3946.02811 | 0.9634
3944.99969 | 0.96356
3943.97128 | 0.96375
3942.94286 | 0.96392
3941.91445 | 0.96409
3940.88603 | 0.9643
3939.85762 | 0.96455
3938.8292 | 0.96478
3937.80079 | 0.96493
3936.77237 | 0.96497
3935.74396 | 0.96493
3934.71554 | 0.96485
3933.68713 | 0.96476
3932.65871 | 0.96464
3931.6303 | 0.96446
3930.60188 | 0.96427
3929.57347 | 0.9641
3928.54505 | 0.96404
3927.51664 | 0.96408
3926.48822 | 0.96421
3925.45981 | 0.9644
3924.43139 | 0.96461
3923.40298 | 0.96479
3922.37456 | 0.96494
3921.34615 | 0.96501
3920.31773 | 0.96501
3919.28932 | 0.96495
3918.26091 | 0.96487
3917.23249 | 0.9648
3916.20408 | 0.96481
3915.17566 | 0.96494
3914.14725 | 0.96513
3913.11883 | 0.96529
3912.09042 | 0.96532
3911.062 | 0.96525
3910.03359 | 0.96514
3909.00517 | 0.96508
3907.97676 | 0.96505
3906.94834 | 0.96501
3905.91993 | 0.96489
3904.89151 | 0.9647
3903.8631 | 0.96447
3902.83468 | 0.9642
3901.80627 | 0.96387
3900.77785 | 0.96351
3899.74944 | 0.96321
3898.72102 | 0.96312
3897.69261 | 0.96331
3896.66419 | 0.96375
3895.63578 | 0.9643
3894.60736 | 0.96482
3893.57895 | 0.96517
3892.55053 | 0.96528
3891.52212 | 0.96521
3890.4937 | 0.96507
3889.46529 | 0.965
3888.43687 | 0.96502
3887.40846 | 0.96503
3886.38004 | 0.96494
3885.35163 | 0.96477
3884.32321 | 0.96463
3883.2948 | 0.96459
3882.26638 | 0.9646
3881.23797 | 0.96458
3880.20955 | 0.96453
3879.18114 | 0.96457
3878.15272 | 0.96481
3877.12431 | 0.96516
3876.09589 | 0.96546
3875.06748 | 0.96559
3874.03906 | 0.96554
3873.01065 | 0.96539
3871.98223 | 0.96519
3870.95382 | 0.96495
3869.9254 | 0.9647
3868.89699 | 0.96458
3867.86857 | 0.96465
3866.84016 | 0.96485
3865.81174 | 0.96501
3864.78333 | 0.96501
3863.75491 | 0.96482
3862.7265 | 0.96457
3861.69808 | 0.96442
3860.66967 | 0.96447
3859.64125 | 0.96472
3858.61284 | 0.96514
3857.58442 | 0.9656
3856.55601 | 0.96597
3855.52759 | 0.96602
3854.49918 | 0.9656
3853.47076 | 0.96481
3852.44235 | 0.96414
3851.41393 | 0.96394
3850.38552 | 0.96414
3849.3571 | 0.96452
3848.32869 | 0.96489
3847.30027 | 0.96523
3846.27186 | 0.96551
3845.24344 | 0.96572
3844.21503 | 0.96584
3843.18661 | 0.96585
3842.1582 | 0.96578
3841.12978 | 0.96567
3840.10137 | 0.96554
3839.07296 | 0.9654
3838.04454 | 0.9653
3837.01613 | 0.96533
3835.98771 | 0.9655
3834.9593 | 0.96575
3833.93088 | 0.96597
3832.90247 | 0.96606
3831.87405 | 0.96604
3830.84564 | 0.96596
3829.81722 | 0.9659
3828.78881 | 0.96584
3827.76039 | 0.96574
3826.73198 | 0.96559
3825.70356 | 0.96545
3824.67515 | 0.96538
3823.64673 | 0.96539
3822.61832 | 0.96537
3821.5899 | 0.96531
3820.56149 | 0.96527
3819.53307 | 0.96537
3818.50466 | 0.96556
3817.47624 | 0.96567
3816.44783 | 0.96559
3815.41941 | 0.96535
3814.391 | 0.96514
3813.36258 | 0.96509
3812.33417 | 0.9652
3811.30575 | 0.9654
3810.27734 | 0.96563
3809.24892 | 0.96582
3808.22051 | 0.96591
3807.19209 | 0.96586
3806.16368 | 0.96574
3805.13526 | 0.96566
3804.10685 | 0.96565
3803.07843 | 0.96563
3802.05002 | 0.96551
3801.0216 | 0.96529
3799.99319 | 0.9651
3798.96477 | 0.96505
3797.93636 | 0.96512
3796.90794 | 0.96524
3795.87953 | 0.96538
3794.85111 | 0.96557
3793.8227 | 0.96579
3792.79428 | 0.96604
3791.76587 | 0.96625
3790.73745 | 0.96642
3789.70904 | 0.96656
3788.68062 | 0.9667
3787.65221 | 0.96681
3786.62379 | 0.96689
3785.59538 | 0.96692
3784.56696 | 0.96696
3783.53855 | 0.96705
3782.51013 | 0.96716
3781.48172 | 0.9672
3780.4533 | 0.96709
3779.42489 | 0.96683
3778.39647 | 0.96657
3777.36806 | 0.96645
3776.33964 | 0.9665
3775.31123 | 0.96668
3774.28281 | 0.96687
3773.2544 | 0.96705
3772.22598 | 0.96717
3771.19757 | 0.96723
3770.16915 | 0.96724
3769.14074 | 0.96722
3768.11232 | 0.96719
3767.08391 | 0.96715
3766.05549 | 0.9671
3765.02708 | 0.96706
3763.99866 | 0.96707
3762.97025 | 0.96713
3761.94183 | 0.96719
3760.91342 | 0.96714
3759.88501 | 0.96693
3758.85659 | 0.96667
3757.82818 | 0.96653
3756.79976 | 0.96658
3755.77135 | 0.96677
3754.74293 | 0.96701
3753.71452 | 0.96718
3752.6861 | 0.96722
3751.65769 | 0.96708
3750.62927 | 0.9668
3749.60086 | 0.96653
3748.57244 | 0.96647
3747.54403 | 0.96662
3746.51561 | 0.9668
3745.4872 | 0.96676
3744.45878 | 0.96641
3743.43037 | 0.96596
3742.40195 | 0.96575
3741.37354 | 0.96592
3740.34512 | 0.96637
3739.31671 | 0.96692
3738.28829 | 0.96743
3737.25988 | 0.96779
3736.23146 | 0.96792
3735.20305 | 0.96776
3734.17463 | 0.96731
3733.14622 | 0.96669
3732.1178 | 0.9661
3731.08939 | 0.96573
3730.06097 | 0.96567
3729.03256 | 0.96591
3728.00414 | 0.96639
3726.97573 | 0.96698
3725.94731 | 0.96755
3724.9189 | 0.96795
3723.89048 | 0.96807
3722.86207 | 0.96791
3721.83365 | 0.96756
3720.80524 | 0.96714
3719.77682 | 0.96679
3718.74841 | 0.9666
3717.71999 | 0.96661
3716.69158 | 0.9668
3715.66316 | 0.96711
3714.63475 | 0.96741
3713.60633 | 0.96754
3712.57792 | 0.96737
3711.5495 | 0.9669
3710.52109 | 0.96634
3709.49267 | 0.96595
3708.46426 | 0.96591
3707.43584 | 0.96623
3706.40743 | 0.96682
3705.37901 | 0.96751
3704.3506 | 0.9681
3703.32218 | 0.96839
3702.29377 | 0.96832
3701.26535 | 0.96801
3700.23694 | 0.96768
3699.20852 | 0.96753
3698.18011 | 0.96755
3697.15169 | 0.96767
3696.12328 | 0.9678
3695.09486 | 0.9679
3694.06645 | 0.96802
3693.03803 | 0.96812
3692.00962 | 0.96816
3690.9812 | 0.96804
3689.95279 | 0.96772
3688.92437 | 0.96732
3687.89596 | 0.96702
3686.86754 | 0.9669
3685.83913 | 0.96693
3684.81071 | 0.96701
3683.7823 | 0.96709
3682.75388 | 0.96714
3681.72547 | 0.96716
3680.69705 | 0.96718
3679.66864 | 0.96722
3678.64023 | 0.96729
3677.61181 | 0.96729
3676.5834 | 0.96713
3675.55498 | 0.96685
3674.52657 | 0.96669
3673.49815 | 0.96681
3672.46974 | 0.96716
3671.44132 | 0.9675
3670.41291 | 0.96762
3669.38449 | 0.96749
3668.35608 | 0.96727
3667.32766 | 0.96714
3666.29925 | 0.96713
3665.27083 | 0.96719
3664.24242 | 0.96729
3663.214 | 0.96741
3662.18559 | 0.96756
3661.15717 | 0.96774
3660.12876 | 0.96789
3659.10034 | 0.96791
3658.07193 | 0.96771
3657.04351 | 0.96729
3656.0151 | 0.96683
3654.98668 | 0.96657
3653.95827 | 0.96661
3652.92985 | 0.96686
3651.90144 | 0.96714
3650.87302 | 0.96729
3649.84461 | 0.96724
3648.81619 | 0.96709
3647.78778 | 0.96699
3646.75936 | 0.96705
3645.73095 | 0.96728
3644.70253 | 0.96762
3643.67412 | 0.96795
3642.6457 | 0.96813
3641.61729 | 0.96806
3640.58887 | 0.96777
3639.56046 | 0.96745
3638.53204 | 0.96729
3637.50363 | 0.96738
3636.47521 | 0.9676
3635.4468 | 0.96778
3634.41838 | 0.96783
3633.38997 | 0.96785
3632.36155 | 0.96797
3631.33314 | 0.96819
3630.30472 | 0.96831
3629.27631 | 0.96806
3628.24789 | 0.96742
3627.21948 | 0.96677
3626.19106 | 0.96644
3625.16265 | 0.96645
3624.13423 | 0.96665
3623.10582 | 0.96683
3622.0774 | 0.96687
3621.04899 | 0.96675
3620.02057 | 0.96653
3618.99216 | 0.96632
3617.96374 | 0.96629
3616.93533 | 0.96646
3615.90691 | 0.96675
3614.8785 | 0.96698
3613.85008 | 0.96702
3612.82167 | 0.9669
3611.79325 | 0.96674
3610.76484 | 0.96665
3609.73642 | 0.96661
3608.70801 | 0.96654
3607.67959 | 0.9664
3606.65118 | 0.96625
3605.62276 | 0.96621
3604.59435 | 0.96629
3603.56593 | 0.96641
3602.53752 | 0.96647
3601.5091 | 0.96643
3600.48069 | 0.96629
3599.45228 | 0.96611
3598.42386 | 0.96591
3597.39545 | 0.96573
3596.36703 | 0.96556
3595.33862 | 0.96547
3594.3102 | 0.96551
3593.28179 | 0.96569
3592.25337 | 0.96597
3591.22496 | 0.96622
3590.19654 | 0.96628
3589.16813 | 0.96605
3588.13971 | 0.96555
3587.1113 | 0.96503
3586.08288 | 0.96477
3585.05447 | 0.96489
3584.02605 | 0.96528
3582.99764 | 0.96571
3581.96922 | 0.966
3580.94081 | 0.96607
3579.91239 | 0.96596
3578.88398 | 0.96579
3577.85556 | 0.96569
3576.82715 | 0.96569
3575.79873 | 0.96575
3574.77032 | 0.96576
3573.7419 | 0.96571
3572.71349 | 0.96564
3571.68507 | 0.9656
3570.65666 | 0.9656
3569.62824 | 0.96557
3568.59983 | 0.96538
3567.57141 | 0.96502
3566.543 | 0.9646
3565.51458 | 0.96432
3564.48617 | 0.96427
3563.45775 | 0.96437
3562.42934 | 0.96445
3561.40092 | 0.96443
3560.37251 | 0.96434
3559.34409 | 0.96432
3558.31568 | 0.96447
3557.28726 | 0.96477
3556.25885 | 0.9651
3555.23043 | 0.96532
3554.20202 | 0.96536
3553.1736 | 0.96523
3552.14519 | 0.96505
3551.11677 | 0.96489
3550.08836 | 0.96481
3549.05994 | 0.96482
3548.03153 | 0.96488
3547.00311 | 0.96494
3545.9747 | 0.965
3544.94628 | 0.96503
3543.91787 | 0.965
3542.88945 | 0.96489
3541.86104 | 0.9647
3540.83262 | 0.96446
3539.80421 | 0.96423
3538.77579 | 0.96406
3537.74738 | 0.96398
3536.71896 | 0.96402
3535.69055 | 0.96419
3534.66213 | 0.96446
3533.63372 | 0.96477
3532.6053 | 0.96501
3531.57689 | 0.9651
3530.54847 | 0.965
3529.52006 | 0.96476
3528.49164 | 0.96443
3527.46323 | 0.96409
3526.43481 | 0.96383
3525.4064 | 0.96368
3524.37798 | 0.96366
3523.34957 | 0.96372
3522.32115 | 0.9638
3521.29274 | 0.96382
3520.26432 | 0.96375
3519.23591 | 0.96363
3518.2075 | 0.96351
3517.17908 | 0.96345
3516.15067 | 0.96349
3515.12225 | 0.96363
3514.09384 | 0.96382
3513.06542 | 0.964
3512.03701 | 0.96412
3511.00859 | 0.96415
3509.98018 | 0.96408
3508.95176 | 0.96395
3507.92335 | 0.96376
3506.89493 | 0.96359
3505.86652 | 0.96347
3504.8381 | 0.96344
3503.80969 | 0.96348
3502.78127 | 0.96356
3501.75286 | 0.96362
3500.72444 | 0.96365
3499.69603 | 0.96363
3498.66761 | 0.96356
3497.6392 | 0.96342
3496.61078 | 0.96325
3495.58237 | 0.96313
3494.55395 | 0.96313
3493.52554 | 0.96325
3492.49712 | 0.96346
3491.46871 | 0.96369
3490.44029 | 0.96389
3489.41188 | 0.96401
3488.38346 | 0.96403
3487.35505 | 0.96394
3486.32663 | 0.96379
3485.29822 | 0.96366
3484.2698 | 0.96358
3483.24139 | 0.96351
3482.21297 | 0.96338
3481.18456 | 0.9632
3480.15614 | 0.96303
3479.12773 | 0.96298
3478.09931 | 0.96309
3477.0709 | 0.96328
3476.04248 | 0.96344
3475.01407 | 0.96352
3473.98565 | 0.9635
3472.95724 | 0.96345
3471.92882 | 0.96336
3470.90041 | 0.96323
3469.87199 | 0.96303
3468.84358 | 0.96279
3467.81516 | 0.96259
3466.78675 | 0.96251
3465.75833 | 0.96258
3464.72992 | 0.96273
3463.7015 | 0.96286
3462.67309 | 0.96289
3461.64467 | 0.96283
3460.61626 | 0.96274
3459.58784 | 0.96266
3458.55943 | 0.96259
3457.53101 | 0.96251
3456.5026 | 0.96237
3455.47418 | 0.9622
3454.44577 | 0.96203
3453.41735 | 0.96193
3452.38894 | 0.96192
3451.36052 | 0.962
3450.33211 | 0.96212
3449.30369 | 0.96219
3448.27528 | 0.9622
3447.24686 | 0.96214
3446.21845 | 0.96208
3445.19003 | 0.96206
3444.16162 | 0.96208
3443.1332 | 0.96211
3442.10479 | 0.96212
3441.07637 | 0.96211
3440.04796 | 0.96208
3439.01955 | 0.96202
3437.99113 | 0.96192
3436.96272 | 0.96179
3435.9343 | 0.96167
3434.90589 | 0.96161
3433.87747 | 0.96166
3432.84906 | 0.9618
3431.82064 | 0.96201
3430.79223 | 0.96223
3429.76381 | 0.96247
3428.7354 | 0.96272
3427.70698 | 0.96294
3426.67857 | 0.96309
3425.65015 | 0.96312
3424.62174 | 0.96304
3423.59332 | 0.96291
3422.56491 | 0.96277
3421.53649 | 0.96261
3420.50808 | 0.96244
3419.47966 | 0.9623
3418.45125 | 0.96223
3417.42283 | 0.96226
3416.39442 | 0.96236
3415.366 | 0.96244
3414.33759 | 0.9624
3413.30917 | 0.9622
3412.28076 | 0.9619
3411.25234 | 0.9616
3410.22393 | 0.96141
3409.19551 | 0.96138
3408.1671 | 0.96147
3407.13868 | 0.96161
3406.11027 | 0.96173
3405.08185 | 0.9618
3404.05344 | 0.96183
3403.02502 | 0.96184
3401.99661 | 0.96183
3400.96819 | 0.96185
3399.93978 | 0.96192
3398.91136 | 0.96207
3397.88295 | 0.96226
3396.85453 | 0.96238
3395.82612 | 0.96235
3394.7977 | 0.96215
3393.76929 | 0.96185
3392.74087 | 0.9616
3391.71246 | 0.96149
3390.68404 | 0.96151
3389.65563 | 0.96161
3388.62721 | 0.9617
3387.5988 | 0.96175
3386.57038 | 0.96177
3385.54197 | 0.96179
3384.51355 | 0.96182
3383.48514 | 0.96184
3382.45672 | 0.96185
3381.42831 | 0.96184
3380.39989 | 0.96187
3379.37148 | 0.96195
3378.34306 | 0.96207
3377.31465 | 0.96218
3376.28623 | 0.96224
3375.25782 | 0.9622
3374.2294 | 0.96207
3373.20099 | 0.96188
3372.17257 | 0.9617
3371.14416 | 0.96162
3370.11574 | 0.96168
3369.08733 | 0.96185
3368.05891 | 0.96205
3367.0305 | 0.96222
3366.00208 | 0.96231
3364.97367 | 0.96232
3363.94525 | 0.96223
3362.91684 | 0.96204
3361.88842 | 0.96179
3360.86001 | 0.96153
3359.8316 | 0.96133
3358.80318 | 0.96124
3357.77477 | 0.96127
3356.74635 | 0.96138
3355.71794 | 0.96154
3354.68952 | 0.9617
3353.66111 | 0.9618
3352.63269 | 0.9618
3351.60428 | 0.96173
3350.57586 | 0.96164
3349.54745 | 0.96159
3348.51903 | 0.96162
3347.49062 | 0.96169
3346.4622 | 0.96178
3345.43379 | 0.96184
3344.40537 | 0.96187
3343.37696 | 0.96186
3342.34854 | 0.96183
3341.32013 | 0.96179
3340.29171 | 0.96175
3339.2633 | 0.96174
3338.23488 | 0.96177
3337.20647 | 0.96185
3336.17805 | 0.96194
3335.14964 | 0.96199
3334.12122 | 0.96197
3333.09281 | 0.96185
3332.06439 | 0.96165
3331.03598 | 0.96141
3330.00756 | 0.96118
3328.97915 | 0.961
3327.95073 | 0.96089
3326.92232 | 0.96086
3325.8939 | 0.96091
3324.86549 | 0.96103
3323.83707 | 0.96117
3322.80866 | 0.96129
3321.78024 | 0.96135
3320.75183 | 0.96132
3319.72341 | 0.96123
3318.695 | 0.96111
3317.66658 | 0.96103
3316.63817 | 0.96104
3315.60975 | 0.96115
3314.58134 | 0.96133
3313.55292 | 0.96152
3312.52451 | 0.96164
3311.49609 | 0.96163
3310.46768 | 0.96146
3309.43926 | 0.96118
3308.41085 | 0.96088
3307.38243 | 0.96066
3306.35402 | 0.96056
3305.3256 | 0.96058
3304.29719 | 0.96068
3303.26877 | 0.96081
3302.24036 | 0.96094
3301.21194 | 0.96105
3300.18353 | 0.96108
3299.15511 | 0.96103
3298.1267 | 0.96093
3297.09828 | 0.96083
3296.06987 | 0.96075
3295.04145 | 0.96067
3294.01304 | 0.96058
3292.98462 | 0.96051
3291.95621 | 0.96051
3290.92779 | 0.96059
3289.89938 | 0.96071
3288.87096 | 0.96081
3287.84255 | 0.96082
3286.81413 | 0.96074
3285.78572 | 0.96063
3284.7573 | 0.96052
3283.72889 | 0.96045
3282.70047 | 0.96037
3281.67206 | 0.96029
3280.64364 | 0.96018
3279.61523 | 0.96006
3278.58682 | 0.95993
3277.5584 | 0.95978
3276.52999 | 0.95961
3275.50157 | 0.95943
3274.47316 | 0.9593
3273.44474 | 0.95925
3272.41633 | 0.9593
3271.38791 | 0.95942
3270.3595 | 0.95952
3269.33108 | 0.95955
3268.30267 | 0.95952
3267.27425 | 0.95947
3266.24584 | 0.95943
3265.21742 | 0.95945
3264.18901 | 0.95949
3263.16059 | 0.95955
3262.13218 | 0.95955
3261.10376 | 0.95946
3260.07535 | 0.95926
3259.04693 | 0.959
3258.01852 | 0.95877
3256.9901 | 0.95866
3255.96169 | 0.95871
3254.93327 | 0.95887
3253.90486 | 0.95903
3252.87644 | 0.9591
3251.84803 | 0.95906
3250.81961 | 0.95893
3249.7912 | 0.95875
3248.76278 | 0.9586
3247.73437 | 0.95854
3246.70595 | 0.95859
3245.67754 | 0.95872
3244.64912 | 0.95886
3243.62071 | 0.95887
3242.59229 | 0.95869
3241.56388 | 0.95837
3240.53546 | 0.95801
3239.50705 | 0.95776
3238.47863 | 0.95769
3237.45022 | 0.95778
3236.4218 | 0.95793
3235.39339 | 0.95807
3234.36497 | 0.95814
3233.33656 | 0.95816
3232.30814 | 0.95816
3231.27973 | 0.9582
3230.25131 | 0.95828
3229.2229 | 0.95838
3228.19448 | 0.95844
3227.16607 | 0.95841
3226.13765 | 0.95827
3225.10924 | 0.95805
3224.08082 | 0.95779
3223.05241 | 0.95756
3222.02399 | 0.95739
3220.99558 | 0.95727
3219.96716 | 0.9572
3218.93875 | 0.95716
3217.91033 | 0.95718
3216.88192 | 0.95723
3215.8535 | 0.95731
3214.82509 | 0.95736
3213.79667 | 0.95737
3212.76826 | 0.95734
3211.73984 | 0.95728
3210.71143 | 0.95721
3209.68301 | 0.95714
3208.6546 | 0.95708
3207.62618 | 0.95701
3206.59777 | 0.95694
3205.56935 | 0.9569
3204.54094 | 0.95691
3203.51252 | 0.95694
3202.48411 | 0.95693
3201.45569 | 0.95684
3200.42728 | 0.9567
3199.39887 | 0.95652
3198.37045 | 0.95635
3197.34204 | 0.95615
3196.31362 | 0.95589
3195.28521 | 0.95556
3194.25679 | 0.95519
3193.22838 | 0.95486
3192.19996 | 0.95464
3191.17155 | 0.95457
3190.14313 | 0.95466
3189.11472 | 0.95486
3188.0863 | 0.95509
3187.05789 | 0.95525
3186.02947 | 0.95528
3185.00106 | 0.95518
3183.97264 | 0.95501
3182.94423 | 0.95484
3181.91581 | 0.9547
3180.8874 | 0.95459
3179.85898 | 0.95449
3178.83057 | 0.95438
3177.80215 | 0.9543
3176.77374 | 0.95424
3175.74532 | 0.95419
3174.71691 | 0.95415
3173.68849 | 0.95411
3172.66008 | 0.95407
3171.63166 | 0.95402
3170.60325 | 0.95395
3169.57483 | 0.95383
3168.54642 | 0.95369
3167.518 | 0.95354
3166.48959 | 0.95342
3165.46117 | 0.95331
3164.43276 | 0.95322
3163.40434 | 0.95314
3162.37593 | 0.95304
3161.34751 | 0.95293
3160.3191 | 0.95281
3159.29068 | 0.95268
3158.26227 | 0.95257
3157.23385 | 0.9525
3156.20544 | 0.95248
3155.17702 | 0.9525
3154.14861 | 0.95254
3153.12019 | 0.95257
3152.09178 | 0.95253
3151.06336 | 0.95242
3150.03495 | 0.95223
3149.00653 | 0.95203
3147.97812 | 0.95188
3146.9497 | 0.9518
3145.92129 | 0.95176
3144.89287 | 0.95172
3143.86446 | 0.95163
3142.83604 | 0.95146
3141.80763 | 0.95123
3140.77921 | 0.95101
3139.7508 | 0.95084
3138.72238 | 0.95075
3137.69397 | 0.95077
3136.66555 | 0.95085
3135.63714 | 0.95097
3134.60872 | 0.95105
3133.58031 | 0.95107
3132.55189 | 0.95101
3131.52348 | 0.95089
3130.49506 | 0.95074
3129.46665 | 0.95059
3128.43823 | 0.95046
3127.40982 | 0.95035
3126.3814 | 0.95026
3125.35299 | 0.95017
3124.32457 | 0.95003
3123.29616 | 0.94979
3122.26774 | 0.94948
3121.23933 | 0.94914
3120.21091 | 0.94884
3119.1825 | 0.94861
3118.15409 | 0.94847
3117.12567 | 0.94839
3116.09726 | 0.94833
3115.06884 | 0.94826
3114.04043 | 0.94818
3113.01201 | 0.94806
3111.9836 | 0.94784
3110.95518 | 0.94745
3109.92677 | 0.94685
3108.89835 | 0.94606
3107.86994 | 0.94517
3106.84152 | 0.94431
3105.81311 | 0.94362
3104.78469 | 0.94317
3103.75628 | 0.94295
3102.72786 | 0.94291
3101.69945 | 0.94296
3100.67103 | 0.94305
3099.64262 | 0.94318
3098.6142 | 0.9434
3097.58579 | 0.94371
3096.55737 | 0.94408
3095.52896 | 0.9444
3094.50054 | 0.94459
3093.47213 | 0.94463
3092.44371 | 0.94454
3091.4153 | 0.94442
3090.38688 | 0.94431
3089.35847 | 0.94421
3088.33005 | 0.9441
3087.30164 | 0.94397
3086.27322 | 0.94383
3085.24481 | 0.94367
3084.21639 | 0.94345
3083.18798 | 0.94313
3082.15956 | 0.9427
3081.13115 | 0.94222
3080.10273 | 0.94179
3079.07432 | 0.94145
3078.0459 | 0.94117
3077.01749 | 0.94088
3075.98907 | 0.94052
3074.96066 | 0.94009
3073.93224 | 0.93966
3072.90383 | 0.93927
3071.87541 | 0.93897
3070.847 | 0.93871
3069.81858 | 0.93843
3068.79017 | 0.93808
3067.76175 | 0.93764
3066.73334 | 0.93714
3065.70492 | 0.93667
3064.67651 | 0.9363
3063.64809 | 0.93609
3062.61968 | 0.93605
3061.59126 | 0.93618
3060.56285 | 0.93644
3059.53443 | 0.93677
3058.50602 | 0.93711
3057.4776 | 0.93745
3056.44919 | 0.93779
3055.42077 | 0.93817
3054.39236 | 0.93857
3053.36394 | 0.93896
3052.33553 | 0.93925
3051.30711 | 0.93941
3050.2787 | 0.93944
3049.25028 | 0.93943
3048.22187 | 0.93942
3047.19345 | 0.93945
3046.16504 | 0.93949
3045.13662 | 0.93953
3044.10821 | 0.93954
3043.07979 | 0.93954
3042.05138 | 0.93952
3041.02296 | 0.93947
3039.99455 | 0.93938
3038.96614 | 0.93922
3037.93772 | 0.939
3036.90931 | 0.93875
3035.88089 | 0.93848
3034.85248 | 0.93825
3033.82406 | 0.93809
3032.79565 | 0.93803
3031.76723 | 0.93804
3030.73882 | 0.9381
3029.7104 | 0.93815
3028.68199 | 0.93814
3027.65357 | 0.93805
3026.62516 | 0.9379
3025.59674 | 0.93776
3024.56833 | 0.93769
3023.53991 | 0.9377
3022.5115 | 0.93774
3021.48308 | 0.9377
3020.45467 | 0.93752
3019.42625 | 0.93721
3018.39784 | 0.9368
3017.36942 | 0.93637
3016.34101 | 0.936
3015.31259 | 0.93574
3014.28418 | 0.9356
3013.25576 | 0.93555
3012.22735 | 0.9355
3011.19893 | 0.93535
3010.17052 | 0.93511
3009.1421 | 0.93481
3008.11369 | 0.93451
3007.08527 | 0.93427
3006.05686 | 0.93412
3005.02844 | 0.93405
3004.00003 | 0.93407
3002.97161 | 0.93417
3001.9432 | 0.9343
3000.91478 | 0.93442
2999.88637 | 0.93445
2998.85795 | 0.9343
2997.82954 | 0.93395
2996.80112 | 0.93346
2995.77271 | 0.93296
2994.74429 | 0.93259
2993.71588 | 0.9324
2992.68746 | 0.93232
2991.65905 | 0.93225
2990.63063 | 0.93212
2989.60222 | 0.93193
2988.5738 | 0.93171
2987.54539 | 0.93152
2986.51697 | 0.93137
2985.48856 | 0.93128
2984.46014 | 0.93122
2983.43173 | 0.93115
2982.40331 | 0.93106
2981.3749 | 0.93095
2980.34648 | 0.93084
2979.31807 | 0.93075
2978.28965 | 0.93068
2977.26124 | 0.93064
2976.23282 | 0.9306
2975.20441 | 0.93055
2974.17599 | 0.93049
2973.14758 | 0.93041
2972.11916 | 0.93029
2971.09075 | 0.93016
2970.06233 | 0.93003
2969.03392 | 0.92995
2968.0055 | 0.92992
2966.97709 | 0.92993
2965.94867 | 0.92994
2964.92026 | 0.92993
2963.89184 | 0.9299
2962.86343 | 0.92987
2961.83501 | 0.92988
2960.8066 | 0.92991
2959.77819 | 0.92995
2958.74977 | 0.92996
2957.72136 | 0.92994
2956.69294 | 0.92993
2955.66453 | 0.92995
2954.63611 | 0.92999
2953.6077 | 0.93001
2952.57928 | 0.93
2951.55087 | 0.92997
2950.52245 | 0.92999
2949.49404 | 0.93006
2948.46562 | 0.93017
2947.43721 | 0.93025
2946.40879 | 0.93025
2945.38038 | 0.93016
2944.35196 | 0.92999
2943.32355 | 0.92979
2942.29513 | 0.92961
2941.26672 | 0.92951
2940.2383 | 0.92954
2939.20989 | 0.92969
2938.18147 | 0.92989
2937.15306 | 0.93007
2936.12464 | 0.93019
2935.09623 | 0.93024
2934.06781 | 0.93024
2933.0394 | 0.93022
2932.01098 | 0.93021
2930.98257 | 0.93023
2929.95415 | 0.93027
2928.92574 | 0.93035
2927.89732 | 0.93047
2926.86891 | 0.9306
2925.84049 | 0.93072
2924.81208 | 0.93082
2923.78366 | 0.93091
2922.75525 | 0.93101
2921.72683 | 0.93115
2920.69842 | 0.93131
2919.67 | 0.93143
2918.64159 | 0.93149
2917.61317 | 0.93148
2916.58476 | 0.93144
2915.55634 | 0.93138
2914.52793 | 0.93135
2913.49951 | 0.93131
2912.4711 | 0.93125
2911.44268 | 0.93113
2910.41427 | 0.93097
2909.38585 | 0.9308
2908.35744 | 0.93064
2907.32902 | 0.93047
2906.30061 | 0.93029
2905.27219 | 0.9301
2904.24378 | 0.92995
2903.21536 | 0.92988
2902.18695 | 0.92989
2901.15853 | 0.9299
2900.13012 | 0.92986
2899.1017 | 0.92973
2898.07329 | 0.92954
2897.04487 | 0.92937
2896.01646 | 0.92926
2894.98804 | 0.92924
2893.95963 | 0.92927
2892.93121 | 0.92933
2891.9028 | 0.92934
2890.87438 | 0.92929
2889.84597 | 0.92919
2888.81755 | 0.92908
2887.78914 | 0.92899
2886.76072 | 0.92893
2885.73231 | 0.92888
2884.70389 | 0.92879
2883.67548 | 0.92865
2882.64706 | 0.92845
2881.61865 | 0.92823
2880.59023 | 0.92808
2879.56182 | 0.92805
2878.53341 | 0.92819
2877.50499 | 0.92842
2876.47658 | 0.92862
2875.44816 | 0.9287
2874.41975 | 0.92864
2873.39133 | 0.92852
2872.36292 | 0.92844
2871.3345 | 0.92845
2870.30609 | 0.92856
2869.27767 | 0.92874
2868.24926 | 0.92892
2867.22084 | 0.92905
2866.19243 | 0.92908
2865.16401 | 0.92905
2864.1356 | 0.92898
2863.10718 | 0.92891
2862.07877 | 0.92883
2861.05035 | 0.92872
2860.02194 | 0.92858
2858.99352 | 0.92845
2857.96511 | 0.92837
2856.93669 | 0.92837
2855.90828 | 0.92843
2854.87986 | 0.9285
2853.85145 | 0.92851
2852.82303 | 0.92843
2851.79462 | 0.92829
2850.7662 | 0.92812
2849.73779 | 0.92794
2848.70937 | 0.92774
2847.68096 | 0.9275
2846.65254 | 0.92723
2845.62413 | 0.92693
2844.59571 | 0.92665
2843.5673 | 0.92642
2842.53888 | 0.92624
2841.51047 | 0.92607
2840.48205 | 0.92589
2839.45364 | 0.92571
2838.42522 | 0.92554
2837.39681 | 0.92541
2836.36839 | 0.92529
2835.33998 | 0.92516
2834.31156 | 0.925
2833.28315 | 0.92481
2832.25473 | 0.9246
2831.22632 | 0.92441
2830.1979 | 0.92422
2829.16949 | 0.92405
2828.14107 | 0.9239
2827.11266 | 0.92376
2826.08424 | 0.92365
2825.05583 | 0.92357
2824.02741 | 0.92354
2822.999 | 0.92352
2821.97058 | 0.92347
2820.94217 | 0.92338
2819.91375 | 0.92325
2818.88534 | 0.92312
2817.85692 | 0.92302
2816.82851 | 0.92295
2815.80009 | 0.92291
2814.77168 | 0.92286
2813.74326 | 0.92276
2812.71485 | 0.92263
2811.68643 | 0.92251
2810.65802 | 0.92244
2809.6296 | 0.92248
2808.60119 | 0.92261
2807.57277 | 0.92275
2806.54436 | 0.92287
2805.51594 | 0.92292
2804.48753 | 0.92294
2803.45911 | 0.92297
2802.4307 | 0.92304
2801.40228 | 0.92317
2800.37387 | 0.92337
2799.34546 | 0.92363
2798.31704 | 0.92394
2797.28863 | 0.92426
2796.26021 | 0.92455
2795.2318 | 0.92476
2794.20338 | 0.92492
2793.17497 | 0.92502
2792.14655 | 0.92512
2791.11814 | 0.92524
2790.08972 | 0.92543
2789.06131 | 0.92571
2788.03289 | 0.92605
2787.00448 | 0.92641
2785.97606 | 0.92672
2784.94765 | 0.92694
2783.91923 | 0.92708
2782.89082 | 0.92717
2781.8624 | 0.92725
2780.83399 | 0.92737
2779.80557 | 0.92753
2778.77716 | 0.92772
2777.74874 | 0.9279
2776.72033 | 0.92805
2775.69191 | 0.92815
2774.6635 | 0.92825
2773.63508 | 0.92838
2772.60667 | 0.92859
2771.57825 | 0.92888
2770.54984 | 0.9292
2769.52142 | 0.92952
2768.49301 | 0.92978
2767.46459 | 0.92998
2766.43618 | 0.93012
2765.40776 | 0.93023
2764.37935 | 0.93035
2763.35093 | 0.93049
2762.32252 | 0.93065
2761.2941 | 0.93084
2760.26569 | 0.93106
2759.23727 | 0.93129
2758.20886 | 0.93149
2757.18044 | 0.93165
2756.15203 | 0.93176
2755.12361 | 0.93186
2754.0952 | 0.93198
2753.06678 | 0.93214
2752.03837 | 0.93237
2751.00995 | 0.93263
2749.98154 | 0.93288
2748.95312 | 0.93309
2747.92471 | 0.93323
2746.89629 | 0.93332
2745.86788 | 0.93343
2744.83946 | 0.93356
2743.81105 | 0.93372
2742.78263 | 0.93387
2741.75422 | 0.93399
2740.7258 | 0.93407
2739.69739 | 0.93412
2738.66897 | 0.93418
2737.64056 | 0.93425
2736.61214 | 0.93433
2735.58373 | 0.93442
2734.55531 | 0.93451
2733.5269 | 0.93457
2732.49848 | 0.93456
2731.47007 | 0.93446
2730.44165 | 0.93428
2729.41324 | 0.93408
2728.38482 | 0.9339
2727.35641 | 0.93376
2726.32799 | 0.93365
2725.29958 | 0.93356
2724.27116 | 0.93349
2723.24275 | 0.93345
2722.21433 | 0.93344
2721.18592 | 0.93345
2720.1575 | 0.93349
2719.12909 | 0.93356
2718.10068 | 0.93366
2717.07226 | 0.9338
2716.04385 | 0.93395
2715.01543 | 0.93411
2713.98702 | 0.93426
2712.9586 | 0.9344
2711.93019 | 0.9345
2710.90177 | 0.93454
2709.87336 | 0.93453
2708.84494 | 0.93452
2707.81653 | 0.93457
2706.78811 | 0.9347
2705.7597 | 0.93487
2704.73128 | 0.93498
2703.70287 | 0.93494
2702.67445 | 0.93475
2701.64604 | 0.93449
2700.61762 | 0.9342
2699.58921 | 0.93396
2698.56079 | 0.93377
2697.53238 | 0.93361
2696.50396 | 0.93347
2695.47555 | 0.93333
2694.44713 | 0.93318
2693.41872 | 0.93299
2692.3903 | 0.93277
2691.36189 | 0.93249
2690.33347 | 0.93213
2689.30506 | 0.93172
2688.27664 | 0.93128
2687.24823 | 0.93086
2686.21981 | 0.93045
2685.1914 | 0.93006
2684.16298 | 0.92965
2683.13457 | 0.92919
2682.10615 | 0.92867
2681.07774 | 0.9281
2680.04932 | 0.92753
2679.02091 | 0.92701
2677.99249 | 0.92656
2676.96408 | 0.92618
2675.93566 | 0.92585
2674.90725 | 0.92554
2673.87883 | 0.92524
2672.85042 | 0.92491
2671.822 | 0.92453
2670.79359 | 0.92414
2669.76517 | 0.9238
2668.73676 | 0.92355
2667.70834 | 0.9234
2666.67993 | 0.92329
2665.65151 | 0.92318
2664.6231 | 0.92305
2663.59468 | 0.9229
2662.56627 | 0.92275
2661.53785 | 0.9226
2660.50944 | 0.9225
2659.48102 | 0.92249
2658.45261 | 0.92257
2657.42419 | 0.92273
2656.39578 | 0.92293
2655.36736 | 0.9231
2654.33895 | 0.92325
2653.31053 | 0.92338
2652.28212 | 0.92349
2651.2537 | 0.92361
2650.22529 | 0.92373
2649.19687 | 0.92384
2648.16846 | 0.92394
2647.14004 | 0.92403
2646.11163 | 0.92409
2645.08321 | 0.92414
2644.0548 | 0.92418
2643.02638 | 0.92423
2641.99797 | 0.92433
2640.96955 | 0.92447
2639.94114 | 0.92466
2638.91273 | 0.92492
2637.88431 | 0.92524
2636.8559 | 0.9256
2635.82748 | 0.92595
2634.79907 | 0.92623
2633.77065 | 0.92643
2632.74224 | 0.92656
2631.71382 | 0.92669
2630.68541 | 0.92685
2629.65699 | 0.92702
2628.62858 | 0.92718
2627.60016 | 0.92731
2626.57175 | 0.92741
2625.54333 | 0.92749
2624.51492 | 0.92753
2623.4865 | 0.92756
2622.45809 | 0.92762
2621.42967 | 0.92773
2620.40126 | 0.9279
2619.37284 | 0.92811
2618.34443 | 0.92834
2617.31601 | 0.92855
2616.2876 | 0.92874
2615.25918 | 0.92893
2614.23077 | 0.92912
2613.20235 | 0.92931
2612.17394 | 0.92947
2611.14552 | 0.92958
2610.11711 | 0.92962
2609.08869 | 0.92963
2608.06028 | 0.92967
2607.03186 | 0.92978
2606.00345 | 0.92996
2604.97503 | 0.93016
2603.94662 | 0.93032
2602.9182 | 0.9304
2601.88979 | 0.93043
2600.86137 | 0.93043
2599.83296 | 0.93042
2598.80454 | 0.9304
2597.77613 | 0.93035
2596.74771 | 0.93027
2595.7193 | 0.93016
2594.69088 | 0.93003
2593.66247 | 0.92993
2592.63405 | 0.9299
2591.60564 | 0.92995
2590.57722 | 0.93008
2589.54881 | 0.93022
2588.52039 | 0.93032
2587.49198 | 0.93034
2586.46356 | 0.93031
2585.43515 | 0.93028
2584.40673 | 0.93033
2583.37832 | 0.93049
2582.3499 | 0.93072
2581.32149 | 0.93096
2580.29307 | 0.93113
2579.26466 | 0.93116
2578.23624 | 0.93102
2577.20783 | 0.93074
2576.17941 | 0.93038
2575.151 | 0.93006
2574.12258 | 0.92984
2573.09417 | 0.92973
2572.06575 | 0.92965
2571.03734 | 0.92948
2570.00892 | 0.92914
2568.98051 | 0.9286
2567.95209 | 0.92793
2566.92368 | 0.92722
2565.89526 | 0.92657
2564.86685 | 0.92601
2563.83843 | 0.9255
2562.81002 | 0.92499
2561.7816 | 0.92444
2560.75319 | 0.92384
2559.72478 | 0.92324
2558.69636 | 0.9227
2557.66795 | 0.92225
2556.63953 | 0.92192
2555.61112 | 0.92168
2554.5827 | 0.92151
2553.55429 | 0.92141
2552.52587 | 0.92134
2551.49746 | 0.92129
2550.46904 | 0.92119
2549.44063 | 0.92099
2548.41221 | 0.92068
2547.3838 | 0.92029
2546.35538 | 0.91991
2545.32697 | 0.91965
2544.29855 | 0.91955
2543.27014 | 0.9196
2542.24172 | 0.91975
2541.21331 | 0.91991
2540.18489 | 0.92003
2539.15648 | 0.92008
2538.12806 | 0.92008
2537.09965 | 0.92002
2536.07123 | 0.91994
2535.04282 | 0.91987
2534.0144 | 0.91983
2532.98599 | 0.91982
2531.95757 | 0.91982
2530.92916 | 0.91979
2529.90074 | 0.91974
2528.87233 | 0.91973
2527.84391 | 0.91982
2526.8155 | 0.92005
2525.78708 | 0.92037
2524.75867 | 0.92071
2523.73025 | 0.92097
2522.70184 | 0.9211
2521.67342 | 0.92112
2520.64501 | 0.9211
2519.61659 | 0.92113
2518.58818 | 0.92131
2517.55976 | 0.92162
2516.53135 | 0.92195
2515.50293 | 0.92219
2514.47452 | 0.92229
2513.4461 | 0.92233
2512.41769 | 0.92241
2511.38927 | 0.92262
2510.36086 | 0.92293
2509.33244 | 0.92329
2508.30403 | 0.92365
2507.27561 | 0.92398
2506.2472 | 0.92429
2505.21878 | 0.92455
2504.19037 | 0.92471
2503.16195 | 0.92479
2502.13354 | 0.92479
2501.10512 | 0.92478
2500.07671 | 0.9248
2499.04829 | 0.9249
2498.01988 | 0.92506
2496.99146 | 0.92526
2495.96305 | 0.92546
2494.93463 | 0.9256
2493.90622 | 0.92564
2492.8778 | 0.92558
2491.84939 | 0.92549
2490.82097 | 0.92546
2489.79256 | 0.92559
2488.76414 | 0.92589
2487.73573 | 0.92628
2486.70731 | 0.92668
2485.6789 | 0.92701
2484.65048 | 0.92727
2483.62207 | 0.92746
2482.59365 | 0.92758
2481.56524 | 0.92766
2480.53682 | 0.92775
2479.50841 | 0.92791
2478.48 | 0.92816
2477.45158 | 0.92843
2476.42317 | 0.92864
2475.39475 | 0.92876
2474.36634 | 0.92881
2473.33792 | 0.92882
2472.30951 | 0.92882
2471.28109 | 0.92885
2470.25268 | 0.92892
2469.22426 | 0.92907
2468.19585 | 0.9293
2467.16743 | 0.92953
2466.13902 | 0.9297
2465.1106 | 0.92972
2464.08219 | 0.92962
2463.05377 | 0.92945
2462.02536 | 0.92933
2460.99694 | 0.92935
2459.96853 | 0.92952
2458.94011 | 0.9298
2457.9117 | 0.93011
2456.88328 | 0.93035
2455.85487 | 0.93049
2454.82645 | 0.93052
2453.79804 | 0.93049
2452.76962 | 0.93044
2451.74121 | 0.93041
2450.71279 | 0.93043
2449.68438 | 0.93052
2448.65596 | 0.93072
2447.62755 | 0.93103
2446.59913 | 0.93137
2445.57072 | 0.93164
2444.5423 | 0.93176
2443.51389 | 0.93171
2442.48547 | 0.93158
2441.45706 | 0.93154
2440.42864 | 0.93165
2439.40023 | 0.93191
2438.37181 | 0.93218
2437.3434 | 0.93235
2436.31498 | 0.93241
2435.28657 | 0.93243
2434.25815 | 0.93251
2433.22974 | 0.93268
2432.20132 | 0.9329
2431.17291 | 0.93309
2430.14449 | 0.9332
2429.11608 | 0.93324
2428.08766 | 0.93325
2427.05925 | 0.93326
2426.03083 | 0.93329
2425.00242 | 0.93337
2423.974 | 0.93352
2422.94559 | 0.93375
2421.91717 | 0.93408
2420.88876 | 0.93448
2419.86034 | 0.93486
2418.83193 | 0.93509
2417.80351 | 0.93512
2416.7751 | 0.93496
2415.74668 | 0.93472
2414.71827 | 0.93454
2413.68985 | 0.93448
2412.66144 | 0.93456
2411.63302 | 0.93473
2410.60461 | 0.93497
2409.57619 | 0.93527
2408.54778 | 0.9356
2407.51936 | 0.93589
2406.49095 | 0.93606
2405.46253 | 0.93609
2404.43412 | 0.93601
2403.4057 | 0.93592
2402.37729 | 0.93588
2401.34887 | 0.93591
2400.32046 | 0.936
2399.29205 | 0.93613
2398.26363 | 0.9363
2397.23522 | 0.93647
2396.2068 | 0.93664
2395.17839 | 0.9368
2394.14997 | 0.93695
2393.12156 | 0.93712
2392.09314 | 0.93731
2391.06473 | 0.93752
2390.03631 | 0.93774
2389.0079 | 0.93795
2387.97948 | 0.93813
2386.95107 | 0.93828
2385.92265 | 0.93841
2384.89424 | 0.93856
2383.86582 | 0.93874
2382.83741 | 0.93894
2381.80899 | 0.93909
2380.78058 | 0.93918
2379.75216 | 0.93923
2378.72375 | 0.93929
2377.69533 | 0.93941
2376.66692 | 0.93959
2375.6385 | 0.93979
2374.61009 | 0.93994
2373.58167 | 0.94001
2372.55326 | 0.94001
2371.52484 | 0.93993
2370.49643 | 0.93982
2369.46801 | 0.9397
2368.4396 | 0.93964
2367.41118 | 0.93971
2366.38277 | 0.93993
2365.35435 | 0.94027
2364.32594 | 0.94064
2363.29752 | 0.94091
2362.26911 | 0.94103
2361.24069 | 0.94102
2360.21228 | 0.94095
2359.18386 | 0.94089
2358.15545 | 0.94083
2357.12703 | 0.94075
2356.09862 | 0.94062
2355.0702 | 0.94045
2354.04179 | 0.94031
2353.01337 | 0.94025
2351.98496 | 0.94036
2350.95654 | 0.94062
2349.92813 | 0.941
2348.89971 | 0.94143
2347.8713 | 0.94181
2346.84288 | 0.94207
2345.81447 | 0.94217
2344.78605 | 0.94214
2343.75764 | 0.94208
2342.72922 | 0.94207
2341.70081 | 0.94213
2340.67239 | 0.94221
2339.64398 | 0.94226
2338.61556 | 0.94224
2337.58715 | 0.94214
2336.55873 | 0.942
2335.53032 | 0.94186
2334.5019 | 0.94182
2333.47349 | 0.94192
2332.44507 | 0.94219
2331.41666 | 0.94257
2330.38824 | 0.94294
2329.35983 | 0.94319
2328.33141 | 0.94325
2327.303 | 0.94314
2326.27458 | 0.94298
2325.24617 | 0.94291
2324.21775 | 0.94299
2323.18934 | 0.94319
2322.16092 | 0.94342
2321.13251 | 0.94362
2320.10409 | 0.94382
2319.07568 | 0.94405
2318.04727 | 0.94427
2317.01885 | 0.94441
2315.99044 | 0.94442
2314.96202 | 0.94434
2313.93361 | 0.94427
2312.90519 | 0.94429
2311.87678 | 0.94436
2310.84836 | 0.94443
2309.81995 | 0.94446
2308.79153 | 0.94447
2307.76312 | 0.94451
2306.7347 | 0.94458
2305.70629 | 0.94468
2304.67787 | 0.94478
2303.64946 | 0.94488
2302.62104 | 0.94497
2301.59263 | 0.94501
2300.56421 | 0.94501
2299.5358 | 0.94498
2298.50738 | 0.94495
2297.47897 | 0.94498
2296.45055 | 0.94508
2295.42214 | 0.94523
2294.39372 | 0.94534
2293.36531 | 0.94535
2292.33689 | 0.9453
2291.30848 | 0.94528
2290.28006 | 0.94542
2289.25165 | 0.94573
2288.22323 | 0.94611
2287.19482 | 0.94642
2286.1664 | 0.94658
2285.13799 | 0.94666
2284.10957 | 0.94674
2283.08116 | 0.94688
2282.05274 | 0.94709
2281.02433 | 0.94731
2279.99591 | 0.94753
2278.9675 | 0.94775
2277.93908 | 0.94801
2276.91067 | 0.94829
2275.88225 | 0.94858
2274.85384 | 0.94879
2273.82542 | 0.94889
2272.79701 | 0.94887
2271.76859 | 0.9488
2270.74018 | 0.94876
2269.71176 | 0.94878
2268.68335 | 0.94882
2267.65493 | 0.94877
2266.62652 | 0.94862
2265.5981 | 0.94844
2264.56969 | 0.94842
2263.54127 | 0.94868
2262.51286 | 0.94918
2261.48444 | 0.94975
2260.45603 | 0.95024
2259.42761 | 0.9506
2258.3992 | 0.95089
2257.37078 | 0.95116
2256.34237 | 0.95137
2255.31395 | 0.95144
2254.28554 | 0.95134
2253.25712 | 0.95114
2252.22871 | 0.95095
2251.20029 | 0.95082
2250.17188 | 0.95076
2249.14346 | 0.95071
2248.11505 | 0.95069
2247.08663 | 0.95071
2246.05822 | 0.95082
2245.0298 | 0.95103
2244.00139 | 0.95135
2242.97297 | 0.95178
2241.94456 | 0.95229
2240.91614 | 0.9528
2239.88773 | 0.95322
2238.85932 | 0.95342
2237.8309 | 0.9534
2236.80249 | 0.9532
2235.77407 | 0.95298
2234.74566 | 0.95282
2233.71724 | 0.95281
2232.68883 | 0.95293
2231.66041 | 0.95317
2230.632 | 0.9535
2229.60358 | 0.95381
2228.57517 | 0.95395
2227.54675 | 0.95385
2226.51834 | 0.95355
2225.48992 | 0.95327
2224.46151 | 0.95325
2223.43309 | 0.9536
2222.40468 | 0.9542
2221.37626 | 0.95479
2220.34785 | 0.95517
2219.31943 | 0.95526
2218.29102 | 0.95515
2217.2626 | 0.95498
2216.23419 | 0.95485
2215.20577 | 0.95479
2214.17736 | 0.95483
2213.14894 | 0.95491
2212.12053 | 0.95495
2211.09211 | 0.95484
2210.0637 | 0.95454
2209.03528 | 0.95414
2208.00687 | 0.95387
2206.97845 | 0.95389
2205.95004 | 0.95418
2204.92162 | 0.95456
2203.89321 | 0.95482
2202.86479 | 0.95493
2201.83638 | 0.95496
2200.80796 | 0.95499
2199.77955 | 0.955
2198.75113 | 0.95491
2197.72272 | 0.95469
2196.6943 | 0.95448
2195.66589 | 0.95441
2194.63747 | 0.95449
2193.60906 | 0.95455
2192.58064 | 0.9544
2191.55223 | 0.95398
2190.52381 | 0.95342
2189.4954 | 0.95298
2188.46698 | 0.95287
2187.43857 | 0.95312
2186.41015 | 0.95353
2185.38174 | 0.95382
2184.35332 | 0.95386
2183.32491 | 0.95374
2182.29649 | 0.95364
2181.26808 | 0.9537
2180.23966 | 0.95389
2179.21125 | 0.95409
2178.18283 | 0.9542
2177.15442 | 0.95423
2176.126 | 0.95416
2175.09759 | 0.95402
2174.06917 | 0.95389
2173.04076 | 0.95389
2172.01234 | 0.95418
2170.98393 | 0.95476
2169.95551 | 0.95552
2168.9271 | 0.95627
2167.89868 | 0.95687
2166.87027 | 0.9573
2165.84185 | 0.95759
2164.81344 | 0.95781
2163.78502 | 0.95799
2162.75661 | 0.95816
2161.72819 | 0.95832
2160.69978 | 0.95844
2159.67137 | 0.9585
2158.64295 | 0.95853
2157.61454 | 0.95852
2156.58612 | 0.95844
2155.55771 | 0.95832
2154.52929 | 0.95824
2153.50088 | 0.95833
2152.47246 | 0.95861
2151.44405 | 0.95895
2150.41563 | 0.95918
2149.38722 | 0.95918
2148.3588 | 0.95894
2147.33039 | 0.95857
2146.30197 | 0.95822
2145.27356 | 0.95805
2144.24514 | 0.95818
2143.21673 | 0.95859
2142.18831 | 0.9591
2141.1599 | 0.95945
2140.13148 | 0.95948
2139.10307 | 0.9592
2138.07465 | 0.95884
2137.04624 | 0.95863
2136.01782 | 0.95869
2134.98941 | 0.95894
2133.96099 | 0.95918
2132.93258 | 0.95923
2131.90416 | 0.95906
2130.87575 | 0.95874
2129.84733 | 0.95834
2128.81892 | 0.95791
2127.7905 | 0.95744
2126.76209 | 0.95699
2125.73367 | 0.95663
2124.70526 | 0.95643
2123.67684 | 0.95642
2122.64843 | 0.95653
2121.62001 | 0.9567
2120.5916 | 0.9569
2119.56318 | 0.95708
2118.53477 | 0.95723
2117.50635 | 0.95735
2116.47794 | 0.95744
2115.44952 | 0.95752
2114.42111 | 0.95758
2113.39269 | 0.95758
2112.36428 | 0.95751
2111.33586 | 0.95737
2110.30745 | 0.95718
2109.27903 | 0.95694
2108.25062 | 0.9567
2107.2222 | 0.95652
2106.19379 | 0.95643
2105.16537 | 0.95646
2104.13696 | 0.95656
2103.10854 | 0.9567
2102.08013 | 0.95685
2101.05171 | 0.95705
2100.0233 | 0.95733
2098.99488 | 0.95769
2097.96647 | 0.95804
2096.93805 | 0.95821
2095.90964 | 0.95808
2094.88122 | 0.95775
2093.85281 | 0.95744
2092.82439 | 0.95734
2091.79598 | 0.95752
2090.76756 | 0.95783
2089.73915 | 0.95813
2088.71073 | 0.95834
2087.68232 | 0.95848
2086.6539 | 0.95859
2085.62549 | 0.95866
2084.59707 | 0.95866
2083.56866 | 0.95858
2082.54024 | 0.95847
2081.51183 | 0.95845
2080.48341 | 0.95861
2079.455 | 0.95891
2078.42659 | 0.95925
2077.39817 | 0.95952
2076.36976 | 0.95967
2075.34134 | 0.95967
2074.31293 | 0.95952
2073.28451 | 0.95918
2072.2561 | 0.95872
2071.22768 | 0.95827
2070.19927 | 0.95801
2069.17085 | 0.95803
2068.14244 | 0.9583
2067.11402 | 0.95872
2066.08561 | 0.9592
2065.05719 | 0.95965
2064.02878 | 0.96001
2063.00036 | 0.96023
2061.97195 | 0.96035
2060.94353 | 0.96046
2059.91512 | 0.96067
2058.8867 | 0.96108
2057.85829 | 0.96165
2056.82987 | 0.96225
2055.80146 | 0.96264
2054.77304 | 0.96269
2053.74463 | 0.96247
2052.71621 | 0.96223
2051.6878 | 0.9623
2050.65938 | 0.96277
2049.63097 | 0.96347
2048.60255 | 0.96405
2047.57414 | 0.96417
2046.54572 | 0.96378
2045.51731 | 0.96318
2044.48889 | 0.96286
2043.46048 | 0.9632
2042.43206 | 0.9642
2041.40365 | 0.96547
2040.37523 | 0.96645
2039.34682 | 0.96678
2038.3184 | 0.9665
2037.28999 | 0.96589
2036.26157 | 0.96524
2035.23316 | 0.96463
2034.20474 | 0.96407
2033.17633 | 0.96365
2032.14791 | 0.96358
2031.1195 | 0.96402
2030.09108 | 0.96485
2029.06267 | 0.96568
2028.03425 | 0.96609
2027.00584 | 0.96593
2025.97742 | 0.96541
2024.94901 | 0.96493
2023.92059 | 0.96477
2022.89218 | 0.96497
2021.86376 | 0.9653
2020.83535 | 0.96549
2019.80693 | 0.96539
2018.77852 | 0.96511
2017.7501 | 0.9649
2016.72169 | 0.96498
2015.69327 | 0.96532
2014.66486 | 0.9657
2013.63644 | 0.96591
2012.60803 | 0.96594
2011.57961 | 0.96594
2010.5512 | 0.96602
2009.52278 | 0.96615
2008.49437 | 0.96619
2007.46595 | 0.96603
2006.43754 | 0.96564
2005.40912 | 0.96506
2004.38071 | 0.96437
2003.35229 | 0.96369
2002.32388 | 0.96325
2001.29546 | 0.96328
2000.26705 | 0.96387
1999.23864 | 0.96479
1998.21022 | 0.96561
1997.18181 | 0.96593
1996.15339 | 0.96569
1995.12498 | 0.96513
1994.09656 | 0.96465
1993.06815 | 0.96444
1992.03973 | 0.96445
1991.01132 | 0.96452
1989.9829 | 0.96453
1988.95449 | 0.96454
1987.92607 | 0.96465
1986.89766 | 0.96492
1985.86924 | 0.9653
1984.84083 | 0.9657
1983.81241 | 0.96601
1982.784 | 0.96617
1981.75558 | 0.96622
1980.72717 | 0.96625
1979.69875 | 0.9663
1978.67034 | 0.96633
1977.64192 | 0.96622
1976.61351 | 0.96594
1975.58509 | 0.96563
1974.55668 | 0.96553
1973.52826 | 0.9658
1972.49985 | 0.96629
1971.47143 | 0.96669
1970.44302 | 0.96665
1969.4146 | 0.96603
1968.38619 | 0.96498
1967.35777 | 0.96385
1966.32936 | 0.96302
1965.30094 | 0.96269
1964.27253 | 0.96284
1963.24411 | 0.96321
1962.2157 | 0.96353
1961.18728 | 0.96369
1960.15887 | 0.96377
1959.13045 | 0.96389
1958.10204 | 0.96407
1957.07362 | 0.9642
1956.04521 | 0.96416
1955.01679 | 0.96393
1953.98838 | 0.96359
1952.95996 | 0.96321
1951.93155 | 0.96283
1950.90313 | 0.96247
1949.87472 | 0.9622
1948.8463 | 0.96214
1947.81789 | 0.96234
1946.78947 | 0.96277
1945.76106 | 0.96329
1944.73264 | 0.96378
1943.70423 | 0.96414
1942.67581 | 0.9643
1941.6474 | 0.96427
1940.61898 | 0.96411
1939.59057 | 0.96393
1938.56215 | 0.96384
1937.53374 | 0.9639
1936.50532 | 0.9641
1935.47691 | 0.96435
1934.44849 | 0.96455
1933.42008 | 0.96465
1932.39166 | 0.96464
1931.36325 | 0.96454
1930.33483 | 0.96444
1929.30642 | 0.9644
1928.278 | 0.96446
1927.24959 | 0.9646
1926.22117 | 0.96475
1925.19276 | 0.96484
1924.16434 | 0.96487
1923.13593 | 0.96487
1922.10751 | 0.96487
1921.0791 | 0.96481
1920.05068 | 0.96465
1919.02227 | 0.96438
1917.99386 | 0.96403
1916.96544 | 0.9637
1915.93703 | 0.96345
1914.90861 | 0.96329
1913.8802 | 0.96325
1912.85178 | 0.96332
1911.82337 | 0.96345
1910.79495 | 0.96363
1909.76654 | 0.96387
1908.73812 | 0.96417
1907.70971 | 0.96446
1906.68129 | 0.96462
1905.65288 | 0.96457
1904.62446 | 0.96434
1903.59605 | 0.96406
1902.56763 | 0.96382
1901.53922 | 0.96368
1900.5108 | 0.9636
1899.48239 | 0.96359
1898.45397 | 0.96365
1897.42556 | 0.9638
1896.39714 | 0.96399
1895.36873 | 0.96418
1894.34031 | 0.9643
1893.3119 | 0.96427
1892.28348 | 0.96408
1891.25507 | 0.96377
1890.22665 | 0.96346
1889.19824 | 0.96332
1888.16982 | 0.96341
1887.14141 | 0.96368
1886.11299 | 0.96401
1885.08458 | 0.96425
1884.05616 | 0.96437
1883.02775 | 0.96437
1881.99933 | 0.96434
1880.97092 | 0.96436
1879.9425 | 0.96444
1878.91409 | 0.96455
1877.88567 | 0.96462
1876.85726 | 0.96459
1875.82884 | 0.96447
1874.80043 | 0.96435
1873.77201 | 0.96429
1872.7436 | 0.96427
1871.71518 | 0.96421
1870.68677 | 0.96405
1869.65835 | 0.96378
1868.62994 | 0.96347
1867.60152 | 0.96318
1866.57311 | 0.96299
1865.54469 | 0.96292
1864.51628 | 0.96299
1863.48786 | 0.96318
1862.45945 | 0.96342
1861.43103 | 0.96363
1860.40262 | 0.96376
1859.3742 | 0.96378
1858.34579 | 0.96372
1857.31737 | 0.96356
1856.28896 | 0.96333
1855.26054 | 0.9631
1854.23213 | 0.96294
1853.20371 | 0.96294
1852.1753 | 0.96309
1851.14688 | 0.96327
1850.11847 | 0.96337
1849.09005 | 0.96332
1848.06164 | 0.96319
1847.03322 | 0.96308
1846.00481 | 0.96306
1844.97639 | 0.96305
1843.94798 | 0.96296
1842.91956 | 0.96276
1841.89115 | 0.96252
1840.86273 | 0.96231
1839.83432 | 0.96216
1838.80591 | 0.96206
1837.77749 | 0.96196
1836.74908 | 0.96187
1835.72066 | 0.96181
1834.69225 | 0.96183
1833.66383 | 0.9619
1832.63542 | 0.96199
1831.607 | 0.96206
1830.57859 | 0.9621
1829.55017 | 0.96216
1828.52176 | 0.96228
1827.49334 | 0.96242
1826.46493 | 0.96251
1825.43651 | 0.96249
1824.4081 | 0.96238
1823.37968 | 0.96229
1822.35127 | 0.96231
1821.32285 | 0.96249
1820.29444 | 0.96275
1819.26602 | 0.96301
1818.23761 | 0.96319
1817.20919 | 0.96326
1816.18078 | 0.96327
1815.15236 | 0.96323
1814.12395 | 0.96318
1813.09553 | 0.96314
1812.06712 | 0.96313
1811.0387 | 0.96315
1810.01029 | 0.9632
1808.98187 | 0.96323
1807.95346 | 0.9632
1806.92504 | 0.96308
1805.89663 | 0.96292
1804.86821 | 0.96279
1803.8398 | 0.96273
1802.81138 | 0.96276
1801.78297 | 0.96281
1800.75455 | 0.96281
1799.72614 | 0.96277
1798.69772 | 0.96275
1797.66931 | 0.96286
1796.64089 | 0.96311
1795.61248 | 0.96346
1794.58406 | 0.96382
1793.55565 | 0.96408
1792.52723 | 0.96418
1791.49882 | 0.96416
1790.4704 | 0.96412
1789.44199 | 0.96416
1788.41357 | 0.96431
1787.38516 | 0.96453
1786.35674 | 0.96479
1785.32833 | 0.96507
1784.29991 | 0.96536
1783.2715 | 0.96567
1782.24308 | 0.96598
1781.21467 | 0.96623
1780.18625 | 0.9664
1779.15784 | 0.96652
1778.12942 | 0.96666
1777.10101 | 0.96686
1776.07259 | 0.96714
1775.04418 | 0.96744
1774.01576 | 0.96769
1772.98735 | 0.96785
1771.95893 | 0.96793
1770.93052 | 0.96799
1769.9021 | 0.96807
1768.87369 | 0.9682
1767.84527 | 0.96839
1766.81686 | 0.96866
1765.78844 | 0.969
1764.76003 | 0.96938
1763.73161 | 0.96976
1762.7032 | 0.9701
1761.67478 | 0.97035
1760.64637 | 0.97053
1759.61796 | 0.97068
1758.58954 | 0.97086
1757.56113 | 0.9711
1756.53271 | 0.97141
1755.5043 | 0.97174
1754.47588 | 0.97205
1753.44747 | 0.97232
1752.41905 | 0.97252
1751.39064 | 0.97268
1750.36222 | 0.97281
1749.33381 | 0.97296
1748.30539 | 0.97309
1747.27698 | 0.97314
1746.24856 | 0.97307
1745.22015 | 0.97291
1744.19173 | 0.97272
1743.16332 | 0.97254
1742.1349 | 0.9724
1741.10649 | 0.97227
1740.07807 | 0.97214
1739.04966 | 0.97201
1738.02124 | 0.97188
1736.99283 | 0.97173
1735.96441 | 0.97143
1734.936 | 0.97086
1733.90758 | 0.97003
1732.87917 | 0.96917
1731.85075 | 0.96851
1730.82234 | 0.96801
1729.79392 | 0.96751
1728.76551 | 0.96684
1727.73709 | 0.96597
1726.70868 | 0.96494
1725.68026 | 0.96371
1724.65185 | 0.96225
1723.62343 | 0.96055
1722.59502 | 0.95871
1721.5666 | 0.95673
1720.53819 | 0.95445
1719.50977 | 0.9515
1718.48136 | 0.94748
1717.45294 | 0.94234
1716.42453 | 0.93661
1715.39611 | 0.93104
1714.3677 | 0.92598
1713.33928 | 0.92134
1712.31087 | 0.91688
1711.28245 | 0.91245
1710.25404 | 0.90801
1709.22562 | 0.90349
1708.19721 | 0.89869
1707.16879 | 0.89337
1706.14038 | 0.88762
1705.11196 | 0.882
1704.08355 | 0.87706
1703.05513 | 0.87265
1702.02672 | 0.8679
1700.9983 | 0.86194
1699.96989 | 0.85498
1698.94147 | 0.84825
1697.91306 | 0.84247
1696.88464 | 0.83709
1695.85623 | 0.83146
1694.82781 | 0.82592
1693.7994 | 0.82134
1692.77098 | 0.81797
1691.74257 | 0.81531
1690.71415 | 0.81279
1689.68574 | 0.81038
1688.65732 | 0.80842
1687.62891 | 0.80707
1686.60049 | 0.80587
1685.57208 | 0.80394
1684.54366 | 0.80073
1683.51525 | 0.79688
1682.48683 | 0.79374
1681.45842 | 0.79193
1680.43 | 0.79118
1679.40159 | 0.79104
1678.37318 | 0.79123
1677.34476 | 0.79164
1676.31635 | 0.79228
1675.28793 | 0.7933
1674.25952 | 0.79491
1673.2311 | 0.79722
1672.20269 | 0.80012
1671.17427 | 0.8034
1670.14586 | 0.80682
1669.11744 | 0.81027
1668.08903 | 0.81382
1667.06061 | 0.81751
1666.0322 | 0.82132
1665.00378 | 0.82513
1663.97537 | 0.82882
1662.94695 | 0.83233
1661.91854 | 0.83565
1660.89012 | 0.83884
1659.86171 | 0.84196
1658.83329 | 0.84507
1657.80488 | 0.84816
1656.77646 | 0.85112
1655.74805 | 0.85377
1654.71963 | 0.85588
1653.69122 | 0.85728
1652.6628 | 0.85828
1651.63439 | 0.85952
1650.60597 | 0.86123
1649.57756 | 0.86315
1648.54914 | 0.86492
1647.52073 | 0.86628
1646.49231 | 0.8673
1645.4639 | 0.86834
1644.43548 | 0.86976
1643.40707 | 0.87156
1642.37865 | 0.87356
1641.35024 | 0.87557
1640.32182 | 0.87749
1639.29341 | 0.87929
1638.26499 | 0.8809
1637.23658 | 0.88227
1636.20816 | 0.88334
1635.17975 | 0.88426
1634.15133 | 0.88527
1633.12292 | 0.88649
1632.0945 | 0.88786
1631.06609 | 0.88924
1630.03767 | 0.8905
1629.00926 | 0.89162
1627.98084 | 0.89263
1626.95243 | 0.89361
1625.92401 | 0.89457
1624.8956 | 0.89545
1623.86718 | 0.89621
1622.83877 | 0.89691
1621.81035 | 0.89769
1620.78194 | 0.8986
1619.75352 | 0.89954
1618.72511 | 0.90026
1617.69669 | 0.90057
1616.66828 | 0.90044
1615.63986 | 0.90015
1614.61145 | 0.90005
1613.58303 | 0.90024
1612.55462 | 0.9006
1611.5262 | 0.90102
1610.49779 | 0.90143
1609.46937 | 0.90189
1608.44096 | 0.90242
1607.41254 | 0.90305
1606.38413 | 0.90379
1605.35571 | 0.90464
1604.3273 | 0.90557
1603.29888 | 0.90655
1602.27047 | 0.90751
1601.24205 | 0.90845
1600.21364 | 0.90938
1599.18523 | 0.91029
1598.15681 | 0.91114
1597.1284 | 0.91189
1596.09998 | 0.91249
1595.07157 | 0.91297
1594.04315 | 0.91336
1593.01474 | 0.91373
1591.98632 | 0.91411
1590.95791 | 0.9145
1589.92949 | 0.91491
1588.90108 | 0.91538
1587.87266 | 0.91594
1586.84425 | 0.91657
1585.81583 | 0.91719
1584.78742 | 0.91767
1583.759 | 0.91783
1582.73059 | 0.91747
1581.70217 | 0.91644
1580.67376 | 0.91465
1579.64534 | 0.91198
1578.61693 | 0.90822
1577.58851 | 0.90322
1576.5601 | 0.89748
1575.53168 | 0.89249
1574.50327 | 0.88975
1573.47485 | 0.88951
1572.44644 | 0.89109
1571.41802 | 0.89374
1570.38961 | 0.89693
1569.36119 | 0.90022
1568.33278 | 0.90326
1567.30436 | 0.90585
1566.27595 | 0.90803
1565.24753 | 0.90991
1564.21912 | 0.9116
1563.1907 | 0.91317
1562.16229 | 0.91461
1561.13387 | 0.91581
1560.10546 | 0.91656
1559.07704 | 0.91675
1558.04863 | 0.91671
1557.02021 | 0.91696
1555.9918 | 0.91757
1554.96338 | 0.91832
1553.93497 | 0.91899
1552.90655 | 0.91949
1551.87814 | 0.91982
1550.84972 | 0.92005
1549.82131 | 0.92026
1548.79289 | 0.92051
1547.76448 | 0.92081
1546.73606 | 0.92112
1545.70765 | 0.92139
1544.67923 | 0.92158
1543.65082 | 0.92171
1542.6224 | 0.92179
1541.59399 | 0.92176
1540.56557 | 0.92159
1539.53716 | 0.92144
1538.50874 | 0.92161
1537.48033 | 0.92216
1536.45191 | 0.92293
1535.4235 | 0.92372
1534.39508 | 0.92441
1533.36667 | 0.92499
1532.33825 | 0.92557
1531.30984 | 0.92625
1530.28142 | 0.92701
1529.25301 | 0.9278
1528.22459 | 0.92854
1527.19618 | 0.92922
1526.16776 | 0.92986
1525.13935 | 0.93049
1524.11093 | 0.93107
1523.08252 | 0.93153
1522.0541 | 0.93181
1521.02569 | 0.93193
1519.99727 | 0.93198
1518.96886 | 0.93183
1517.94045 | 0.93114
1516.91203 | 0.92932
1515.88362 | 0.92575
1514.8552 | 0.92006
1513.82679 | 0.91232
1512.79837 | 0.90328
1511.76996 | 0.89433
1510.74154 | 0.88717
1509.71313 | 0.88335
1508.68471 | 0.88391
1507.6563 | 0.88907
1506.62788 | 0.89744
1505.59947 | 0.90601
1504.57105 | 0.91275
1503.54264 | 0.91775
1502.51422 | 0.92189
1501.48581 | 0.9257
1500.45739 | 0.92938
1499.42898 | 0.93289
1498.40056 | 0.93617
1497.37215 | 0.93915
1496.34373 | 0.94178
1495.31532 | 0.94402
1494.2869 | 0.94587
1493.25849 | 0.94741
1492.23007 | 0.94873
1491.20166 | 0.94991
1490.17324 | 0.951
1489.14483 | 0.95204
1488.11641 | 0.95304
1487.088 | 0.954
1486.05958 | 0.95485
1485.03117 | 0.95558
1484.00275 | 0.95615
1482.97434 | 0.95657
1481.94592 | 0.95689
1480.91751 | 0.95714
1479.88909 | 0.95737
1478.86068 | 0.95759
1477.83226 | 0.95781
1476.80385 | 0.95803
1475.77543 | 0.95822
1474.74702 | 0.95835
1473.7186 | 0.95837
1472.69019 | 0.95826
1471.66177 | 0.95813
1470.63336 | 0.95808
1469.60494 | 0.95816
1468.57653 | 0.95834
1467.54811 | 0.95854
1466.5197 | 0.95873
1465.49128 | 0.95884
1464.46287 | 0.95887
1463.43445 | 0.95889
1462.40604 | 0.95892
1461.37762 | 0.95898
1460.34921 | 0.95897
1459.32079 | 0.95878
1458.29238 | 0.95828
1457.26396 | 0.9575
1456.23555 | 0.95668
1455.20713 | 0.95606
1454.17872 | 0.95562
1453.1503 | 0.95522
1452.12189 | 0.9547
1451.09347 | 0.95395
1450.06506 | 0.9529
1449.03664 | 0.95152
1448.00823 | 0.94981
1446.97981 | 0.94785
1445.9514 | 0.94573
1444.92298 | 0.94347
1443.89457 | 0.94097
1442.86615 | 0.93813
1441.83774 | 0.93497
1440.80932 | 0.93158
1439.78091 | 0.9279
1438.7525 | 0.92353
1437.72408 | 0.91798
1436.69567 | 0.91115
1435.66725 | 0.90378
1434.63884 | 0.89681
1433.61042 | 0.89048
1432.58201 | 0.88437
1431.55359 | 0.87801
1430.52518 | 0.8713
1429.49676 | 0.86463
1428.46835 | 0.85858
1427.43993 | 0.85346
1426.41152 | 0.8493
1425.3831 | 0.84604
1424.35469 | 0.84378
1423.32627 | 0.84269
1422.29786 | 0.84284
1421.26944 | 0.84409
1420.24103 | 0.84616
1419.21261 | 0.84875
1418.1842 | 0.85154
1417.15578 | 0.85423
1416.12737 | 0.85666
1415.09895 | 0.85872
1414.07054 | 0.86032
1413.04212 | 0.86137
1412.01371 | 0.8618
1410.98529 | 0.86169
1409.95688 | 0.86119
1408.92846 | 0.86057
1407.90005 | 0.86012
1406.87163 | 0.86015
1405.84322 | 0.86095
1404.8148 | 0.86272
1403.78639 | 0.8654
1402.75797 | 0.86873
1401.72956 | 0.87237
1400.70114 | 0.87603
1399.67273 | 0.87954
1398.64431 | 0.88277
1397.6159 | 0.88567
1396.58748 | 0.88824
1395.55907 | 0.89048
1394.53065 | 0.89233
1393.50224 | 0.89381
1392.47382 | 0.89498
1391.44541 | 0.89599
1390.41699 | 0.89695
1389.38858 | 0.89797
1388.36016 | 0.8991
1387.33175 | 0.90035
1386.30333 | 0.90168
1385.27492 | 0.90303
1384.2465 | 0.90437
1383.21809 | 0.90572
1382.18967 | 0.90712
1381.16126 | 0.90863
1380.13284 | 0.91025
1379.10443 | 0.91198
1378.07601 | 0.91375
1377.0476 | 0.91553
1376.01918 | 0.91727
1374.99077 | 0.91896
1373.96235 | 0.92058
1372.93394 | 0.92211
1371.90552 | 0.92353
1370.87711 | 0.92485
1369.84869 | 0.92607
1368.82028 | 0.92718
1367.79186 | 0.9282
1366.76345 | 0.92912
1365.73503 | 0.92997
1364.70662 | 0.93076
1363.6782 | 0.93149
1362.64979 | 0.93214
1361.62137 | 0.93273
1360.59296 | 0.93328
1359.56455 | 0.93382
1358.53613 | 0.93431
1357.50772 | 0.93474
1356.4793 | 0.93509
1355.45089 | 0.93537
1354.42247 | 0.9356
1353.39406 | 0.93581
1352.36564 | 0.93596
1351.33723 | 0.93602
1350.30881 | 0.93593
1349.2804 | 0.93568
1348.25198 | 0.93525
1347.22357 | 0.93467
1346.19515 | 0.93392
1345.16674 | 0.933
1344.13832 | 0.9319
1343.10991 | 0.9306
1342.08149 | 0.92901
1341.05308 | 0.92704
1340.02466 | 0.92461
1338.99625 | 0.9218
1337.96783 | 0.91882
1336.93942 | 0.91584
1335.911 | 0.91296
1334.88259 | 0.91016
1333.85417 | 0.9074
1332.82576 | 0.90464
1331.79734 | 0.90193
1330.76893 | 0.89938
1329.74051 | 0.89715
1328.7121 | 0.89537
1327.68368 | 0.89411
1326.65527 | 0.89333
1325.62685 | 0.89282
1324.59844 | 0.89229
1323.57002 | 0.89134
1322.54161 | 0.88968
1321.51319 | 0.88714
1320.48478 | 0.88381
1319.45636 | 0.88009
1318.42795 | 0.87664
1317.39953 | 0.87415
1316.37112 | 0.87298
1315.3427 | 0.87297
1314.31429 | 0.87348
1313.28587 | 0.87368
1312.25746 | 0.87289
1311.22904 | 0.8708
1310.20063 | 0.86749
1309.17221 | 0.86324
1308.1438 | 0.85841
1307.11538 | 0.8533
1306.08697 | 0.84819
1305.05855 | 0.84324
1304.03014 | 0.83855
1303.00172 | 0.83417
1301.97331 | 0.83012
1300.94489 | 0.82643
1299.91648 | 0.82313
1298.88806 | 0.82019
1297.85965 | 0.81758
1296.83123 | 0.81521
1295.80282 | 0.81297
1294.7744 | 0.81074
1293.74599 | 0.8084
1292.71757 | 0.80586
1291.68916 | 0.80306
1290.66074 | 0.80002
1289.63233 | 0.79681
1288.60391 | 0.79355
1287.5755 | 0.79041
1286.54708 | 0.78756
1285.51867 | 0.78517
1284.49025 | 0.78336
1283.46184 | 0.78222
1282.43342 | 0.78184
1281.40501 | 0.78228
1280.37659 | 0.7836
1279.34818 | 0.7858
1278.31977 | 0.78884
1277.29135 | 0.79257
1276.26294 | 0.79683
1275.23452 | 0.80142
1274.20611 | 0.80622
1273.17769 | 0.81111
1272.14928 | 0.81602
1271.12086 | 0.82082
1270.09245 | 0.8254
1269.06403 | 0.82963
1268.03562 | 0.83339
1267.0072 | 0.83663
1265.97879 | 0.83933
1264.95037 | 0.84151
1263.92196 | 0.84321
1262.89354 | 0.84451
1261.86513 | 0.8455
1260.83671 | 0.84628
1259.8083 | 0.84696
1258.77988 | 0.84761
1257.75147 | 0.84826
1256.72305 | 0.84892
1255.69464 | 0.84961
1254.66622 | 0.85033
1253.63781 | 0.85109
1252.60939 | 0.85195
1251.58098 | 0.85298
1250.55256 | 0.85423
1249.52415 | 0.85575
1248.49573 | 0.85752
1247.46732 | 0.8595
1246.4389 | 0.86162
1245.41049 | 0.86379
1244.38207 | 0.86596
1243.35366 | 0.86807
1242.32524 | 0.87011
1241.29683 | 0.87205
1240.26841 | 0.8739
1239.24 | 0.87567
1238.21158 | 0.87739
1237.18317 | 0.8791
1236.15475 | 0.88081
1235.12634 | 0.88254
1234.09792 | 0.88427
1233.06951 | 0.886
1232.04109 | 0.88771
1231.01268 | 0.88941
1229.98426 | 0.89106
1228.95585 | 0.89261
1227.92743 | 0.89403
1226.89902 | 0.89532
1225.8706 | 0.89653
1224.84219 | 0.89772
1223.81377 | 0.89893
1222.78536 | 0.90016
1221.75694 | 0.9014
1220.72853 | 0.90261
1219.70011 | 0.90378
1218.6717 | 0.90489
1217.64328 | 0.90595
1216.61487 | 0.90694
1215.58645 | 0.90781
1214.55804 | 0.90854
1213.52962 | 0.90914
1212.50121 | 0.90968
1211.47279 | 0.91023
1210.44438 | 0.91085
1209.41596 | 0.91155
1208.38755 | 0.91229
1207.35913 | 0.91302
1206.33072 | 0.91371
1205.3023 | 0.91436
1204.27389 | 0.91503
1203.24547 | 0.91576
1202.21706 | 0.91658
1201.18864 | 0.91746
1200.16023 | 0.91835
1199.13182 | 0.91919
1198.1034 | 0.91996
1197.07499 | 0.92065
1196.04657 | 0.92125
1195.01816 | 0.92174
1193.98974 | 0.92215
1192.96133 | 0.92248
1191.93291 | 0.92276
1190.9045 | 0.92302
1189.87608 | 0.92325
1188.84767 | 0.92343
1187.81925 | 0.92355
1186.79084 | 0.92362
1185.76242 | 0.92367
1184.73401 | 0.92372
1183.70559 | 0.92383
1182.67718 | 0.92405
1181.64876 | 0.9244
1180.62035 | 0.92487
1179.59193 | 0.92544
1178.56352 | 0.92607
1177.5351 | 0.92674
1176.50669 | 0.92747
1175.47827 | 0.92822
1174.44986 | 0.92899
1173.42144 | 0.92975
1172.39303 | 0.93049
1171.36461 | 0.93117
1170.3362 | 0.93177
1169.30778 | 0.93227
1168.27937 | 0.9327
1167.25095 | 0.93306
1166.22254 | 0.93337
1165.19412 | 0.93363
1164.16571 | 0.93386
1163.13729 | 0.93409
1162.10888 | 0.93431
1161.08046 | 0.93449
1160.05205 | 0.9346
1159.02363 | 0.93462
1157.99522 | 0.93455
1156.9668 | 0.9344
1155.93839 | 0.93415
1154.90997 | 0.93379
1153.88156 | 0.93333
1152.85314 | 0.93281
1151.82473 | 0.9323
1150.79631 | 0.93184
1149.7679 | 0.93141
1148.73948 | 0.93092
1147.71107 | 0.93027
1146.68265 | 0.92936
1145.65424 | 0.92811
1144.62582 | 0.92645
1143.59741 | 0.92423
1142.56899 | 0.92122
1141.54058 | 0.91723
1140.51216 | 0.91223
1139.48375 | 0.90656
1138.45533 | 0.90101
1137.42692 | 0.89668
1136.3985 | 0.89458
1135.37009 | 0.89517
1134.34167 | 0.89819
1133.31326 | 0.90276
1132.28484 | 0.90786
1131.25643 | 0.91266
1130.22801 | 0.91668
1129.1996 | 0.91978
1128.17118 | 0.92198
1127.14277 | 0.92343
1126.11435 | 0.92431
1125.08594 | 0.92481
1124.05752 | 0.92507
1123.02911 | 0.92512
1122.00069 | 0.92477
1120.97228 | 0.92364
1119.94387 | 0.92125
1118.91545 | 0.91714
1117.88704 | 0.91117
1116.85862 | 0.90371
1115.83021 | 0.89574
1114.80179 | 0.88869
1113.77338 | 0.88402
1112.74496 | 0.88266
1111.71655 | 0.88461
1110.68813 | 0.88904
1109.65972 | 0.89467
1108.6313 | 0.90036
1107.60289 | 0.90541
1106.57447 | 0.90959
1105.54606 | 0.913
1104.51764 | 0.91581
1103.48923 | 0.91816
1102.46081 | 0.92017
1101.4324 | 0.92189
1100.40398 | 0.92337
1099.37557 | 0.92464
1098.34715 | 0.92576
1097.31874 | 0.92673
1096.29032 | 0.92757
1095.26191 | 0.92828
1094.23349 | 0.92885
1093.20508 | 0.9293
1092.17666 | 0.92966
1091.14825 | 0.92995
1090.11983 | 0.93017
1089.09142 | 0.93029
1088.063 | 0.93029
1087.03459 | 0.93022
1086.00617 | 0.93014
1084.97776 | 0.93012
1083.94934 | 0.93017
1082.92093 | 0.93027
1081.89251 | 0.93042
1080.8641 | 0.93061
1079.83568 | 0.93086
1078.80727 | 0.93117
1077.77885 | 0.93157
1076.75044 | 0.93204
1075.72202 | 0.93257
1074.69361 | 0.93309
1073.66519 | 0.93356
1072.63678 | 0.93394
1071.60836 | 0.93423
1070.57995 | 0.93446
1069.55153 | 0.93469
1068.52312 | 0.93492
1067.4947 | 0.93513
1066.46629 | 0.93525
1065.43787 | 0.93529
1064.40946 | 0.9353
1063.38104 | 0.93537
1062.35263 | 0.93558
1061.32421 | 0.93589
1060.2958 | 0.93626
1059.26738 | 0.9366
1058.23897 | 0.93691
1057.21055 | 0.93722
1056.18214 | 0.93756
1055.15372 | 0.93789
1054.12531 | 0.93815
1053.09689 | 0.9383
1052.06848 | 0.93837
1051.04006 | 0.93842
1050.01165 | 0.93851
1048.98323 | 0.93865
1047.95482 | 0.93882
1046.9264 | 0.93897
1045.89799 | 0.93908
1044.86957 | 0.93918
1043.84116 | 0.93928
1042.81274 | 0.9394
1041.78433 | 0.93955
1040.75591 | 0.93975
1039.7275 | 0.94001
1038.69909 | 0.94032
1037.67067 | 0.94066
1036.64226 | 0.94098
1035.61384 | 0.94122
1034.58543 | 0.94133
1033.55701 | 0.94132
1032.5286 | 0.94125
1031.50018 | 0.94125
1030.47177 | 0.94143
1029.44335 | 0.94181
1028.41494 | 0.94232
1027.38652 | 0.94278
1026.35811 | 0.94275
1025.32969 | 0.94145
1024.30128 | 0.93794
1023.27286 | 0.93158
1022.24445 | 0.92281
1021.21603 | 0.91331
1020.18762 | 0.90551
1019.1592 | 0.90142
1018.13079 | 0.90168
1017.10237 | 0.90535
1016.07396 | 0.91062
1015.04554 | 0.91577
1014.01713 | 0.9199
1012.98871 | 0.9229
1011.9603 | 0.9251
1010.93188 | 0.92685
1009.90347 | 0.92826
1008.87505 | 0.92931
1007.84664 | 0.92995
1006.81822 | 0.93024
1005.78981 | 0.93034
1004.76139 | 0.93038
1003.73298 | 0.93039
1002.70456 | 0.93025
1001.67615 | 0.92982
1000.64773 | 0.92897
999.61932 | 0.92777
998.5909 | 0.92655
997.56249 | 0.92574
996.53407 | 0.92568
995.50566 | 0.92637
994.47724 | 0.92743
993.44883 | 0.92838
992.42041 | 0.92888
991.392 | 0.92885
990.36358 | 0.92836
989.33517 | 0.92752
988.30675 | 0.92645
987.27834 | 0.92538
986.24992 | 0.92462
985.22151 | 0.9244
984.19309 | 0.92478
983.16468 | 0.92557
982.13626 | 0.92645
981.10785 | 0.92717
980.07943 | 0.92762
979.05102 | 0.9278
978.0226 | 0.92775
976.99419 | 0.92748
975.96577 | 0.92703
974.93736 | 0.92642
973.90894 | 0.92571
972.88053 | 0.92492
971.85211 | 0.92402
970.8237 | 0.92301
969.79528 | 0.92189
968.76687 | 0.92067
967.73845 | 0.91938
966.71004 | 0.91797
965.68162 | 0.91643
964.65321 | 0.91475
963.62479 | 0.91294
962.59638 | 0.91103
961.56796 | 0.90901
960.53955 | 0.90689
959.51114 | 0.90466
958.48272 | 0.90237
957.45431 | 0.90003
956.42589 | 0.89766
955.39748 | 0.89521
954.36906 | 0.89265
953.34065 | 0.88994
952.31223 | 0.88711
951.28382 | 0.8842
950.2554 | 0.88122
949.22699 | 0.87819
948.19857 | 0.8751
947.17016 | 0.87197
946.14174 | 0.86884
945.11333 | 0.86574
944.08491 | 0.86272
943.0565 | 0.85982
942.02808 | 0.85709
940.99967 | 0.85453
939.97125 | 0.85211
938.94284 | 0.84981
937.91442 | 0.84765
936.88601 | 0.84567
935.85759 | 0.84388
934.82918 | 0.8423
933.80076 | 0.84095
932.77235 | 0.83986
931.74393 | 0.83907
930.71552 | 0.83863
929.6871 | 0.83853
928.65869 | 0.83878
927.63027 | 0.83938
926.60186 | 0.84029
925.57344 | 0.84142
924.54503 | 0.84267
923.51661 | 0.84397
922.4882 | 0.84532
921.45978 | 0.84673
920.43137 | 0.84826
919.40295 | 0.84986
918.37454 | 0.85149
917.34612 | 0.85305
916.31771 | 0.85454
915.28929 | 0.85598
914.26088 | 0.85742
913.23246 | 0.85884
912.20405 | 0.86022
911.17563 | 0.86151
910.14722 | 0.86272
909.1188 | 0.86385
908.09039 | 0.86491
907.06197 | 0.86593
906.03356 | 0.86693
905.00514 | 0.86797
903.97673 | 0.8691
902.94831 | 0.87032
901.9199 | 0.87161
900.89148 | 0.87293
899.86307 | 0.87423
898.83465 | 0.8755
897.80624 | 0.87673
896.77782 | 0.87793
895.74941 | 0.87915
894.72099 | 0.8804
893.69258 | 0.88161
892.66416 | 0.8825
891.63575 | 0.88255
890.60733 | 0.88109
889.57892 | 0.87777
888.5505 | 0.87289
887.52209 | 0.86734
886.49367 | 0.86199
885.46526 | 0.85704
884.43684 | 0.85182
883.40843 | 0.84553
882.38001 | 0.83812
881.3516 | 0.83071
880.32318 | 0.82511
879.29477 | 0.82273
878.26636 | 0.82391
877.23794 | 0.82786
876.20953 | 0.83328
875.18111 | 0.83895
874.1527 | 0.84412
873.12428 | 0.84852
872.09587 | 0.85215
871.06745 | 0.8551
870.03904 | 0.85749
869.01062 | 0.85935
867.98221 | 0.86077
866.95379 | 0.86183
865.92538 | 0.86267
864.89696 | 0.8634
863.86855 | 0.86412
862.84013 | 0.86485
861.81172 | 0.86558
860.7833 | 0.86626
859.75489 | 0.86682
858.72647 | 0.86722
857.69806 | 0.86741
856.66964 | 0.86741
855.64123 | 0.86725
854.61281 | 0.86701
853.5844 | 0.8668
852.55598 | 0.86667
851.52757 | 0.8666
850.49915 | 0.86652
849.47074 | 0.86641
848.44232 | 0.8663
847.41391 | 0.86623
846.38549 | 0.86624
845.35708 | 0.8663
844.32866 | 0.86635
843.30025 | 0.86636
842.27183 | 0.86636
841.24342 | 0.86637
840.215 | 0.86639
839.18659 | 0.86638
838.15817 | 0.86633
837.12976 | 0.8662
836.10134 | 0.86603
835.07293 | 0.86582
834.04451 | 0.8656
833.0161 | 0.86539
831.98768 | 0.86519
830.95927 | 0.86501
829.93085 | 0.86484
828.90244 | 0.86464
827.87402 | 0.86442
826.84561 | 0.86418
825.81719 | 0.86397
824.78878 | 0.86384
823.76036 | 0.86378
822.73195 | 0.86375
821.70353 | 0.86372
820.67512 | 0.86363
819.6467 | 0.86349
818.61829 | 0.8633
817.58987 | 0.86308
816.56146 | 0.86282
815.53304 | 0.86247
814.50463 | 0.86202
813.47621 | 0.86146
812.4478 | 0.86088
811.41938 | 0.86035
810.39097 | 0.85992
809.36255 | 0.85958
808.33414 | 0.85932
807.30572 | 0.85912
806.27731 | 0.85901
805.24889 | 0.859
804.22048 | 0.85907
803.19206 | 0.8592
802.16365 | 0.85938
801.13523 | 0.85961
800.10682 | 0.85987
799.07841 | 0.8601
798.04999 | 0.86022
797.02158 | 0.86018
795.99316 | 0.85996
794.96475 | 0.85952
793.93633 | 0.85876
792.90792 | 0.85752
791.8795 | 0.85554
790.85109 | 0.85251
789.82267 | 0.84809
788.79426 | 0.84203
787.76584 | 0.83425
786.73743 | 0.82502
785.70901 | 0.81504
784.6806 | 0.80538
783.65218 | 0.79725
782.62377 | 0.79158
781.59535 | 0.78878
780.56694 | 0.78871
779.53852 | 0.79077
778.51011 | 0.79422
777.48169 | 0.79833
776.45328 | 0.80257
775.42486 | 0.80658
774.39645 | 0.81027
773.36803 | 0.81364
772.33962 | 0.81671
771.3112 | 0.81948
770.28279 | 0.82191
769.25437 | 0.82405
768.22596 | 0.82598
767.19754 | 0.82779
766.16913 | 0.82947
765.14071 | 0.83094
764.1123 | 0.83208
763.08388 | 0.8329
762.05547 | 0.83349
761.02705 | 0.83398
759.99864 | 0.83446
758.97022 | 0.83498
757.94181 | 0.83549
756.91339 | 0.83596
755.88498 | 0.83632
754.85656 | 0.83656
753.82815 | 0.83668
752.79973 | 0.83676
751.77132 | 0.83687
750.7429 | 0.8371
749.71449 | 0.83746
748.68607 | 0.83786
747.65766 | 0.83819
746.62924 | 0.8384
745.60083 | 0.83855
744.57241 | 0.83871
743.544 | 0.83889
742.51558 | 0.8388
741.48717 | 0.83797
740.45875 | 0.83581
739.43034 | 0.83178
738.40192 | 0.82549
737.37351 | 0.81676
736.34509 | 0.80571
735.31668 | 0.79272
734.28826 | 0.77842
733.25985 | 0.7636
732.23143 | 0.74919
731.20302 | 0.73629
730.1746 | 0.72607
729.14619 | 0.71957
728.11777 | 0.71733
727.08936 | 0.71929
726.06094 | 0.72483
725.03253 | 0.73298
724.00411 | 0.74264
722.9757 | 0.75278
721.94728 | 0.76251
720.91887 | 0.77124
719.89046 | 0.77873
718.86204 | 0.78504
717.83363 | 0.79036
716.80521 | 0.79485
715.7768 | 0.7986
714.74838 | 0.80175
713.71997 | 0.80442
712.69155 | 0.80673
711.66314 | 0.80876
710.63472 | 0.8105
709.60631 | 0.81197
708.57789 | 0.81316
707.54948 | 0.81412
706.52106 | 0.81487
705.49265 | 0.81549
704.46423 | 0.81607
703.43582 | 0.81668
702.4074 | 0.81734
701.37899 | 0.81807
700.35057 | 0.81881
699.32216 | 0.81954
698.29374 | 0.82018
697.26533 | 0.82067
696.23691 | 0.82097
695.2085 | 0.82102
694.18008 | 0.82075
693.15167 | 0.82014
692.12325 | 0.81923
691.09484 | 0.81816
690.06642 | 0.81715
689.03801 | 0.81637
688.00959 | 0.8159
686.98118 | 0.81566
685.95276 | 0.81551
684.92435 | 0.81537
683.89593 | 0.81522
682.86752 | 0.81508
681.8391 | 0.81498
680.81069 | 0.8149
679.78227 | 0.81483
678.75386 | 0.81483
677.72544 | 0.81493
676.69703 | 0.81515
675.66861 | 0.81538
674.6402 | 0.81554
673.61178 | 0.81563
672.58337 | 0.81577
671.55495 | 0.81604
670.52654 | 0.81641
669.49812 | 0.81667
668.46971 | 0.81659
667.44129 | 0.81621
666.41288 | 0.81578
665.38446 | 0.81546
664.35605 | 0.81516
663.32763 | 0.81475
662.29922 | 0.81423
661.2708 | 0.81373
660.24239 | 0.81341
659.21397 | 0.8133
658.18556 | 0.81332
657.15714 | 0.81332
656.12873 | 0.81318
655.10031 | 0.81288
654.0719 | 0.81248
653.04348 | 0.81208
652.01507 | 0.81179
650.98665 | 0.81164
649.95824 | 0.81159
648.92982 | 0.81155
647.90141 | 0.81141
646.87299 | 0.81113
645.84458 | 0.81075
644.81616 | 0.81036
643.78775 | 0.81002
642.75933 | 0.80974
641.73092 | 0.80949
640.7025 | 0.80923
639.67409 | 0.80897
638.64568 | 0.80875
637.61726 | 0.80865
636.58885 | 0.80866
635.56043 | 0.80865
634.53202 | 0.80848
633.5036 | 0.80809
632.47519 | 0.80759
631.44677 | 0.80713
630.41836 | 0.80683
629.38994 | 0.80669
628.36153 | 0.80664
627.33311 | 0.80663
626.3047 | 0.80669
625.27628 | 0.80683
624.24787 | 0.80704
623.21945 | 0.80723
622.19104 | 0.80724
621.16262 | 0.80699
620.13421 | 0.80647
619.10579 | 0.80578
618.07738 | 0.80509
617.04896 | 0.80454
616.02055 | 0.80421
614.99213 | 0.80408
613.96372 | 0.80406
612.9353 | 0.80402
611.90689 | 0.80388
610.87847 | 0.8036
609.85006 | 0.80325
608.82164 | 0.80294
607.79323 | 0.80272
606.76481 | 0.80255
605.7364 | 0.80235
604.70798 | 0.80208
603.67957 | 0.80174
602.65115 | 0.80135
601.62274 | 0.80094
600.59432 | 0.80052
599.56591 | 0.80011
598.53749 | 0.79977
597.50908 | 0.7995
596.48066 | 0.79923
595.45225 | 0.7989
594.42383 | 0.79845
593.39542 | 0.79794
592.367 | 0.79743
591.33859 | 0.79695
590.31017 | 0.79643
589.28176 | 0.7958
588.25334 | 0.79501
587.22493 | 0.79414
586.19651 | 0.79326
585.1681 | 0.79239
584.13968 | 0.79146
583.11127 | 0.79038
582.08285 | 0.78915
581.05444 | 0.78783
580.02602 | 0.78652
578.99761 | 0.78518
577.96919 | 0.78367
576.94078 | 0.78178
575.91236 | 0.77942
574.88395 | 0.77661
573.85553 | 0.77351
572.82712 | 0.77027
571.7987 | 0.76704
570.77029 | 0.76398
569.74187 | 0.76124
568.71346 | 0.75893
567.68504 | 0.75703
566.65663 | 0.75547
565.62821 | 0.75416
564.5998 | 0.75304
563.57138 | 0.75209
562.54297 | 0.75132
561.51455 | 0.75075
560.48614 | 0.75047
559.45773 | 0.75052
558.42931 | 0.7508
557.4009 | 0.7511
556.37248 | 0.75122
555.34407 | 0.75114
554.31565 | 0.751
553.28724 | 0.75095
552.25882 | 0.75102
551.23041 | 0.75111
550.20199 | 0.75111
549.17358 | 0.75104
548.14516 | 0.75096
547.11675 | 0.75092
546.08833 | 0.75088
545.05992 | 0.75076
544.0315 | 0.7505
543.00309 | 0.75007
541.97467 | 0.74941
540.94626 | 0.74844
539.91784 | 0.74708
538.88943 | 0.74527
537.86101 | 0.74296
536.8326 | 0.74012
535.80418 | 0.7368
534.77577 | 0.73313
533.74735 | 0.72938
532.71894 | 0.72578
531.69052 | 0.72249
530.66211 | 0.71956
529.63369 | 0.71702
528.60528 | 0.71493
527.57686 | 0.71338
526.54845 | 0.71243
525.52003 | 0.71209
524.49162 | 0.71228
523.4632 | 0.71292
522.43479 | 0.71389
521.40637 | 0.71508
520.37796 | 0.71635
519.34954 | 0.71761
518.32113 | 0.71883
517.29271 | 0.72013
516.2643 | 0.72158
515.23588 | 0.72311
514.20747 | 0.72451
513.17905 | 0.72556
512.15064 | 0.7261
511.12222 | 0.72615
510.09381 | 0.72585
509.06539 | 0.72533
508.03698 | 0.72471
507.00856 | 0.7241
505.98015 | 0.72359
504.95173 | 0.72329
503.92332 | 0.72325
502.8949 | 0.72344
501.86649 | 0.72374
500.83807 | 0.72403
499.80966 | 0.72418
498.78124 | 0.72417
497.75283 | 0.72402
496.72441 | 0.72375
495.696 | 0.72342
494.66758 | 0.72307
493.63917 | 0.72277
492.61075 | 0.72259
491.58234 | 0.72255
490.55392 | 0.72269
489.52551 | 0.72298
488.49709 | 0.72335
487.46868 | 0.72368
486.44026 | 0.72392
485.41185 | 0.72418
484.38343 | 0.72466
483.35502 | 0.72554
482.3266 | 0.72676
481.29819 | 0.72808
480.26977 | 0.72919
479.24136 | 0.72994
478.21295 | 0.7303
477.18453 | 0.73035
476.15612 | 0.73027
475.1277 | 0.73024
474.09929 | 0.73035
473.07087 | 0.73049
472.04246 | 0.73044
471.01404 | 0.73009
469.98563 | 0.72963
468.95721 | 0.72942
467.9288 | 0.72972
466.90038 | 0.73049
465.87197 | 0.73145
464.84355 | 0.73223
463.81514 | 0.73257
462.78672 | 0.73241
461.75831 | 0.73187
460.72989 | 0.73105
459.70148 | 0.72999
458.67306 | 0.72865
457.64465 | 0.72707
456.61623 | 0.72539
455.58782 | 0.72379
454.5594 | 0.72236
453.53099 | 0.72108
452.50257 | 0.7199
451.47416 | 0.71881
450.44574 | 0.71778
449.41733 | 0.7167
448.38891 | 0.71551
447.3605 | 0.71423
446.33208 | 0.71312
445.30367 | 0.71248
444.27525 | 0.71253
443.24684 | 0.71318
442.21842 | 0.71416
441.19001 | 0.71512
440.16159 | 0.71592
439.13318 | 0.71658
438.10476 | 0.71716
437.07635 | 0.71767
436.04793 | 0.71813
435.01952 | 0.71859
433.9911 | 0.71922
432.96269 | 0.72011
431.93427 | 0.72116
430.90586 | 0.72201
429.87744 | 0.72224
428.84903 | 0.72171
427.82061 | 0.72068
426.7922 | 0.71968
425.76378 | 0.71913
424.73537 | 0.71906
423.70695 | 0.71919
422.67854 | 0.71918
421.65012 | 0.7189
420.62171 | 0.71845
419.59329 | 0.71804
418.56488 | 0.71799
417.53646 | 0.71852
416.50805 | 0.71967
415.47963 | 0.72118
414.45122 | 0.72262
413.4228 | 0.72355
412.39439 | 0.72367
411.36597 | 0.72294
410.33756 | 0.7216
409.30914 | 0.71993
408.28073 | 0.71817
407.25231 | 0.7165
406.2239 | 0.71505
405.19548 | 0.71397
404.16707 | 0.71338
403.13865 | 0.71346
402.11024 | 0.71443
401.08182 | 0.71639
400.05341 | 0.71908
399.025 | 0.7215
397.99658 | 0.7222
396.96817 | 0.72035
395.93975 | 0.71667
394.91134 | 0.71289
393.88292 | 0.71023
392.85451 | 0.70882
391.82609 | 0.70797
390.79768 | 0.70685
389.76926 | 0.7051
388.74085 | 0.70312
387.71243 | 0.70178
386.68402 | 0.70187
385.6556 | 0.70347
384.62719 | 0.70569
383.59877 | 0.70728
382.57036 | 0.70766
381.54194 | 0.70744
380.51353 | 0.70757
379.48511 | 0.70847
378.4567 | 0.70983
377.42828 | 0.71097
376.39987 | 0.71159
375.37145 | 0.71196
374.34304 | 0.71254
373.31462 | 0.71316
372.28621 | 0.71323
371.25779 | 0.71242
370.22938 | 0.71092
369.20096 | 0.70926

## 5-Removal Efficiency
| Dosage | E%
SeLiRe MOFs | 0.5 | 19.75
| 1 | 48.05
| 2 | 75.84
| 3 | 85.73
| 4 | 92.45
| 5 | 98.89
| 6 | 98.11
| 7 | 97.86
| 8 | 97.71
| 9 | 97.42
| 10 | 96.46
Mixed-ligand MOFs | 4.08 | 14.72
| 2.64 | 40.71
| 1.23 | 63
| 0.72 | 73.9
| 0.38 | 81.8
| 0.056 | 88.82
| 0.1 | 87.68
| 0.11 | 87.9
| 0.12 | 87.68
| 0.13 | 87.9
| 0.18 | 87.1
NH2-MIL | 8.12 | 4.668
| 30.11 | 3.55
| 47.4 | 2.672
| 64.4 | 1.808
| 73.2 | 1.361
| 82.6 | 0.884
| 82.08 | 0.91
| 82.3 | 0.899
| 82.08 | 0.91
| 80 | 1.016
| 81 | 0.965
MIL | 9.75 | 4.58
| 37.25 | 3.19
| 53.85 | 2.34
| 68.33 | 1.61
| 76.45 | 1.2
| 86.02 | 0.71
| 85.75 | 0.72
| 85.05 | 0.76
| 85.75 | 0.72
| 85.22 | 0.75
| 85.22 | 0.75

## 6-XRD
2theta | intensity | 2theta | intensity
Before |  | After
5.01003 | 17743 | 5.01003 | 15847
5.03008 | 17184 | 5.03008 | 14238
5.05013 | 16717 | 5.05013 | 13309
5.07019 | 16587 | 5.07019 | 12124
5.09024 | 16471 | 5.09024 | 11429
5.11029 | 16410 | 5.11029 | 11061
5.13035 | 16101 | 5.13035 | 10477
5.1504 | 16093 | 5.1504 | 10311
5.17045 | 16320 | 5.17045 | 10051
5.19051 | 15837 | 5.19051 | 9790
5.21056 | 15794 | 5.21056 | 9635
5.23062 | 15757 | 5.23062 | 9681
5.25067 | 15483 | 5.25067 | 9556
5.27072 | 15647 | 5.27072 | 9546
5.29078 | 15410 | 5.29078 | 9303
5.31083 | 15417 | 5.31083 | 9376
5.33088 | 15358 | 5.33088 | 9286
5.35094 | 15035 | 5.35094 | 9163
5.37099 | 15101 | 5.37099 | 9138
5.39104 | 15130 | 5.39104 | 9033
5.4111 | 14797 | 5.4111 | 9074
5.43115 | 14815 | 5.43115 | 8924
5.4512 | 14771 | 5.4512 | 9139
5.47126 | 14802 | 5.47126 | 8904
5.49131 | 14317 | 5.49131 | 8848
5.51136 | 14450 | 5.51136 | 8907
5.53142 | 14473 | 5.53142 | 8812
5.55147 | 14505 | 5.55147 | 8723
5.57153 | 14445 | 5.57153 | 8673
5.59158 | 14308 | 5.59158 | 8760
5.61163 | 14068 | 5.61163 | 8583
5.63169 | 13675 | 5.63169 | 8605
5.65174 | 13935 | 5.65174 | 8663
5.67179 | 13756 | 5.67179 | 8473
5.69185 | 13842 | 5.69185 | 8674
5.7119 | 13676 | 5.7119 | 8579
5.73195 | 14014 | 5.73195 | 8511
5.75201 | 13745 | 5.75201 | 8506
5.77206 | 13498 | 5.77206 | 8472
5.79211 | 13697 | 5.79211 | 8362
5.81217 | 13389 | 5.81217 | 8448
5.83222 | 13696 | 5.83222 | 8581
5.85227 | 13417 | 5.85227 | 8700
5.87233 | 13434 | 5.87233 | 8504
5.89238 | 13221 | 5.89238 | 8622
5.91244 | 13224 | 5.91244 | 8680
5.93249 | 13302 | 5.93249 | 8580
5.95254 | 13138 | 5.95254 | 8600
5.9726 | 13314 | 5.9726 | 8609
5.99265 | 13374 | 5.99265 | 8679
6.0127 | 13266 | 6.0127 | 8911
6.03276 | 13181 | 6.03276 | 8768
6.05281 | 12927 | 6.05281 | 8941
6.07286 | 12998 | 6.07286 | 8864
6.09292 | 13150 | 6.09292 | 8881
6.11297 | 12952 | 6.11297 | 9157
6.13302 | 12905 | 6.13302 | 9155
6.15308 | 12935 | 6.15308 | 9105
6.17313 | 12876 | 6.17313 | 9582
6.19318 | 13003 | 6.19318 | 9323
6.21324 | 13042 | 6.21324 | 9605
6.23329 | 12893 | 6.23329 | 9844
6.25335 | 13406 | 6.25335 | 10057
6.2734 | 13220 | 6.2734 | 10122
6.29345 | 13276 | 6.29345 | 10340
6.31351 | 13240 | 6.31351 | 10911
6.33356 | 13525 | 6.33356 | 10801
6.35361 | 13312 | 6.35361 | 11302
6.37367 | 13364 | 6.37367 | 11486
6.39372 | 13435 | 6.39372 | 11922
6.41377 | 13683 | 6.41377 | 12303
6.43383 | 14103 | 6.43383 | 12632
6.45388 | 14025 | 6.45388 | 13354
6.47393 | 14154 | 6.47393 | 13675
6.49399 | 14492 | 6.49399 | 14434
6.51404 | 14583 | 6.51404 | 14880
6.53409 | 14838 | 6.53409 | 15885
6.55415 | 15331 | 6.55415 | 16577
6.5742 | 15517 | 6.5742 | 17320
6.59426 | 16160 | 6.59426 | 18232
6.61431 | 16397 | 6.61431 | 19504
6.63436 | 16774 | 6.63436 | 20861
6.65442 | 17338 | 6.65442 | 22243
6.67447 | 18155 | 6.67447 | 23626
6.69452 | 18573 | 6.69452 | 25411
6.71458 | 19366 | 6.71458 | 27196
6.73463 | 20196 | 6.73463 | 29153
6.75468 | 21174 | 6.75468 | 31652
6.77474 | 22256 | 6.77474 | 34155
6.79479 | 23959 | 6.79479 | 37416
6.81484 | 25336 | 6.81484 | 40697
6.8349 | 26955 | 6.8349 | 45155
6.85495 | 29042 | 6.85495 | 49723
6.875 | 31550 | 6.875 | 55059
6.89506 | 34333 | 6.89506 | 62621
6.91511 | 37570 | 6.91511 | 70014
6.93516 | 41435 | 6.93516 | 78406
6.95522 | 46166 | 6.95522 | 86613
6.97527 | 51086 | 6.97527 | 94568
6.99533 | 55954 | 6.99533 | 97442
7.01538 | 60700 | 7.01538 | 85839
7.03543 | 66536 | 7.03543 | 61840
7.05549 | 67277 | 7.05549 | 40194
7.07554 | 60359 | 7.07554 | 30084
7.09559 | 46997 | 7.09559 | 24783
7.11565 | 33705 | 7.11565 | 21591
7.1357 | 23889 | 7.1357 | 19264
7.15575 | 18415 | 7.15575 | 17158
7.17581 | 15080 | 7.17581 | 15312
7.19586 | 13435 | 7.19586 | 13279
7.21591 | 12229 | 7.21591 | 11813
7.23597 | 11519 | 7.23597 | 10340
7.25602 | 11276 | 7.25602 | 9680
7.27607 | 10838 | 7.27607 | 8888
7.29613 | 10620 | 7.29613 | 8335
7.31618 | 10184 | 7.31618 | 8073
7.33624 | 9920 | 7.33624 | 7745
7.35629 | 9922 | 7.35629 | 7543
7.37634 | 9683 | 7.37634 | 7301
7.3964 | 9529 | 7.3964 | 7190
7.41645 | 9221 | 7.41645 | 7012
7.4365 | 9326 | 7.4365 | 7045
7.45656 | 9167 | 7.45656 | 6895
7.47661 | 9121 | 7.47661 | 6735
7.49666 | 8926 | 7.49666 | 6581
7.51672 | 8835 | 7.51672 | 6657
7.53677 | 8725 | 7.53677 | 6560
7.55682 | 8710 | 7.55682 | 6323
7.57688 | 8535 | 7.57688 | 6312
7.59693 | 8493 | 7.59693 | 6027
7.61698 | 8336 | 7.61698 | 6075
7.63704 | 8418 | 7.63704 | 6010
7.65709 | 8162 | 7.65709 | 6077
7.67715 | 8414 | 7.67715 | 5963
7.6972 | 8392 | 7.6972 | 5837
7.71725 | 8136 | 7.71725 | 5811
7.73731 | 8031 | 7.73731 | 5838
7.75736 | 8117 | 7.75736 | 5810
7.77741 | 8007 | 7.77741 | 5659
7.79747 | 8040 | 7.79747 | 5571
7.81752 | 7891 | 7.81752 | 5730
7.83757 | 7889 | 7.83757 | 5679
7.85763 | 7749 | 7.85763 | 5641
7.87768 | 7704 | 7.87768 | 5591
7.89773 | 7741 | 7.89773 | 5447
7.91779 | 7684 | 7.91779 | 5556
7.93784 | 7740 | 7.93784 | 5513
7.95789 | 7700 | 7.95789 | 5366
7.97795 | 7628 | 7.97795 | 5435
7.998 | 7638 | 7.998 | 5425
8.01806 | 7473 | 8.01806 | 5481
8.03811 | 7372 | 8.03811 | 5255
8.05816 | 7456 | 8.05816 | 5294
8.07822 | 7349 | 8.07822 | 5259
8.09827 | 7375 | 8.09827 | 5363
8.11832 | 7418 | 8.11832 | 5245
8.13838 | 7291 | 8.13838 | 5253
8.15843 | 7168 | 8.15843 | 5236
8.17848 | 7083 | 8.17848 | 5205
8.19854 | 7088 | 8.19854 | 5300
8.21859 | 7099 | 8.21859 | 5280
8.23864 | 7030 | 8.23864 | 5089
8.2587 | 7022 | 8.2587 | 5170
8.27875 | 6960 | 8.27875 | 5005
8.2988 | 7004 | 8.2988 | 5052
8.31886 | 7191 | 8.31886 | 5084
8.33891 | 6710 | 8.33891 | 4941
8.35897 | 6888 | 8.35897 | 5193
8.37902 | 6826 | 8.37902 | 5153
8.39907 | 6968 | 8.39907 | 5060
8.41913 | 6894 | 8.41913 | 4914
8.43918 | 6755 | 8.43918 | 4940
8.45923 | 6794 | 8.45923 | 4990
8.47929 | 6561 | 8.47929 | 4951
8.49934 | 6643 | 8.49934 | 4839
8.51939 | 6653 | 8.51939 | 4902
8.53945 | 6678 | 8.53945 | 4910
8.5595 | 6750 | 8.5595 | 4891
8.57955 | 6701 | 8.57955 | 4905
8.59961 | 6649 | 8.59961 | 4837
8.61966 | 6540 | 8.61966 | 4868
8.63971 | 6656 | 8.63971 | 4854
8.65977 | 6460 | 8.65977 | 4909
8.67982 | 6298 | 8.67982 | 4736
8.69987 | 6617 | 8.69987 | 4984
8.71993 | 6376 | 8.71993 | 4912
8.73998 | 6551 | 8.73998 | 4849
8.76004 | 6495 | 8.76004 | 4685
8.78009 | 6268 | 8.78009 | 4821
8.80014 | 6436 | 8.80014 | 4718
8.8202 | 6363 | 8.8202 | 4751
8.84025 | 6482 | 8.84025 | 4837
8.8603 | 6411 | 8.8603 | 4799
8.88036 | 6333 | 8.88036 | 4775
8.90041 | 6336 | 8.90041 | 4790
8.92046 | 6321 | 8.92046 | 4710
8.94052 | 6298 | 8.94052 | 4794
8.96057 | 6401 | 8.96057 | 4756
8.98062 | 6350 | 8.98062 | 4655
9.00068 | 6313 | 9.00068 | 4766
9.02073 | 6170 | 9.02073 | 4763
9.04078 | 6247 | 9.04078 | 4867
9.06084 | 6168 | 9.06084 | 4703
9.08089 | 6230 | 9.08089 | 4688
9.10095 | 6305 | 9.10095 | 4832
9.121 | 6235 | 9.121 | 4834
9.14105 | 6329 | 9.14105 | 4925
9.16111 | 6297 | 9.16111 | 4891
9.18116 | 6083 | 9.18116 | 4833
9.20121 | 6232 | 9.20121 | 5136
9.22127 | 6300 | 9.22127 | 5164
9.24132 | 6300 | 9.24132 | 5295
9.26137 | 6292 | 9.26137 | 5264
9.28143 | 6394 | 9.28143 | 5522
9.30148 | 6293 | 9.30148 | 5555
9.32153 | 6564 | 9.32153 | 5746
9.34159 | 6627 | 9.34159 | 5895
9.36164 | 6644 | 9.36164 | 6015
9.38169 | 6806 | 9.38169 | 6103
9.40175 | 6651 | 9.40175 | 6565
9.4218 | 6901 | 9.4218 | 6694
9.44186 | 6946 | 9.44186 | 6982
9.46191 | 7118 | 9.46191 | 7253
9.48196 | 7233 | 9.48196 | 7898
9.50202 | 7407 | 9.50202 | 8421
9.52207 | 7587 | 9.52207 | 9046
9.54212 | 7868 | 9.54212 | 9907
9.56218 | 8105 | 9.56218 | 10755
9.58223 | 8707 | 9.58223 | 11992
9.60228 | 8894 | 9.60228 | 13053
9.62234 | 9597 | 9.62234 | 14418
9.64239 | 10225 | 9.64239 | 16417
9.66244 | 10868 | 9.66244 | 17741
9.6825 | 11730 | 9.6825 | 19264
9.70255 | 12779 | 9.70255 | 19915
9.7226 | 13895 | 9.7226 | 19529
9.74266 | 14450 | 9.74266 | 18929
9.76271 | 14792 | 9.76271 | 18795
9.78277 | 14228 | 9.78277 | 20421
9.80282 | 13780 | 9.80282 | 22109
9.82287 | 13468 | 9.82287 | 23797
9.84293 | 14023 | 9.84293 | 25969
9.86298 | 15156 | 9.86298 | 28102
9.88303 | 16556 | 9.88303 | 30621
9.90309 | 18086 | 9.90309 | 32710
9.92314 | 20064 | 9.92314 | 32503
9.94319 | 22447 | 9.94319 | 29058
9.96325 | 24166 | 9.96325 | 20194
9.9833 | 25630 | 9.9833 | 12555
10.00335 | 24614 | 10.00335 | 8586
10.02341 | 21313 | 10.02341 | 7045
10.04346 | 16085 | 10.04346 | 6130
10.06351 | 12099 | 10.06351 | 5614
10.08357 | 9269 | 10.08357 | 5483
10.10362 | 7889 | 10.10362 | 5307
10.12368 | 7194 | 10.12368 | 5061
10.14373 | 6702 | 10.14373 | 5014
10.16378 | 6353 | 10.16378 | 4840
10.18384 | 6281 | 10.18384 | 4627
10.20389 | 5937 | 10.20389 | 4650
10.22394 | 5859 | 10.22394 | 4699
10.244 | 5752 | 10.244 | 4588
10.26405 | 5692 | 10.26405 | 4374
10.2841 | 5641 | 10.2841 | 4308
10.30416 | 5488 | 10.30416 | 4367
10.32421 | 5673 | 10.32421 | 4358
10.34426 | 5619 | 10.34426 | 4313
10.36432 | 5594 | 10.36432 | 4330
10.38437 | 5406 | 10.38437 | 4114
10.40442 | 5418 | 10.40442 | 4268
10.42448 | 5360 | 10.42448 | 4313
10.44453 | 5296 | 10.44453 | 4133
10.46458 | 5402 | 10.46458 | 4115
10.48464 | 5282 | 10.48464 | 3961
10.50469 | 5309 | 10.50469 | 4045
10.52475 | 5130 | 10.52475 | 3915
10.5448 | 5342 | 10.5448 | 3914
10.56485 | 5206 | 10.56485 | 3908
10.58491 | 5134 | 10.58491 | 3980
10.60496 | 5228 | 10.60496 | 3826
10.62501 | 5073 | 10.62501 | 3800
10.64507 | 5020 | 10.64507 | 3732
10.66512 | 5122 | 10.66512 | 3911
10.68517 | 5233 | 10.68517 | 3760
10.70523 | 5062 | 10.70523 | 3763
10.72528 | 5084 | 10.72528 | 3807
10.74533 | 5195 | 10.74533 | 3816
10.76539 | 5127 | 10.76539 | 3594
10.78544 | 5152 | 10.78544 | 3658
10.80549 | 5044 | 10.80549 | 3776
10.82555 | 5018 | 10.82555 | 3744
10.8456 | 4947 | 10.8456 | 3764
10.86566 | 5023 | 10.86566 | 3654
10.88571 | 5074 | 10.88571 | 3673
10.90576 | 5052 | 10.90576 | 3681
10.92582 | 4887 | 10.92582 | 3685
10.94587 | 4939 | 10.94587 | 3713
10.96592 | 4916 | 10.96592 | 3700
10.98598 | 4996 | 10.98598 | 3622
11.00603 | 5122 | 11.00603 | 3546
11.02608 | 4985 | 11.02608 | 3715
11.04614 | 4907 | 11.04614 | 3745
11.06619 | 5063 | 11.06619 | 3632
11.08624 | 4902 | 11.08624 | 3610
11.1063 | 4907 | 11.1063 | 3546
11.12635 | 4945 | 11.12635 | 3661
11.1464 | 4919 | 11.1464 | 3658
11.16646 | 4933 | 11.16646 | 3712
11.18651 | 4929 | 11.18651 | 3718
11.20657 | 4958 | 11.20657 | 3682
11.22662 | 5012 | 11.22662 | 3785
11.24667 | 4826 | 11.24667 | 3977
11.26673 | 5061 | 11.26673 | 3724
11.28678 | 4939 | 11.28678 | 3832
11.30683 | 5016 | 11.30683 | 3781
11.32689 | 4957 | 11.32689 | 3935
11.34694 | 5095 | 11.34694 | 4020
11.36699 | 5042 | 11.36699 | 4076
11.38705 | 5096 | 11.38705 | 4157
11.4071 | 4984 | 11.4071 | 4269
11.42715 | 5121 | 11.42715 | 4366
11.44721 | 5209 | 11.44721 | 4519
11.46726 | 5337 | 11.46726 | 4533
11.48731 | 5469 | 11.48731 | 4824
11.50737 | 5620 | 11.50737 | 5014
11.52742 | 5721 | 11.52742 | 5311
11.54748 | 5822 | 11.54748 | 5514
11.56753 | 6031 | 11.56753 | 5966
11.58758 | 6229 | 11.58758 | 6361
11.60764 | 6665 | 11.60764 | 6794
11.62769 | 6654 | 11.62769 | 7302
11.64774 | 7128 | 11.64774 | 7998
11.6678 | 7636 | 11.6678 | 8816
11.68785 | 8235 | 11.68785 | 9835
11.7079 | 8640 | 11.7079 | 10941
11.72796 | 9487 | 11.72796 | 11808
11.74801 | 10153 | 11.74801 | 13856
11.76806 | 11184 | 11.76806 | 15254
11.78812 | 12297 | 11.78812 | 17329
11.80817 | 14162 | 11.80817 | 19312
11.82822 | 16202 | 11.82822 | 21466
11.84828 | 18363 | 11.84828 | 23451
11.86833 | 20956 | 11.86833 | 23624
11.88839 | 23598 | 11.88839 | 21407
11.90844 | 26399 | 11.90844 | 17388
11.92849 | 28018 | 11.92849 | 12969
11.94855 | 26868 | 11.94855 | 9969
11.9686 | 22399 | 11.9686 | 8256
11.98865 | 16894 | 11.98865 | 7161
12.00871 | 12040 | 12.00871 | 6354
12.02876 | 8883 | 12.02876 | 5540
12.04881 | 7295 | 12.04881 | 4988
12.06887 | 6383 | 12.06887 | 4477
12.08892 | 5674 | 12.08892 | 4239
12.10897 | 5545 | 12.10897 | 4006
12.12903 | 5323 | 12.12903 | 3857
12.14908 | 5061 | 12.14908 | 3864
12.16913 | 4763 | 12.16913 | 3594
12.18919 | 4843 | 12.18919 | 3568
12.20924 | 4896 | 12.20924 | 3505
12.22929 | 4697 | 12.22929 | 3423
12.24935 | 4558 | 12.24935 | 3407
12.2694 | 4563 | 12.2694 | 3429
12.28946 | 4719 | 12.28946 | 3382
12.30951 | 4571 | 12.30951 | 3401
12.32956 | 4440 | 12.32956 | 3219
12.34962 | 4474 | 12.34962 | 3171
12.36967 | 4489 | 12.36967 | 3290
12.38972 | 4534 | 12.38972 | 3279
12.40978 | 4389 | 12.40978 | 3231
12.42983 | 4446 | 12.42983 | 3190
12.44988 | 4407 | 12.44988 | 3261
12.46994 | 4356 | 12.46994 | 3143
12.48999 | 4300 | 12.48999 | 3168
12.51004 | 4421 | 12.51004 | 3083
12.5301 | 4257 | 12.5301 | 3051
12.55015 | 4352 | 12.55015 | 3091
12.5702 | 4207 | 12.5702 | 3063
12.59026 | 4225 | 12.59026 | 3083
12.61031 | 4409 | 12.61031 | 3275
12.63037 | 4253 | 12.63037 | 3123
12.65042 | 4289 | 12.65042 | 3159
12.67047 | 4296 | 12.67047 | 3195
12.69053 | 4288 | 12.69053 | 3150
12.71058 | 4257 | 12.71058 | 2976
12.73063 | 4094 | 12.73063 | 3108
12.75069 | 4203 | 12.75069 | 3114
12.77074 | 4172 | 12.77074 | 3081
12.79079 | 4277 | 12.79079 | 3120
12.81085 | 4165 | 12.81085 | 3071
12.8309 | 4152 | 12.8309 | 3084
12.85095 | 4096 | 12.85095 | 3064
12.87101 | 4137 | 12.87101 | 3131
12.89106 | 4022 | 12.89106 | 3059
12.91111 | 4296 | 12.91111 | 3126
12.93117 | 4060 | 12.93117 | 3011
12.95122 | 4101 | 12.95122 | 2929
12.97128 | 4001 | 12.97128 | 2956
12.99133 | 4119 | 12.99133 | 2996
13.01138 | 4236 | 13.01138 | 2984
13.03144 | 4067 | 13.03144 | 2845
13.05149 | 4106 | 13.05149 | 2975
13.07154 | 4010 | 13.07154 | 2894
13.0916 | 4017 | 13.0916 | 2875
13.11165 | 4055 | 13.11165 | 3017
13.1317 | 4043 | 13.1317 | 2913
13.15176 | 4055 | 13.15176 | 2841
13.17181 | 4058 | 13.17181 | 3033
13.19186 | 4068 | 13.19186 | 3020
13.21192 | 3796 | 13.21192 | 3006
13.23197 | 3924 | 13.23197 | 3018
13.25202 | 3995 | 13.25202 | 3096
13.27208 | 3976 | 13.27208 | 3006
13.29213 | 4030 | 13.29213 | 3055
13.31219 | 3972 | 13.31219 | 3034
13.33224 | 3953 | 13.33224 | 3110
13.35229 | 4073 | 13.35229 | 3169
13.37235 | 4119 | 13.37235 | 3203
13.3924 | 3987 | 13.3924 | 3521
13.41245 | 4046 | 13.41245 | 3554
13.43251 | 4008 | 13.43251 | 3593
13.45256 | 4037 | 13.45256 | 3821
13.47261 | 4068 | 13.47261 | 4061
13.49267 | 3990 | 13.49267 | 4291
13.51272 | 3987 | 13.51272 | 4479
13.53277 | 4085 | 13.53277 | 4980
13.55283 | 4092 | 13.55283 | 5295
13.57288 | 3999 | 13.57288 | 5592
13.59293 | 4192 | 13.59293 | 5997
13.61299 | 4134 | 13.61299 | 6365
13.63304 | 4289 | 13.63304 | 6594
13.6531 | 4309 | 13.6531 | 6393
13.67315 | 4415 | 13.67315 | 5762
13.6932 | 4402 | 13.6932 | 5794
13.71326 | 4649 | 13.71326 | 5690
13.73331 | 4663 | 13.73331 | 5906
13.75336 | 4657 | 13.75336 | 5762
13.77342 | 4889 | 13.77342 | 5900
13.79347 | 5064 | 13.79347 | 5788
13.81352 | 5243 | 13.81352 | 5122
13.83358 | 5440 | 13.83358 | 4398
13.85363 | 5517 | 13.85363 | 3909
13.87368 | 5483 | 13.87368 | 3433
13.89374 | 5200 | 13.89374 | 3176
13.91379 | 4866 | 13.91379 | 3168
13.93384 | 4567 | 13.93384 | 3058
13.9539 | 4346 | 13.9539 | 3001
13.97395 | 4063 | 13.97395 | 2918
13.994 | 3993 | 13.994 | 2970
14.01406 | 3822 | 14.01406 | 2857
14.03411 | 3866 | 14.03411 | 2847
14.05417 | 3860 | 14.05417 | 2883
14.07422 | 3826 | 14.07422 | 2874
14.09427 | 3846 | 14.09427 | 2790
14.11433 | 3710 | 14.11433 | 2809
14.13438 | 3820 | 14.13438 | 2784
14.15443 | 3837 | 14.15443 | 2842
14.17449 | 3832 | 14.17449 | 2704
14.19454 | 3760 | 14.19454 | 2712
14.21459 | 3838 | 14.21459 | 2725
14.23465 | 3778 | 14.23465 | 2795
14.2547 | 3738 | 14.2547 | 2819
14.27475 | 3742 | 14.27475 | 2728
14.29481 | 3726 | 14.29481 | 2637
14.31486 | 3779 | 14.31486 | 2706
14.33491 | 3864 | 14.33491 | 2706
14.35497 | 3771 | 14.35497 | 2708
14.37502 | 3705 | 14.37502 | 2669
14.39508 | 3736 | 14.39508 | 2710
14.41513 | 3756 | 14.41513 | 2705
14.43518 | 3728 | 14.43518 | 2656
14.45524 | 3760 | 14.45524 | 2597
14.47529 | 3643 | 14.47529 | 2694
14.49534 | 3655 | 14.49534 | 2645
14.5154 | 3687 | 14.5154 | 2740
14.53545 | 3746 | 14.53545 | 2700
14.5555 | 3747 | 14.5555 | 2726
14.57556 | 3736 | 14.57556 | 2773
14.59561 | 3746 | 14.59561 | 2780
14.61566 | 3792 | 14.61566 | 2790
14.63572 | 3720 | 14.63572 | 2693
14.65577 | 3839 | 14.65577 | 2717
14.67582 | 3757 | 14.67582 | 2663
14.69588 | 3750 | 14.69588 | 2776
14.71593 | 3860 | 14.71593 | 2736
14.73599 | 3785 | 14.73599 | 2746
14.75604 | 3719 | 14.75604 | 2914
14.77609 | 3790 | 14.77609 | 2850
14.79615 | 3939 | 14.79615 | 2952
14.8162 | 3925 | 14.8162 | 2963
14.83625 | 3817 | 14.83625 | 2895
14.85631 | 4026 | 14.85631 | 3086
14.87636 | 3929 | 14.87636 | 3166
14.89641 | 3882 | 14.89641 | 3159
14.91647 | 4091 | 14.91647 | 3291
14.93652 | 4258 | 14.93652 | 3453
14.95657 | 4302 | 14.95657 | 3562
14.97663 | 4337 | 14.97663 | 3789
14.99668 | 4553 | 14.99668 | 4121
15.01673 | 4767 | 15.01673 | 4354
15.03679 | 5029 | 15.03679 | 4823
15.05684 | 5281 | 15.05684 | 5372
15.0769 | 5518 | 15.0769 | 5916
15.09695 | 6018 | 15.09695 | 6651
15.117 | 6556 | 15.117 | 7538
15.13706 | 7295 | 15.13706 | 8223
15.15711 | 8262 | 15.15711 | 9615
15.17716 | 9329 | 15.17716 | 10611
15.19722 | 10696 | 15.19722 | 11469
15.21727 | 12520 | 15.21727 | 11972
15.23732 | 14378 | 15.23732 | 11378
15.25738 | 16116 | 15.25738 | 10121
15.27743 | 17587 | 15.27743 | 8413
15.29748 | 17686 | 15.29748 | 6969
15.31754 | 16290 | 15.31754 | 5886
15.33759 | 13622 | 15.33759 | 5384
15.35764 | 10941 | 15.35764 | 5135
15.3777 | 8864 | 15.3777 | 5079
15.39775 | 7726 | 15.39775 | 5477
15.41781 | 7011 | 15.41781 | 5851
15.43786 | 6774 | 15.43786 | 6223
15.45791 | 7297 | 15.45791 | 6789
15.47797 | 7656 | 15.47797 | 7695
15.49802 | 8120 | 15.49802 | 8524
15.51807 | 8924 | 15.51807 | 9033
15.53813 | 10227 | 15.53813 | 9591
15.55818 | 11259 | 15.55818 | 9280
15.57823 | 12862 | 15.57823 | 8286
15.59829 | 14000 | 15.59829 | 7192
15.61834 | 14785 | 15.61834 | 5924
15.63839 | 14261 | 15.63839 | 4988
15.65845 | 12685 | 15.65845 | 4242
15.6785 | 10612 | 15.6785 | 3780
15.69855 | 8354 | 15.69855 | 3336
15.71861 | 6694 | 15.71861 | 3214
15.73866 | 5444 | 15.73866 | 3107
15.75871 | 4806 | 15.75871 | 3007
15.77877 | 4470 | 15.77877 | 2842
15.79882 | 4196 | 15.79882 | 2809
15.81888 | 4133 | 15.81888 | 2785
15.83893 | 3924 | 15.83893 | 2800
15.85898 | 3941 | 15.85898 | 2795
15.87904 | 3801 | 15.87904 | 2657
15.89909 | 3770 | 15.89909 | 2701
15.91914 | 3793 | 15.91914 | 2641
15.9392 | 3780 | 15.9392 | 2576
15.95925 | 3713 | 15.95925 | 2691
15.9793 | 3586 | 15.9793 | 2606
15.99936 | 3693 | 15.99936 | 2739
16.01941 | 3766 | 16.01941 | 2596
16.03946 | 3650 | 16.03946 | 2583
16.05952 | 3641 | 16.05952 | 2655
16.07957 | 3724 | 16.07957 | 2709
16.09962 | 3503 | 16.09962 | 2655
16.11968 | 3639 | 16.11968 | 2716
16.13973 | 3632 | 16.13973 | 2632
16.15979 | 3671 | 16.15979 | 2657
16.17984 | 3571 | 16.17984 | 2688
16.19989 | 3550 | 16.19989 | 2643
16.21995 | 3638 | 16.21995 | 2845
16.24 | 3646 | 16.24 | 2830
16.26005 | 3608 | 16.26005 | 2756
16.28011 | 3590 | 16.28011 | 2814
16.30016 | 3619 | 16.30016 | 2732
16.32021 | 3593 | 16.32021 | 2976
16.34027 | 3701 | 16.34027 | 3060
16.36032 | 3523 | 16.36032 | 3119
16.38037 | 3537 | 16.38037 | 3261
16.40043 | 3713 | 16.40043 | 3408
16.42048 | 3604 | 16.42048 | 3527
16.44053 | 3656 | 16.44053 | 3856
16.46059 | 3671 | 16.46059 | 4165
16.48064 | 3791 | 16.48064 | 4524
16.5007 | 3857 | 16.5007 | 4733
16.52075 | 4028 | 16.52075 | 5178
16.5408 | 4094 | 16.5408 | 5711
16.56086 | 4194 | 16.56086 | 6423
16.58091 | 4343 | 16.58091 | 7342
16.60096 | 4505 | 16.60096 | 8440
16.62102 | 4736 | 16.62102 | 9773
16.64107 | 5104 | 16.64107 | 10799
16.66112 | 5397 | 16.66112 | 12402
16.68118 | 5895 | 16.68118 | 14154
16.70123 | 6637 | 16.70123 | 15745
16.72128 | 7340 | 16.72128 | 17264
16.74134 | 8316 | 16.74134 | 19267
16.76139 | 9563 | 16.76139 | 19840
16.78144 | 10904 | 16.78144 | 20100
16.8015 | 12396 | 16.8015 | 18382
16.82155 | 14040 | 16.82155 | 15053
16.84161 | 15565 | 16.84161 | 11462
16.86166 | 16019 | 16.86166 | 8490
16.88171 | 15518 | 16.88171 | 6169
16.90177 | 13906 | 16.90177 | 4924
16.92182 | 11339 | 16.92182 | 4235
16.94187 | 8768 | 16.94187 | 3931
16.96193 | 6917 | 16.96193 | 3624
16.98198 | 5655 | 16.98198 | 3383
17.00203 | 4826 | 17.00203 | 3249
17.02209 | 4401 | 17.02209 | 3337
17.04214 | 4154 | 17.04214 | 3073
17.06219 | 4004 | 17.06219 | 3076
17.08225 | 3866 | 17.08225 | 2999
17.1023 | 3732 | 17.1023 | 2925
17.12235 | 3859 | 17.12235 | 2834
17.14241 | 3602 | 17.14241 | 2871
17.16246 | 3726 | 17.16246 | 2785
17.18252 | 3625 | 17.18252 | 2750
17.20257 | 3711 | 17.20257 | 2697
17.22262 | 3476 | 17.22262 | 2624
17.24268 | 3503 | 17.24268 | 2612
17.26273 | 3586 | 17.26273 | 2642
17.28278 | 3593 | 17.28278 | 2615
17.30284 | 3457 | 17.30284 | 2690
17.32289 | 3404 | 17.32289 | 2665
17.34294 | 3407 | 17.34294 | 2657
17.363 | 3569 | 17.363 | 2649
17.38305 | 3452 | 17.38305 | 2634
17.4031 | 3550 | 17.4031 | 2640
17.42316 | 3606 | 17.42316 | 2601
17.44321 | 3677 | 17.44321 | 2597
17.46326 | 3664 | 17.46326 | 2684
17.48332 | 3734 | 17.48332 | 2668
17.50337 | 3751 | 17.50337 | 2560
17.52342 | 3726 | 17.52342 | 2696
17.54348 | 3895 | 17.54348 | 2715
17.56353 | 3902 | 17.56353 | 2751
17.58359 | 4021 | 17.58359 | 2754
17.60364 | 4045 | 17.60364 | 2863
17.62369 | 4191 | 17.62369 | 2831
17.64375 | 4160 | 17.64375 | 2810
17.6638 | 3976 | 17.6638 | 2820
17.68385 | 3835 | 17.68385 | 2998
17.70391 | 3821 | 17.70391 | 3133
17.72396 | 3760 | 17.72396 | 3216
17.74401 | 3802 | 17.74401 | 3307
17.76407 | 3679 | 17.76407 | 3638
17.78412 | 3641 | 17.78412 | 3809
17.80417 | 3661 | 17.80417 | 4127
17.82423 | 3692 | 17.82423 | 4509
17.84428 | 3669 | 17.84428 | 5031
17.86433 | 3826 | 17.86433 | 5683
17.88439 | 3917 | 17.88439 | 6343
17.90444 | 4018 | 17.90444 | 7166
17.9245 | 4198 | 17.9245 | 8254
17.94455 | 4360 | 17.94455 | 9302
17.9646 | 4701 | 17.9646 | 10771
17.98466 | 4984 | 17.98466 | 12302
18.00471 | 5454 | 18.00471 | 14052
18.02476 | 6059 | 18.02476 | 15873
18.04482 | 6696 | 18.04482 | 17346
18.06487 | 7454 | 18.06487 | 18711
18.08492 | 8519 | 18.08492 | 19607
18.10498 | 9798 | 18.10498 | 20051
18.12503 | 10567 | 18.12503 | 19165
18.14508 | 11930 | 18.14508 | 17219
18.16514 | 12966 | 18.16514 | 15666
18.18519 | 13627 | 18.18519 | 14535
18.20524 | 13106 | 18.20524 | 14165
18.2253 | 12005 | 18.2253 | 14698
18.24535 | 10952 | 18.24535 | 14801
18.26541 | 9894 | 18.26541 | 14878
18.28546 | 9279 | 18.28546 | 13401
18.30551 | 8901 | 18.30551 | 11416
18.32557 | 9054 | 18.32557 | 9620
18.34562 | 9060 | 18.34562 | 7510
18.36567 | 8558 | 18.36567 | 6107
18.38573 | 7679 | 18.38573 | 5081
18.40578 | 6460 | 18.40578 | 4409
18.42583 | 5657 | 18.42583 | 3860
18.44589 | 4809 | 18.44589 | 3651
18.46594 | 4435 | 18.46594 | 3308
18.48599 | 3953 | 18.48599 | 3191
18.50605 | 3793 | 18.50605 | 3090
18.5261 | 3449 | 18.5261 | 2892
18.54615 | 3539 | 18.54615 | 2870
18.56621 | 3533 | 18.56621 | 2784
18.58626 | 3421 | 18.58626 | 2751
18.60632 | 3490 | 18.60632 | 2692
18.62637 | 3317 | 18.62637 | 2695
18.64642 | 3310 | 18.64642 | 2680
18.66648 | 3329 | 18.66648 | 2520
18.68653 | 3330 | 18.68653 | 2482
18.70658 | 3188 | 18.70658 | 2575
18.72664 | 3253 | 18.72664 | 2560
18.74669 | 3291 | 18.74669 | 2536
18.76674 | 3264 | 18.76674 | 2564
18.7868 | 3365 | 18.7868 | 2559
18.80685 | 3217 | 18.80685 | 2524
18.8269 | 3224 | 18.8269 | 2576
18.84696 | 3278 | 18.84696 | 2655
18.86701 | 3230 | 18.86701 | 2625
18.88706 | 3278 | 18.88706 | 2726
18.90712 | 3258 | 18.90712 | 2847
18.92717 | 3266 | 18.92717 | 2826
18.94723 | 3289 | 18.94723 | 2973
18.96728 | 3327 | 18.96728 | 3075
18.98733 | 3307 | 18.98733 | 3139
19.00739 | 3559 | 19.00739 | 3417
19.02744 | 3375 | 19.02744 | 3742
19.04749 | 3662 | 19.04749 | 3992
19.06755 | 3674 | 19.06755 | 4625
19.0876 | 3857 | 19.0876 | 5198
19.10765 | 3825 | 19.10765 | 5570
19.12771 | 4001 | 19.12771 | 6453
19.14776 | 4480 | 19.14776 | 7478
19.16781 | 4618 | 19.16781 | 8375
19.18787 | 5186 | 19.18787 | 9185
19.20792 | 5744 | 19.20792 | 9819
19.22797 | 6659 | 19.22797 | 9714
19.24803 | 7310 | 19.24803 | 8501
19.26808 | 7898 | 19.26808 | 6959
19.28813 | 8428 | 19.28813 | 5653
19.30819 | 8330 | 19.30819 | 4522
19.32824 | 7622 | 19.32824 | 3762
19.3483 | 6433 | 19.3483 | 3714
19.36835 | 5462 | 19.36835 | 3672
19.3884 | 4606 | 19.3884 | 3733
19.40846 | 4210 | 19.40846 | 3851
19.42851 | 3816 | 19.42851 | 3935
19.44856 | 3929 | 19.44856 | 4214
19.46862 | 3869 | 19.46862 | 4544
19.48867 | 3966 | 19.48867 | 4823
19.50872 | 4126 | 19.50872 | 5307
19.52878 | 4232 | 19.52878 | 6008
19.54883 | 4464 | 19.54883 | 6673
19.56888 | 4879 | 19.56888 | 7578
19.58894 | 5279 | 19.58894 | 8669
19.60899 | 5728 | 19.60899 | 9579
19.62904 | 6328 | 19.62904 | 10697
19.6491 | 7404 | 19.6491 | 12214
19.66915 | 8535 | 19.66915 | 12740
19.68921 | 9405 | 19.68921 | 12895
19.70926 | 11101 | 19.70926 | 12024
19.72931 | 12578 | 19.72931 | 9820
19.74937 | 14036 | 19.74937 | 8206
19.76942 | 14665 | 19.76942 | 6448
19.78947 | 14140 | 19.78947 | 5297
19.80953 | 12774 | 19.80953 | 4458
19.82958 | 11057 | 19.82958 | 4191
19.84963 | 8547 | 19.84963 | 3842
19.86969 | 6806 | 19.86969 | 3685
19.88974 | 5437 | 19.88974 | 3594
19.90979 | 4622 | 19.90979 | 3257
19.92985 | 4150 | 19.92985 | 3216
19.9499 | 3999 | 19.9499 | 3284
19.96995 | 3676 | 19.96995 | 3122
19.99001 | 3599 | 19.99001 | 3104
20.01006 | 3435 | 20.01006 | 2942
20.03012 | 3435 | 20.03012 | 2888
20.05017 | 3445 | 20.05017 | 2881
20.07022 | 3268 | 20.07022 | 2754
20.09028 | 3361 | 20.09028 | 2690
20.11033 | 3288 | 20.11033 | 2778
20.13038 | 3232 | 20.13038 | 2642
20.15044 | 3252 | 20.15044 | 2726
20.17049 | 3121 | 20.17049 | 2743
20.19054 | 3218 | 20.19054 | 2619
20.2106 | 3204 | 20.2106 | 2790
20.23065 | 3306 | 20.23065 | 2942
20.2507 | 3373 | 20.2507 | 2890
20.27076 | 3193 | 20.27076 | 3217
20.29081 | 3357 | 20.29081 | 3260
20.31086 | 3307 | 20.31086 | 3583
20.33092 | 3313 | 20.33092 | 3658
20.35097 | 3409 | 20.35097 | 3950
20.37103 | 3662 | 20.37103 | 4131
20.39108 | 3837 | 20.39108 | 4304
20.41113 | 3898 | 20.41113 | 4225
20.43119 | 4301 | 20.43119 | 4002
20.45124 | 4376 | 20.45124 | 3692
20.47129 | 4583 | 20.47129 | 3335
20.49135 | 4734 | 20.49135 | 2956
20.5114 | 4483 | 20.5114 | 2711
20.53145 | 4196 | 20.53145 | 2702
20.55151 | 4009 | 20.55151 | 2587
20.57156 | 3614 | 20.57156 | 2435
20.59161 | 3453 | 20.59161 | 2437
20.61167 | 3308 | 20.61167 | 2570
20.63172 | 3425 | 20.63172 | 2666
20.65177 | 3388 | 20.65177 | 2578
20.67183 | 3339 | 20.67183 | 2712
20.69188 | 3457 | 20.69188 | 2790
20.71194 | 3508 | 20.71194 | 2834
20.73199 | 3672 | 20.73199 | 3043
20.75204 | 3501 | 20.75204 | 3187
20.7721 | 3619 | 20.7721 | 3335
20.79215 | 3735 | 20.79215 | 3434
20.8122 | 3674 | 20.8122 | 3515
20.83226 | 3755 | 20.83226 | 3413
20.85231 | 4076 | 20.85231 | 3237
20.87236 | 4075 | 20.87236 | 2975
20.89242 | 4441 | 20.89242 | 2814
20.91247 | 4413 | 20.91247 | 2676
20.93252 | 4411 | 20.93252 | 2514
20.95258 | 4076 | 20.95258 | 2432
20.97263 | 3834 | 20.97263 | 2411
20.99268 | 3723 | 20.99268 | 2358
21.01274 | 3315 | 21.01274 | 2413
21.03279 | 3081 | 21.03279 | 2336
21.05284 | 3087 | 21.05284 | 2366
21.0729 | 3082 | 21.0729 | 2290
21.09295 | 3038 | 21.09295 | 2164
21.11301 | 2991 | 21.11301 | 2184
21.13306 | 2964 | 21.13306 | 2198
21.15311 | 3073 | 21.15311 | 2223
21.17317 | 2851 | 21.17317 | 2223
21.19322 | 2902 | 21.19322 | 2245
21.21327 | 2841 | 21.21327 | 2254
21.23333 | 2913 | 21.23333 | 2174
21.25338 | 2938 | 21.25338 | 2123
21.27343 | 2955 | 21.27343 | 2293
21.29349 | 2925 | 21.29349 | 2300
21.31354 | 2948 | 21.31354 | 2276
21.33359 | 2911 | 21.33359 | 2430
21.35365 | 2916 | 21.35365 | 2408
21.3737 | 2928 | 21.3737 | 2283
21.39375 | 2906 | 21.39375 | 2462
21.41381 | 2917 | 21.41381 | 2632
21.43386 | 2983 | 21.43386 | 2696
21.45392 | 2860 | 21.45392 | 2721
21.47397 | 2970 | 21.47397 | 2838
21.49402 | 2954 | 21.49402 | 2964
21.51408 | 2979 | 21.51408 | 2983
21.53413 | 3006 | 21.53413 | 3192
21.55418 | 3062 | 21.55418 | 3320
21.57424 | 3060 | 21.57424 | 3198
21.59429 | 3121 | 21.59429 | 3290
21.61434 | 3224 | 21.61434 | 3143
21.6344 | 3300 | 21.6344 | 2960
21.65445 | 3239 | 21.65445 | 2862
21.6745 | 3330 | 21.6745 | 2687
21.69456 | 3280 | 21.69456 | 2692
21.71461 | 3247 | 21.71461 | 2706
21.73466 | 3268 | 21.73466 | 2657
21.75472 | 3184 | 21.75472 | 2701
21.77477 | 3071 | 21.77477 | 2770
21.79483 | 3187 | 21.79483 | 2889
21.81488 | 3247 | 21.81488 | 3242
21.83493 | 3319 | 21.83493 | 3329
21.85499 | 3480 | 21.85499 | 3359
21.87504 | 3732 | 21.87504 | 3590
21.89509 | 3713 | 21.89509 | 3726
21.91515 | 4187 | 21.91515 | 3736
21.9352 | 4303 | 21.9352 | 3392
21.95525 | 4476 | 21.95525 | 3263
21.97531 | 4713 | 21.97531 | 3038
21.99536 | 4790 | 21.99536 | 2920
22.01541 | 4726 | 22.01541 | 2709
22.03547 | 4513 | 22.03547 | 2466
22.05552 | 4278 | 22.05552 | 2595
22.07557 | 3936 | 22.07557 | 2463
22.09563 | 3654 | 22.09563 | 2485
22.11568 | 3426 | 22.11568 | 2314
22.13574 | 3264 | 22.13574 | 2491
22.15579 | 3065 | 22.15579 | 2305
22.17584 | 3082 | 22.17584 | 2290
22.1959 | 3122 | 22.1959 | 2382
22.21595 | 3098 | 22.21595 | 2529
22.236 | 2973 | 22.236 | 2348
22.25606 | 2971 | 22.25606 | 2451
22.27611 | 3011 | 22.27611 | 2397
22.29616 | 3025 | 22.29616 | 2360
22.31622 | 2981 | 22.31622 | 2387
22.33627 | 2980 | 22.33627 | 2272
22.35632 | 2959 | 22.35632 | 2364
22.37638 | 3043 | 22.37638 | 2364
22.39643 | 2904 | 22.39643 | 2410
22.41648 | 2987 | 22.41648 | 2432
22.43654 | 3058 | 22.43654 | 2556
22.45659 | 3004 | 22.45659 | 2565
22.47665 | 3097 | 22.47665 | 2751
22.4967 | 3055 | 22.4967 | 2905
22.51675 | 3102 | 22.51675 | 3081
22.53681 | 3260 | 22.53681 | 3387
22.55686 | 3270 | 22.55686 | 3755
22.57691 | 3356 | 22.57691 | 4097
22.59697 | 3576 | 22.59697 | 4589
22.61702 | 3789 | 22.61702 | 5092
22.63707 | 3971 | 22.63707 | 5593
22.65713 | 4315 | 22.65713 | 6235
22.67718 | 4576 | 22.67718 | 6972
22.69723 | 4980 | 22.69723 | 7616
22.71729 | 5306 | 22.71729 | 8370
22.73734 | 5598 | 22.73734 | 8789
22.75739 | 5796 | 22.75739 | 9184
22.77745 | 6021 | 22.77745 | 8684
22.7975 | 6391 | 22.7975 | 7904
22.81755 | 6575 | 22.81755 | 6821
22.83761 | 6736 | 22.83761 | 5913
22.85766 | 6713 | 22.85766 | 4845
22.87772 | 6284 | 22.87772 | 4143
22.89777 | 5960 | 22.89777 | 3437
22.91782 | 5118 | 22.91782 | 3192
22.93788 | 4563 | 22.93788 | 2793
22.95793 | 4035 | 22.95793 | 2746
22.97798 | 3730 | 22.97798 | 2549
22.99804 | 3426 | 22.99804 | 2429
23.01809 | 3387 | 23.01809 | 2344
23.03814 | 3276 | 23.03814 | 2371
23.0582 | 3160 | 23.0582 | 2290
23.07825 | 3097 | 23.07825 | 2308
23.0983 | 3076 | 23.0983 | 2251
23.11836 | 3031 | 23.11836 | 2133
23.13841 | 2956 | 23.13841 | 2215
23.15846 | 3026 | 23.15846 | 2180
23.17852 | 3030 | 23.17852 | 2219
23.19857 | 2965 | 23.19857 | 2206
23.21863 | 2937 | 23.21863 | 2241
23.23868 | 2951 | 23.23868 | 2106
23.25873 | 3046 | 23.25873 | 2213
23.27879 | 2999 | 23.27879 | 2209
23.29884 | 2983 | 23.29884 | 2191
23.31889 | 2986 | 23.31889 | 2273
23.33895 | 3064 | 23.33895 | 2314
23.359 | 3126 | 23.359 | 2261
23.37905 | 3036 | 23.37905 | 2459
23.39911 | 3165 | 23.39911 | 2477
23.41916 | 3086 | 23.41916 | 2609
23.43921 | 3155 | 23.43921 | 2728
23.45927 | 3254 | 23.45927 | 3010
23.47932 | 3335 | 23.47932 | 3139
23.49937 | 3593 | 23.49937 | 3481
23.51943 | 3678 | 23.51943 | 3754
23.53948 | 3956 | 23.53948 | 4025
23.55954 | 4236 | 23.55954 | 4444
23.57959 | 4724 | 23.57959 | 4721
23.59964 | 5164 | 23.59964 | 5185
23.6197 | 6060 | 23.6197 | 5102
23.63975 | 6831 | 23.63975 | 5156
23.6598 | 7880 | 23.6598 | 4774
23.67986 | 8780 | 23.67986 | 4389
23.69991 | 9554 | 23.69991 | 3883
23.71996 | 10035 | 23.71996 | 3571
23.74002 | 9976 | 23.74002 | 3255
23.76007 | 8996 | 23.76007 | 3099
23.78012 | 8004 | 23.78012 | 3028
23.80018 | 6684 | 23.80018 | 3055
23.82023 | 5777 | 23.82023 | 3366
23.84028 | 4930 | 23.84028 | 3348
23.86034 | 4646 | 23.86034 | 3443
23.88039 | 4348 | 23.88039 | 3668
23.90045 | 4398 | 23.90045 | 3870
23.9205 | 4502 | 23.9205 | 3822
23.94055 | 4588 | 23.94055 | 3680
23.96061 | 4926 | 23.96061 | 3297
23.98066 | 5184 | 23.98066 | 3121
24.00071 | 5425 | 24.00071 | 2971
24.02077 | 5289 | 24.02077 | 2780
24.04082 | 5289 | 24.04082 | 2422
24.06087 | 4844 | 24.06087 | 2458
24.08093 | 4691 | 24.08093 | 2282
24.10098 | 4224 | 24.10098 | 2291
24.12103 | 3841 | 24.12103 | 2224
24.14109 | 3637 | 24.14109 | 2387
24.16114 | 3541 | 24.16114 | 2334
24.18119 | 3241 | 24.18119 | 2303
24.20125 | 3224 | 24.20125 | 2322
24.2213 | 3152 | 24.2213 | 2414
24.24136 | 3076 | 24.24136 | 2402
24.26141 | 3244 | 24.26141 | 2538
24.28146 | 3071 | 24.28146 | 2612
24.30152 | 3173 | 24.30152 | 2695
24.32157 | 3135 | 24.32157 | 2954
24.34162 | 3236 | 24.34162 | 3111
24.36168 | 3217 | 24.36168 | 3469
24.38173 | 3289 | 24.38173 | 3742
24.40178 | 3365 | 24.40178 | 4193
24.42184 | 3415 | 24.42184 | 4602
24.44189 | 3705 | 24.44189 | 5209
24.46194 | 3992 | 24.46194 | 5690
24.482 | 4342 | 24.482 | 6271
24.50205 | 4794 | 24.50205 | 6733
24.5221 | 5430 | 24.5221 | 6958
24.54216 | 6132 | 24.54216 | 6479
24.56221 | 6810 | 24.56221 | 5907
24.58226 | 7425 | 24.58226 | 5322
24.60232 | 7819 | 24.60232 | 4741
24.62237 | 7792 | 24.62237 | 3910
24.64243 | 7348 | 24.64243 | 3691
24.66248 | 6654 | 24.66248 | 3631
24.68253 | 5635 | 24.68253 | 3432
24.70259 | 5115 | 24.70259 | 3501
24.72264 | 4556 | 24.72264 | 3434
24.74269 | 4034 | 24.74269 | 3524
24.76275 | 3875 | 24.76275 | 3439
24.7828 | 3802 | 24.7828 | 3423
24.80285 | 3811 | 24.80285 | 3425
24.82291 | 3859 | 24.82291 | 3678
24.84296 | 3838 | 24.84296 | 3756
24.86301 | 3952 | 24.86301 | 3903
24.88307 | 3900 | 24.88307 | 4018
24.90312 | 4115 | 24.90312 | 4165
24.92317 | 4192 | 24.92317 | 4325
24.94323 | 4429 | 24.94323 | 4407
24.96328 | 4479 | 24.96328 | 4622
24.98334 | 4505 | 24.98334 | 4747
25.00339 | 4665 | 25.00339 | 5133
25.02344 | 4430 | 25.02344 | 5424
25.0435 | 4228 | 25.0435 | 5690
25.06355 | 4334 | 25.06355 | 5728
25.0836 | 4457 | 25.0836 | 5656
25.10366 | 4589 | 25.10366 | 5095
25.12371 | 4685 | 25.12371 | 4577
25.14376 | 5061 | 25.14376 | 3976
25.16382 | 5170 | 25.16382 | 3445
25.18387 | 5164 | 25.18387 | 3076
25.20392 | 5215 | 25.20392 | 2720
25.22398 | 5016 | 25.22398 | 2416
25.24403 | 4569 | 25.24403 | 2305
25.26408 | 4169 | 25.26408 | 2354
25.28414 | 3902 | 25.28414 | 2189
25.30419 | 3739 | 25.30419 | 2143
25.32425 | 3656 | 25.32425 | 2073
25.3443 | 3379 | 25.3443 | 2250
25.36435 | 3375 | 25.36435 | 2099
25.38441 | 3375 | 25.38441 | 2018
25.40446 | 3354 | 25.40446 | 2044
25.42451 | 3363 | 25.42451 | 1973
25.44457 | 3257 | 25.44457 | 2043
25.46462 | 3337 | 25.46462 | 2025
25.48467 | 3191 | 25.48467 | 2023
25.50473 | 3117 | 25.50473 | 2056
25.52478 | 3111 | 25.52478 | 2027
25.54483 | 3015 | 25.54483 | 1987
25.56489 | 3007 | 25.56489 | 1999
25.58494 | 2885 | 25.58494 | 1972
25.60499 | 3064 | 25.60499 | 1978
25.62505 | 2970 | 25.62505 | 1962
25.6451 | 2891 | 25.6451 | 1950
25.66516 | 2786 | 25.66516 | 1927
25.68521 | 2858 | 25.68521 | 1968
25.70526 | 2797 | 25.70526 | 2017
25.72532 | 2734 | 25.72532 | 2148
25.74537 | 2888 | 25.74537 | 2035
25.76542 | 2820 | 25.76542 | 2037
25.78548 | 2802 | 25.78548 | 1988
25.80553 | 2796 | 25.80553 | 2102
25.82558 | 2764 | 25.82558 | 2004
25.84564 | 2857 | 25.84564 | 1924
25.86569 | 2737 | 25.86569 | 2032
25.88574 | 2812 | 25.88574 | 1902
25.9058 | 2688 | 25.9058 | 1960
25.92585 | 2763 | 25.92585 | 1966
25.9459 | 2799 | 25.9459 | 2111
25.96596 | 2784 | 25.96596 | 2041
25.98601 | 2779 | 25.98601 | 1999
26.00607 | 2795 | 26.00607 | 2010
26.02612 | 2755 | 26.02612 | 2055
26.04617 | 2687 | 26.04617 | 2043
26.06623 | 2810 | 26.06623 | 2058
26.08628 | 2809 | 26.08628 | 2050
26.10633 | 2838 | 26.10633 | 2119
26.12639 | 2821 | 26.12639 | 2087
26.14644 | 2894 | 26.14644 | 2162
26.16649 | 2786 | 26.16649 | 2197
26.18655 | 2753 | 26.18655 | 2405
26.2066 | 2827 | 26.2066 | 2462
26.22665 | 2843 | 26.22665 | 2533
26.24671 | 2979 | 26.24671 | 2832
26.26676 | 3036 | 26.26676 | 2906
26.28681 | 3043 | 26.28681 | 3352
26.30687 | 3191 | 26.30687 | 3817
26.32692 | 3328 | 26.32692 | 4023
26.34697 | 3515 | 26.34697 | 4316
26.36703 | 3834 | 26.36703 | 4506
26.38708 | 4166 | 26.38708 | 4700
26.40714 | 4423 | 26.40714 | 4522
26.42719 | 4841 | 26.42719 | 4442
26.44724 | 5431 | 26.44724 | 4085
26.4673 | 5769 | 26.4673 | 3622
26.48735 | 5916 | 26.48735 | 3120
26.5074 | 6173 | 26.5074 | 2887
26.52746 | 6023 | 26.52746 | 2610
26.54751 | 5642 | 26.54751 | 2361
26.56756 | 5135 | 26.56756 | 2202
26.58762 | 4603 | 26.58762 | 2138
26.60767 | 4230 | 26.60767 | 2050
26.62772 | 3736 | 26.62772 | 1961
26.64778 | 3265 | 26.64778 | 2005
26.66783 | 3133 | 26.66783 | 2058
26.68788 | 3046 | 26.68788 | 2017
26.70794 | 3017 | 26.70794 | 2036
26.72799 | 2905 | 26.72799 | 2086
26.74805 | 2889 | 26.74805 | 2131
26.7681 | 2991 | 26.7681 | 2146
26.78815 | 2974 | 26.78815 | 2180
26.80821 | 3052 | 26.80821 | 2251
26.82826 | 2972 | 26.82826 | 2258
26.84831 | 3168 | 26.84831 | 2336
26.86837 | 3243 | 26.86837 | 2258
26.88842 | 3404 | 26.88842 | 2258
26.90847 | 3568 | 26.90847 | 2194
26.92853 | 3689 | 26.92853 | 2138
26.94858 | 3810 | 26.94858 | 2025
26.96863 | 3872 | 26.96863 | 2054
26.98869 | 3895 | 26.98869 | 1944
27.00874 | 3882 | 27.00874 | 1804
27.02879 | 3622 | 27.02879 | 1817
27.04885 | 3445 | 27.04885 | 1786
27.0689 | 3281 | 27.0689 | 1817
27.08896 | 3077 | 27.08896 | 1807
27.10901 | 3058 | 27.10901 | 1760
27.12906 | 2910 | 27.12906 | 1820
27.14912 | 2966 | 27.14912 | 1940
27.16917 | 2695 | 27.16917 | 1898
27.18922 | 2783 | 27.18922 | 1915
27.20928 | 2715 | 27.20928 | 1930
27.22933 | 2869 | 27.22933 | 1893
27.24938 | 2832 | 27.24938 | 1788
27.26944 | 2783 | 27.26944 | 1837
27.28949 | 2857 | 27.28949 | 1751
27.30954 | 2937 | 27.30954 | 1765
27.3296 | 2778 | 27.3296 | 1758
27.34965 | 2810 | 27.34965 | 1757
27.3697 | 2741 | 27.3697 | 1715
27.38976 | 2781 | 27.38976 | 1794
27.40981 | 2785 | 27.40981 | 1763
27.42987 | 2680 | 27.42987 | 1747
27.44992 | 2655 | 27.44992 | 1727
27.46997 | 2690 | 27.46997 | 1817
27.49003 | 2646 | 27.49003 | 1841
27.51008 | 2587 | 27.51008 | 1927
27.53013 | 2705 | 27.53013 | 1775
27.55019 | 2638 | 27.55019 | 1827
27.57024 | 2611 | 27.57024 | 1778
27.59029 | 2604 | 27.59029 | 1765
27.61035 | 2672 | 27.61035 | 1739
27.6304 | 2716 | 27.6304 | 1646
27.65045 | 2576 | 27.65045 | 1753
27.67051 | 2736 | 27.67051 | 1801
27.69056 | 2742 | 27.69056 | 1753
27.71061 | 2582 | 27.71061 | 1824
27.73067 | 2650 | 27.73067 | 1756
27.75072 | 2692 | 27.75072 | 1763
27.77078 | 2671 | 27.77078 | 1888
27.79083 | 2735 | 27.79083 | 1896
27.81088 | 2665 | 27.81088 | 1787
27.83094 | 2616 | 27.83094 | 1810
27.85099 | 2681 | 27.85099 | 1950
27.87104 | 2860 | 27.87104 | 1986
27.8911 | 2844 | 27.8911 | 2070
27.91115 | 2955 | 27.91115 | 2120
27.9312 | 2817 | 27.9312 | 2179
27.95126 | 3053 | 27.95126 | 2371
27.97131 | 3107 | 27.97131 | 2562
27.99136 | 3216 | 27.99136 | 2708
28.01142 | 3479 | 28.01142 | 2966
28.03147 | 3631 | 28.03147 | 3121
28.05152 | 3786 | 28.05152 | 3315
28.07158 | 4127 | 28.07158 | 3465
28.09163 | 4441 | 28.09163 | 3532
28.11168 | 4928 | 28.11168 | 3382
28.13174 | 5320 | 28.13174 | 3185
28.15179 | 5457 | 28.15179 | 3245
28.17185 | 5643 | 28.17185 | 3568
28.1919 | 5391 | 28.1919 | 3386
28.21195 | 5470 | 28.21195 | 3505
28.23201 | 5514 | 28.23201 | 3782
28.25206 | 5522 | 28.25206 | 3778
28.27211 | 5667 | 28.27211 | 3640
28.29217 | 5787 | 28.29217 | 3487
28.31222 | 5835 | 28.31222 | 3303
28.33227 | 6123 | 28.33227 | 2999
28.35233 | 5980 | 28.35233 | 3167
28.37238 | 5774 | 28.37238 | 2716
28.39243 | 5323 | 28.39243 | 2767
28.41249 | 5061 | 28.41249 | 2706
28.43254 | 4629 | 28.43254 | 2621
28.45259 | 4246 | 28.45259 | 2727
28.47265 | 3955 | 28.47265 | 2649
28.4927 | 3743 | 28.4927 | 2789
28.51276 | 3641 | 28.51276 | 2836
28.53281 | 3505 | 28.53281 | 2898
28.55286 | 3407 | 28.55286 | 2887
28.57292 | 3365 | 28.57292 | 2871
28.59297 | 3248 | 28.59297 | 2674
28.61302 | 3126 | 28.61302 | 2666
28.63308 | 3192 | 28.63308 | 2502
28.65313 | 3187 | 28.65313 | 2321
28.67318 | 3263 | 28.67318 | 2165
28.69324 | 3109 | 28.69324 | 2127
28.71329 | 3218 | 28.71329 | 2044
28.73334 | 3013 | 28.73334 | 2060
28.7534 | 2956 | 28.7534 | 2066
28.77345 | 2962 | 28.77345 | 2075
28.7935 | 2798 | 28.7935 | 2024
28.81356 | 2774 | 28.81356 | 2159
28.83361 | 2654 | 28.83361 | 2283
28.85367 | 2814 | 28.85367 | 2355
28.87372 | 2722 | 28.87372 | 2494
28.89377 | 2798 | 28.89377 | 2510
28.91383 | 2844 | 28.91383 | 2692
28.93388 | 2841 | 28.93388 | 2782
28.95393 | 3048 | 28.95393 | 2817
28.97399 | 3098 | 28.97399 | 2720
28.99404 | 3062 | 28.99404 | 2652
29.01409 | 3379 | 29.01409 | 2463
29.03415 | 3371 | 29.03415 | 2293
29.0542 | 3391 | 29.0542 | 2195
29.07425 | 3300 | 29.07425 | 2054
29.09431 | 3198 | 29.09431 | 1976
29.11436 | 3084 | 29.11436 | 1944
29.13441 | 3068 | 29.13441 | 1888
29.15447 | 2889 | 29.15447 | 1886
29.17452 | 2823 | 29.17452 | 1815
29.19458 | 2725 | 29.19458 | 1970
29.21463 | 2736 | 29.21463 | 1822
29.23468 | 2689 | 29.23468 | 1836
29.25474 | 2637 | 29.25474 | 1790
29.27479 | 2687 | 29.27479 | 1813
29.29484 | 2551 | 29.29484 | 1839
29.3149 | 2587 | 29.3149 | 1880
29.33495 | 2602 | 29.33495 | 1817
29.355 | 2673 | 29.355 | 1882
29.37506 | 2576 | 29.37506 | 1884
29.39511 | 2623 | 29.39511 | 1944
29.41516 | 2629 | 29.41516 | 1999
29.43522 | 2578 | 29.43522 | 2149
29.45527 | 2714 | 29.45527 | 2266
29.47532 | 2669 | 29.47532 | 2426
29.49538 | 2646 | 29.49538 | 2656
29.51543 | 2673 | 29.51543 | 2757
29.53549 | 2831 | 29.53549 | 2999
29.55554 | 2841 | 29.55554 | 3222
29.57559 | 3009 | 29.57559 | 3580
29.59565 | 3159 | 29.59565 | 3663
29.6157 | 3249 | 29.6157 | 3723
29.63575 | 3365 | 29.63575 | 3651
29.65581 | 3656 | 29.65581 | 3697
29.67586 | 3796 | 29.67586 | 3842
29.69591 | 3978 | 29.69591 | 3822
29.71597 | 4146 | 29.71597 | 3933
29.73602 | 3976 | 29.73602 | 4164
29.75607 | 4007 | 29.75607 | 4421
29.77613 | 4148 | 29.77613 | 4866
29.79618 | 4336 | 29.79618 | 5128
29.81623 | 4424 | 29.81623 | 5584
29.83629 | 4647 | 29.83629 | 5920
29.85634 | 5013 | 29.85634 | 5972
29.87639 | 5646 | 29.87639 | 5788
29.89645 | 6143 | 29.89645 | 5497
29.9165 | 6695 | 29.9165 | 4756
29.93656 | 7014 | 29.93656 | 4558
29.95661 | 7221 | 29.95661 | 4027
29.97666 | 7041 | 29.97666 | 3541
29.99672 | 6588 | 29.99672 | 3183
30.01677 | 5869 | 30.01677 | 2935
30.03682 | 5305 | 30.03682 | 2891
30.05688 | 4815 | 30.05688 | 2721
30.07693 | 4400 | 30.07693 | 2826
30.09698 | 3852 | 30.09698 | 2845
30.11704 | 3574 | 30.11704 | 2716
30.13709 | 3496 | 30.13709 | 2819
30.15714 | 3452 | 30.15714 | 2857
30.1772 | 3390 | 30.1772 | 2705
30.19725 | 3493 | 30.19725 | 2731
30.2173 | 3652 | 30.2173 | 2523
30.23736 | 3794 | 30.23736 | 2507
30.25741 | 3941 | 30.25741 | 2508
30.27747 | 3867 | 30.27747 | 2338
30.29752 | 3906 | 30.29752 | 2368
30.31757 | 3674 | 30.31757 | 2442
30.33763 | 3549 | 30.33763 | 2413
30.35768 | 3519 | 30.35768 | 2407
30.37773 | 3257 | 30.37773 | 2482
30.39779 | 3204 | 30.39779 | 2537
30.41784 | 3168 | 30.41784 | 2555
30.43789 | 3087 | 30.43789 | 2509
30.45795 | 3146 | 30.45795 | 2549
30.478 | 3255 | 30.478 | 2646
30.49805 | 3212 | 30.49805 | 2549
30.51811 | 3245 | 30.51811 | 2331
30.53816 | 3310 | 30.53816 | 2284
30.55821 | 3449 | 30.55821 | 2193
30.57827 | 3223 | 30.57827 | 2078
30.59832 | 3239 | 30.59832 | 1976
30.61838 | 3285 | 30.61838 | 1970
30.63843 | 3069 | 30.63843 | 1884
30.65848 | 3126 | 30.65848 | 1888
30.67854 | 2948 | 30.67854 | 1877
30.69859 | 2786 | 30.69859 | 1827
30.71864 | 2697 | 30.71864 | 1805
30.7387 | 2648 | 30.7387 | 1812
30.75875 | 2526 | 30.75875 | 1842
30.7788 | 2570 | 30.7788 | 1746
30.79886 | 2536 | 30.79886 | 1746
30.81891 | 2458 | 30.81891 | 1722
30.83896 | 2510 | 30.83896 | 1824
30.85902 | 2452 | 30.85902 | 1768
30.87907 | 2483 | 30.87907 | 1774
30.89912 | 2448 | 30.89912 | 1809
30.91918 | 2377 | 30.91918 | 1824
30.93923 | 2383 | 30.93923 | 1921
30.95929 | 2494 | 30.95929 | 1921
30.97934 | 2453 | 30.97934 | 2136
30.99939 | 2487 | 30.99939 | 2204
31.01945 | 2494 | 31.01945 | 2305
31.0395 | 2611 | 31.0395 | 2485
31.05955 | 2464 | 31.05955 | 2717
31.07961 | 2572 | 31.07961 | 2800
31.09966 | 2720 | 31.09966 | 3139
31.11971 | 2783 | 31.11971 | 3388
31.13977 | 2876 | 31.13977 | 3476
31.15982 | 3028 | 31.15982 | 3452
31.17987 | 3166 | 31.17987 | 3253
31.19993 | 3482 | 31.19993 | 3144
31.21998 | 3619 | 31.21998 | 2958
31.24003 | 3736 | 31.24003 | 2750
31.26009 | 3745 | 31.26009 | 2538
31.28014 | 3755 | 31.28014 | 2301
31.3002 | 3640 | 31.3002 | 2225
31.32025 | 3444 | 31.32025 | 2130
31.3403 | 3294 | 31.3403 | 2081
31.36036 | 3002 | 31.36036 | 2066
31.38041 | 2839 | 31.38041 | 1949
31.40046 | 2712 | 31.40046 | 2039
31.42052 | 2643 | 31.42052 | 2020
31.44057 | 2585 | 31.44057 | 1975
31.46062 | 2461 | 31.46062 | 2045
31.48068 | 2494 | 31.48068 | 2036
31.50073 | 2539 | 31.50073 | 2161
31.52078 | 2532 | 31.52078 | 2063
31.54084 | 2547 | 31.54084 | 2157
31.56089 | 2685 | 31.56089 | 2068
31.58094 | 2716 | 31.58094 | 2181
31.601 | 2720 | 31.601 | 2057
31.62105 | 2691 | 31.62105 | 2078
31.6411 | 2705 | 31.6411 | 2059
31.66116 | 2781 | 31.66116 | 2006
31.68121 | 2754 | 31.68121 | 2071
31.70127 | 2831 | 31.70127 | 2071
31.72132 | 2827 | 31.72132 | 2053
31.74137 | 2865 | 31.74137 | 1976
31.76143 | 2870 | 31.76143 | 1898
31.78148 | 2891 | 31.78148 | 1944
31.80153 | 2906 | 31.80153 | 1915
31.82159 | 2878 | 31.82159 | 1805
31.84164 | 2844 | 31.84164 | 1868
31.86169 | 2660 | 31.86169 | 1937
31.88175 | 2736 | 31.88175 | 1999
31.9018 | 2737 | 31.9018 | 2065
31.92185 | 2592 | 31.92185 | 2219
31.94191 | 2575 | 31.94191 | 2292
31.96196 | 2606 | 31.96196 | 2551
31.98201 | 2563 | 31.98201 | 2732
32.00207 | 2642 | 32.00207 | 2917
32.02212 | 2753 | 32.02212 | 3044
32.04218 | 2867 | 32.04218 | 3123
32.06223 | 3295 | 32.06223 | 3114
32.08228 | 3430 | 32.08228 | 2974
32.10234 | 3770 | 32.10234 | 2702
32.12239 | 3864 | 32.12239 | 2441
32.14244 | 4090 | 32.14244 | 2278
32.1625 | 4189 | 32.1625 | 2152
32.18255 | 3989 | 32.18255 | 1992
32.2026 | 3889 | 32.2026 | 1862
32.22266 | 3461 | 32.22266 | 1757
32.24271 | 3327 | 32.24271 | 1833
32.26276 | 3188 | 32.26276 | 1773
32.28282 | 2855 | 32.28282 | 1702
32.30287 | 2800 | 32.30287 | 1584
32.32292 | 2576 | 32.32292 | 1653
32.34298 | 2548 | 32.34298 | 1679
32.36303 | 2437 | 32.36303 | 1631
32.38309 | 2344 | 32.38309 | 1744
32.40314 | 2370 | 32.40314 | 1654
32.42319 | 2333 | 32.42319 | 1728
32.44325 | 2290 | 32.44325 | 1763
32.4633 | 2320 | 32.4633 | 1805
32.48335 | 2294 | 32.48335 | 1934
32.50341 | 2292 | 32.50341 | 2002
32.52346 | 2283 | 32.52346 | 2083
32.54351 | 2334 | 32.54351 | 2298
32.56357 | 2390 | 32.56357 | 2443
32.58362 | 2440 | 32.58362 | 2793
32.60367 | 2510 | 32.60367 | 2982
32.62373 | 2540 | 32.62373 | 3279
32.64378 | 2742 | 32.64378 | 3618
32.66383 | 2786 | 32.66383 | 3922
32.68389 | 3015 | 32.68389 | 4411
32.70394 | 3269 | 32.70394 | 4591
32.724 | 3641 | 32.724 | 4927
32.74405 | 3912 | 32.74405 | 4875
32.7641 | 4400 | 32.7641 | 4462
32.78416 | 4775 | 32.78416 | 3914
32.80421 | 5091 | 32.80421 | 3619
32.82426 | 5455 | 32.82426 | 3244
32.84432 | 5403 | 32.84432 | 2846
32.86437 | 5046 | 32.86437 | 2594
32.88442 | 4554 | 32.88442 | 2247
32.90448 | 4330 | 32.90448 | 2081
32.92453 | 3866 | 32.92453 | 2004
32.94458 | 3540 | 32.94458 | 1931
32.96464 | 3301 | 32.96464 | 1908
32.98469 | 2897 | 32.98469 | 1700
33.00474 | 2638 | 33.00474 | 1730
33.0248 | 2540 | 33.0248 | 1618
33.04485 | 2476 | 33.04485 | 1678
33.06491 | 2390 | 33.06491 | 1564
33.08496 | 2362 | 33.08496 | 1548
33.10501 | 2240 | 33.10501 | 1590
33.12507 | 2253 | 33.12507 | 1630
33.14512 | 2198 | 33.14512 | 1559
33.16517 | 2085 | 33.16517 | 1600
33.18523 | 2233 | 33.18523 | 1608
33.20528 | 2130 | 33.20528 | 1548
33.22533 | 2174 | 33.22533 | 1549
33.24539 | 2114 | 33.24539 | 1635
33.26544 | 2199 | 33.26544 | 1658
33.28549 | 2090 | 33.28549 | 1579
33.30555 | 2084 | 33.30555 | 1647
33.3256 | 2176 | 33.3256 | 1708
33.34565 | 2089 | 33.34565 | 1658
33.36571 | 2126 | 33.36571 | 1754
33.38576 | 2143 | 33.38576 | 1617
33.40581 | 2185 | 33.40581 | 1692
33.42587 | 2204 | 33.42587 | 1686
33.44592 | 2168 | 33.44592 | 1631
33.46598 | 2190 | 33.46598 | 1673
33.48603 | 2221 | 33.48603 | 1585
33.50608 | 2165 | 33.50608 | 1540
33.52614 | 2296 | 33.52614 | 1593
33.54619 | 2167 | 33.54619 | 1579
33.56624 | 2159 | 33.56624 | 1580
33.5863 | 2177 | 33.5863 | 1565
33.60635 | 2147 | 33.60635 | 1554
33.6264 | 2080 | 33.6264 | 1561
33.64646 | 2090 | 33.64646 | 1514
33.66651 | 2099 | 33.66651 | 1575
33.68656 | 2101 | 33.68656 | 1528
33.70662 | 2129 | 33.70662 | 1565
33.72667 | 2107 | 33.72667 | 1549
33.74672 | 2040 | 33.74672 | 1631
33.76678 | 2168 | 33.76678 | 1582
33.78683 | 2114 | 33.78683 | 1605
33.80689 | 2190 | 33.80689 | 1609
33.82694 | 2138 | 33.82694 | 1646
33.84699 | 2055 | 33.84699 | 1719
33.86705 | 2090 | 33.86705 | 1732
33.8871 | 2080 | 33.8871 | 1757
33.90715 | 2105 | 33.90715 | 1843
33.92721 | 2052 | 33.92721 | 1911
33.94726 | 2091 | 33.94726 | 2052
33.96731 | 2177 | 33.96731 | 2079
33.98737 | 2256 | 33.98737 | 2281
34.00742 | 2223 | 34.00742 | 2529
34.02747 | 2280 | 34.02747 | 2763
34.04753 | 2289 | 34.04753 | 3280
34.06758 | 2467 | 34.06758 | 3749
34.08763 | 2575 | 34.08763 | 4147
34.10769 | 2674 | 34.10769 | 4728
34.12774 | 2905 | 34.12774 | 5189
34.1478 | 3297 | 34.1478 | 5791
34.16785 | 3714 | 34.16785 | 5669
34.1879 | 4218 | 34.1879 | 5499
34.20796 | 4804 | 34.20796 | 5114
34.22801 | 5482 | 34.22801 | 4943
34.24806 | 5885 | 34.24806 | 4980
34.26812 | 5956 | 34.26812 | 4804
34.28817 | 5581 | 34.28817 | 4622
34.30822 | 5425 | 34.30822 | 4642
34.32828 | 5247 | 34.32828 | 4645
34.34833 | 4978 | 34.34833 | 4888
34.36838 | 4923 | 34.36838 | 5273
34.38844 | 4725 | 34.38844 | 5399
34.40849 | 4706 | 34.40849 | 5428
34.42854 | 4910 | 34.42854 | 5434
34.4486 | 5237 | 34.4486 | 5311
34.46865 | 5623 | 34.46865 | 4895
34.48871 | 6041 | 34.48871 | 4863
34.50876 | 6250 | 34.50876 | 4671
34.52881 | 6412 | 34.52881 | 4532
34.54887 | 6221 | 34.54887 | 4435
34.56892 | 5931 | 34.56892 | 4165
34.58897 | 5528 | 34.58897 | 3867
34.60903 | 5413 | 34.60903 | 3632
34.62908 | 5015 | 34.62908 | 3230
34.64913 | 4792 | 34.64913 | 2854
34.66919 | 4415 | 34.66919 | 2762
34.68924 | 4183 | 34.68924 | 2592
34.70929 | 3940 | 34.70929 | 2441
34.72935 | 3526 | 34.72935 | 2301
34.7494 | 3227 | 34.7494 | 2216
34.76945 | 3095 | 34.76945 | 2274
34.78951 | 2927 | 34.78951 | 2228
34.80956 | 2740 | 34.80956 | 2366
34.82962 | 2532 | 34.82962 | 2345
34.84967 | 2587 | 34.84967 | 2392
34.86972 | 2601 | 34.86972 | 2306
34.88978 | 2697 | 34.88978 | 2152
34.90983 | 2559 | 34.90983 | 2136
34.92988 | 2542 | 34.92988 | 2100
34.94994 | 2717 | 34.94994 | 2058
34.96999 | 2595 | 34.96999 | 2083
34.99004 | 2538 | 34.99004 | 1952
35.0101 | 2495 | 35.0101 | 2036
35.03015 | 2572 | 35.03015 | 2032
35.0502 | 2509 | 35.0502 | 2107
35.07026 | 2634 | 35.07026 | 2059
35.09031 | 2533 | 35.09031 | 1989
35.11036 | 2476 | 35.11036 | 2039
35.13042 | 2511 | 35.13042 | 1979
35.15047 | 2716 | 35.15047 | 1778
35.17052 | 2559 | 35.17052 | 1807
35.19058 | 2536 | 35.19058 | 1762
35.21063 | 2567 | 35.21063 | 1741
35.23069 | 2514 | 35.23069 | 1636
35.25074 | 2362 | 35.25074 | 1573
35.27079 | 2293 | 35.27079 | 1604
35.29085 | 2256 | 35.29085 | 1480
35.3109 | 2235 | 35.3109 | 1553
35.33095 | 2208 | 35.33095 | 1633
35.35101 | 2133 | 35.35101 | 1619
35.37106 | 2016 | 35.37106 | 1632
35.39111 | 2039 | 35.39111 | 1670
35.41117 | 2010 | 35.41117 | 1710
35.43122 | 1962 | 35.43122 | 1830
35.45127 | 2092 | 35.45127 | 2037
35.47133 | 1941 | 35.47133 | 2099
35.49138 | 2007 | 35.49138 | 2209
35.51143 | 2129 | 35.51143 | 2443
35.53149 | 2079 | 35.53149 | 2462
35.55154 | 2228 | 35.55154 | 2658
35.5716 | 2442 | 35.5716 | 2761
35.59165 | 2581 | 35.59165 | 2855
35.6117 | 2813 | 35.6117 | 2799
35.63176 | 2988 | 35.63176 | 2795
35.65181 | 3329 | 35.65181 | 2629
35.67186 | 3449 | 35.67186 | 2611
35.69192 | 3515 | 35.69192 | 2386
35.71197 | 3660 | 35.71197 | 2345
35.73202 | 3451 | 35.73202 | 2074
35.75208 | 3467 | 35.75208 | 2026
35.77213 | 3408 | 35.77213 | 2039
35.79218 | 3241 | 35.79218 | 2027
35.81224 | 3100 | 35.81224 | 1866
35.83229 | 2813 | 35.83229 | 1954
35.85234 | 2505 | 35.85234 | 1927
35.8724 | 2449 | 35.8724 | 2018
35.89245 | 2405 | 35.89245 | 2022
35.91251 | 2397 | 35.91251 | 2017
35.93256 | 2418 | 35.93256 | 1966
35.95261 | 2291 | 35.95261 | 1857
35.97267 | 2437 | 35.97267 | 1867
35.99272 | 2454 | 35.99272 | 1807
36.01277 | 2485 | 36.01277 | 1685
36.03283 | 2425 | 36.03283 | 1712
36.05288 | 2491 | 36.05288 | 1700
36.07293 | 2362 | 36.07293 | 1609
36.09299 | 2287 | 36.09299 | 1567
36.11304 | 2220 | 36.11304 | 1527
36.13309 | 2244 | 36.13309 | 1607
36.15315 | 2132 | 36.15315 | 1610
36.1732 | 2024 | 36.1732 | 1719
36.19325 | 1987 | 36.19325 | 1681
36.21331 | 1910 | 36.21331 | 1664
36.23336 | 1850 | 36.23336 | 1755
36.25342 | 1836 | 36.25342 | 1840
36.27347 | 1881 | 36.27347 | 1924
36.29352 | 1903 | 36.29352 | 2043
36.31358 | 1928 | 36.31358 | 2087
36.33363 | 1923 | 36.33363 | 2212
36.35368 | 1880 | 36.35368 | 2240
36.37374 | 1986 | 36.37374 | 2333
36.39379 | 1978 | 36.39379 | 2391
36.41384 | 2168 | 36.41384 | 2509
36.4339 | 2260 | 36.4339 | 2597
36.45395 | 2349 | 36.45395 | 2436
36.474 | 2532 | 36.474 | 2300
36.49406 | 2801 | 36.49406 | 2185
36.51411 | 2969 | 36.51411 | 2127
36.53416 | 3059 | 36.53416 | 2042
36.55422 | 3093 | 36.55422 | 1902
36.57427 | 3089 | 36.57427 | 1868
36.59433 | 2862 | 36.59433 | 1619
36.61438 | 2878 | 36.61438 | 1632
36.63443 | 2554 | 36.63443 | 1537
36.65449 | 2515 | 36.65449 | 1468
36.67454 | 2330 | 36.67454 | 1475
36.69459 | 2219 | 36.69459 | 1445
36.71465 | 2043 | 36.71465 | 1399
36.7347 | 1872 | 36.7347 | 1437
36.75475 | 1805 | 36.75475 | 1508
36.77481 | 1785 | 36.77481 | 1631
36.79486 | 1789 | 36.79486 | 1585
36.81491 | 1817 | 36.81491 | 1660
36.83497 | 1839 | 36.83497 | 1703
36.85502 | 1865 | 36.85502 | 1772
36.87507 | 1792 | 36.87507 | 1853
36.89513 | 1777 | 36.89513 | 1989
36.91518 | 1906 | 36.91518 | 2061
36.93523 | 1884 | 36.93523 | 2197
36.95529 | 1957 | 36.95529 | 2263
36.97534 | 2141 | 36.97534 | 2398
36.9954 | 2168 | 36.9954 | 2397
37.01545 | 2245 | 37.01545 | 2307
37.0355 | 2460 | 37.0355 | 2244
37.05556 | 2644 | 37.05556 | 2037
37.07561 | 2613 | 37.07561 | 1913
37.09566 | 2728 | 37.09566 | 1850
37.11572 | 2748 | 37.11572 | 1680
37.13577 | 2627 | 37.13577 | 1576
37.15582 | 2515 | 37.15582 | 1435
37.17588 | 2297 | 37.17588 | 1362
37.19593 | 2345 | 37.19593 | 1320
37.21598 | 2131 | 37.21598 | 1292
37.23604 | 2008 | 37.23604 | 1356
37.25609 | 1918 | 37.25609 | 1230
37.27614 | 1883 | 37.27614 | 1258
37.2962 | 1706 | 37.2962 | 1248
37.31625 | 1759 | 37.31625 | 1202
37.33631 | 1744 | 37.33631 | 1224
37.35636 | 1751 | 37.35636 | 1198
37.37641 | 1678 | 37.37641 | 1243
37.39647 | 1640 | 37.39647 | 1258
37.41652 | 1668 | 37.41652 | 1236
37.43657 | 1726 | 37.43657 | 1246
37.45663 | 1587 | 37.45663 | 1219
37.47668 | 1588 | 37.47668 | 1300
37.49673 | 1609 | 37.49673 | 1217
37.51679 | 1631 | 37.51679 | 1201
37.53684 | 1595 | 37.53684 | 1282
37.55689 | 1655 | 37.55689 | 1346
37.57695 | 1687 | 37.57695 | 1303
37.597 | 1675 | 37.597 | 1288
37.61705 | 1645 | 37.61705 | 1280
37.63711 | 1696 | 37.63711 | 1255
37.65716 | 1743 | 37.65716 | 1332
37.67722 | 1696 | 37.67722 | 1251
37.69727 | 1797 | 37.69727 | 1233
37.71732 | 1819 | 37.71732 | 1251
37.73738 | 1786 | 37.73738 | 1231
37.75743 | 1740 | 37.75743 | 1247
37.77748 | 1761 | 37.77748 | 1226
37.79754 | 1762 | 37.79754 | 1151
37.81759 | 1718 | 37.81759 | 1166
37.83764 | 1764 | 37.83764 | 1249
37.8577 | 1728 | 37.8577 | 1261
37.87775 | 1698 | 37.87775 | 1142
37.8978 | 1635 | 37.8978 | 1195
37.91786 | 1656 | 37.91786 | 1159
37.93791 | 1614 | 37.93791 | 1237
37.95796 | 1613 | 37.95796 | 1227
37.97802 | 1686 | 37.97802 | 1294
37.99807 | 1590 | 37.99807 | 1265
38.01813 | 1626 | 38.01813 | 1289
38.03818 | 1685 | 38.03818 | 1277
38.05823 | 1714 | 38.05823 | 1386
38.07829 | 1660 | 38.07829 | 1482
38.09834 | 1689 | 38.09834 | 1520
38.11839 | 1696 | 38.11839 | 1684
38.13845 | 1719 | 38.13845 | 1639
38.1585 | 1804 | 38.1585 | 1816
38.17855 | 1762 | 38.17855 | 1780
38.19861 | 1890 | 38.19861 | 1766
38.21866 | 2034 | 38.21866 | 1681
38.23871 | 2180 | 38.23871 | 1694
38.25877 | 2281 | 38.25877 | 1573
38.27882 | 2391 | 38.27882 | 1483
38.29887 | 2361 | 38.29887 | 1476
38.31893 | 2377 | 38.31893 | 1400
38.33898 | 2247 | 38.33898 | 1401
38.35904 | 2194 | 38.35904 | 1259
38.37909 | 2134 | 38.37909 | 1212
38.39914 | 2009 | 38.39914 | 1232
38.4192 | 1904 | 38.4192 | 1199
38.43925 | 1869 | 38.43925 | 1267
38.4593 | 1794 | 38.4593 | 1246
38.47936 | 1741 | 38.47936 | 1270
38.49941 | 1691 | 38.49941 | 1294
38.51946 | 1712 | 38.51946 | 1337
38.53952 | 1688 | 38.53952 | 1397
38.55957 | 1642 | 38.55957 | 1383
38.57962 | 1649 | 38.57962 | 1423
38.59968 | 1710 | 38.59968 | 1500
38.61973 | 1656 | 38.61973 | 1741
38.63978 | 1675 | 38.63978 | 1789
38.65984 | 1695 | 38.65984 | 1925
38.67989 | 1737 | 38.67989 | 2022
38.69994 | 1800 | 38.69994 | 2338
38.72 | 1811 | 38.72 | 2391
38.74005 | 1898 | 38.74005 | 2545
38.76011 | 1930 | 38.76011 | 2691
38.78016 | 2006 | 38.78016 | 2576
38.80021 | 2095 | 38.80021 | 2412
38.82027 | 2345 | 38.82027 | 2360
38.84032 | 2238 | 38.84032 | 2221
38.86037 | 2399 | 38.86037 | 2215
38.88043 | 2457 | 38.88043 | 2107
38.90048 | 2316 | 38.90048 | 1917
38.92053 | 2269 | 38.92053 | 1827
38.94059 | 2183 | 38.94059 | 1657
38.96064 | 2161 | 38.96064 | 1482
38.98069 | 2123 | 38.98069 | 1524
39.00075 | 2060 | 39.00075 | 1471
39.0208 | 2002 | 39.0208 | 1404
39.04085 | 1797 | 39.04085 | 1353
39.06091 | 1830 | 39.06091 | 1332
39.08096 | 1788 | 39.08096 | 1332
39.10102 | 1718 | 39.10102 | 1291
39.12107 | 1719 | 39.12107 | 1339
39.14112 | 1711 | 39.14112 | 1341
39.16118 | 1710 | 39.16118 | 1296
39.18123 | 1744 | 39.18123 | 1366
39.20128 | 1710 | 39.20128 | 1337
39.22134 | 1729 | 39.22134 | 1427
39.24139 | 1747 | 39.24139 | 1542
39.26144 | 1686 | 39.26144 | 1514
39.2815 | 1688 | 39.2815 | 1652
39.30155 | 1744 | 39.30155 | 1656
39.3216 | 1800 | 39.3216 | 1879
39.34166 | 1794 | 39.34166 | 2002
39.36171 | 1826 | 39.36171 | 2187
39.38176 | 1910 | 39.38176 | 2305
39.40182 | 1966 | 39.40182 | 2317
39.42187 | 2143 | 39.42187 | 2366
39.44193 | 2267 | 39.44193 | 2258
39.46198 | 2456 | 39.46198 | 2250
39.48203 | 2573 | 39.48203 | 2198
39.50209 | 2663 | 39.50209 | 2237
39.52214 | 2631 | 39.52214 | 2365
39.54219 | 2563 | 39.54219 | 2240
39.56225 | 2511 | 39.56225 | 2515
39.5823 | 2510 | 39.5823 | 2524
39.60235 | 2508 | 39.60235 | 2548
39.62241 | 2530 | 39.62241 | 2572
39.64246 | 2472 | 39.64246 | 2585
39.66251 | 2627 | 39.66251 | 2417
39.68257 | 2689 | 39.68257 | 2518
39.70262 | 2780 | 39.70262 | 2453
39.72267 | 2773 | 39.72267 | 2413
39.74273 | 2808 | 39.74273 | 2269
39.76278 | 2932 | 39.76278 | 2178
39.78284 | 2702 | 39.78284 | 2060
39.80289 | 2691 | 39.80289 | 1955
39.82294 | 2771 | 39.82294 | 1774
39.843 | 2608 | 39.843 | 1867
39.86305 | 2511 | 39.86305 | 1811
39.8831 | 2485 | 39.8831 | 1912
39.90316 | 2417 | 39.90316 | 1882
39.92321 | 2291 | 39.92321 | 1925
39.94326 | 2126 | 39.94326 | 2049
39.96332 | 2101 | 39.96332 | 2260
39.98337 | 2151 | 39.98337 | 2241
40.00342 | 2171 | 40.00342 | 2324
40.02348 | 2075 | 40.02348 | 2553
40.04353 | 2204 | 40.04353 | 2646
40.06358 | 2348 | 40.06358 | 2758
40.08364 | 2423 | 40.08364 | 2780
40.10369 | 2699 | 40.10369 | 2712
40.12375 | 2728 | 40.12375 | 2679
40.1438 | 3029 | 40.1438 | 2614
40.16385 | 2983 | 40.16385 | 2432
40.18391 | 3136 | 40.18391 | 2420
40.20396 | 3143 | 40.20396 | 2316
40.22401 | 2941 | 40.22401 | 2277
40.24407 | 2849 | 40.24407 | 2250
40.26412 | 2796 | 40.26412 | 2152
40.28417 | 2664 | 40.28417 | 2179
40.30423 | 2551 | 40.30423 | 2049
40.32428 | 2469 | 40.32428 | 1988
40.34433 | 2393 | 40.34433 | 1928
40.36439 | 2324 | 40.36439 | 1919
40.38444 | 2208 | 40.38444 | 1797
40.40449 | 2104 | 40.40449 | 1823
40.42455 | 2099 | 40.42455 | 1707
40.4446 | 2039 | 40.4446 | 1754
40.46465 | 2054 | 40.46465 | 1743
40.48471 | 2056 | 40.48471 | 1733
40.50476 | 1939 | 40.50476 | 1744
40.52482 | 1955 | 40.52482 | 1747
40.54487 | 1915 | 40.54487 | 1755
40.56492 | 1926 | 40.56492 | 1724
40.58498 | 1967 | 40.58498 | 1685
40.60503 | 2028 | 40.60503 | 1711
40.62508 | 2088 | 40.62508 | 1796
40.64514 | 2020 | 40.64514 | 1762
40.66519 | 2099 | 40.66519 | 1654
40.68524 | 2080 | 40.68524 | 1750
40.7053 | 2051 | 40.7053 | 1765
40.72535 | 1992 | 40.72535 | 1695
40.7454 | 2034 | 40.7454 | 1787
40.76546 | 2068 | 40.76546 | 1745
40.78551 | 2034 | 40.78551 | 1816
40.80556 | 1946 | 40.80556 | 1863
40.82562 | 2051 | 40.82562 | 1920
40.84567 | 1932 | 40.84567 | 1988
40.86573 | 1987 | 40.86573 | 2208
40.88578 | 2023 | 40.88578 | 2277
40.90583 | 2041 | 40.90583 | 2392
40.92589 | 2058 | 40.92589 | 2392
40.94594 | 2097 | 40.94594 | 2554
40.96599 | 2230 | 40.96599 | 2549
40.98605 | 2296 | 40.98605 | 2535
41.0061 | 2397 | 41.0061 | 2463
41.02615 | 2502 | 41.02615 | 2507
41.04621 | 2634 | 41.04621 | 2557
41.06626 | 2824 | 41.06626 | 2578
41.08631 | 2933 | 41.08631 | 2621
41.10637 | 2955 | 41.10637 | 2617
41.12642 | 2892 | 41.12642 | 2583
41.14647 | 2789 | 41.14647 | 2592
41.16653 | 3002 | 41.16653 | 2585
41.18658 | 2986 | 41.18658 | 2521
41.20664 | 3110 | 41.20664 | 2423
41.22669 | 3098 | 41.22669 | 2524
41.24674 | 2966 | 41.24674 | 2344
41.2668 | 3033 | 41.2668 | 2334
41.28685 | 2983 | 41.28685 | 2131
41.3069 | 3102 | 41.3069 | 2020
41.32696 | 3076 | 41.32696 | 1921
41.34701 | 3046 | 41.34701 | 1853
41.36706 | 2995 | 41.36706 | 1748
41.38712 | 2896 | 41.38712 | 1799
41.40717 | 2816 | 41.40717 | 1673
41.42722 | 2591 | 41.42722 | 1639
41.44728 | 2457 | 41.44728 | 1607
41.46733 | 2438 | 41.46733 | 1573
41.48738 | 2350 | 41.48738 | 1662
41.50744 | 2159 | 41.50744 | 1562
41.52749 | 2117 | 41.52749 | 1640
41.54755 | 2013 | 41.54755 | 1687
41.5676 | 2075 | 41.5676 | 1759
41.58765 | 1965 | 41.58765 | 1909
41.60771 | 2051 | 41.60771 | 1924
41.62776 | 2099 | 41.62776 | 1990
41.64781 | 2075 | 41.64781 | 2076
41.66787 | 2103 | 41.66787 | 2262
41.68792 | 2156 | 41.68792 | 2430
41.70797 | 2191 | 41.70797 | 2506
41.72803 | 2190 | 41.72803 | 2614
41.74808 | 2300 | 41.74808 | 2707
41.76813 | 2347 | 41.76813 | 2707
41.78819 | 2544 | 41.78819 | 2871
41.80824 | 2734 | 41.80824 | 2845
41.82829 | 2725 | 41.82829 | 2880
41.84835 | 2742 | 41.84835 | 2783
41.8684 | 3014 | 41.8684 | 2880
41.88846 | 2996 | 41.88846 | 2939
41.90851 | 3115 | 41.90851 | 2826
41.92856 | 2986 | 41.92856 | 2965
41.94862 | 2966 | 41.94862 | 2821
41.96867 | 2892 | 41.96867 | 2874
41.98872 | 2929 | 41.98872 | 2676
42.00878 | 2861 | 42.00878 | 2849
42.02883 | 2848 | 42.02883 | 3075
42.04888 | 2714 | 42.04888 | 3079
42.06894 | 2653 | 42.06894 | 3188
42.08899 | 2627 | 42.08899 | 3410
42.10904 | 2630 | 42.10904 | 3374
42.1291 | 2562 | 42.1291 | 3488
42.14915 | 2548 | 42.14915 | 3553
42.1692 | 2712 | 42.1692 | 3299
42.18926 | 2747 | 42.18926 | 3103
42.20931 | 2863 | 42.20931 | 3171
42.22936 | 3045 | 42.22936 | 2998
42.24942 | 3059 | 42.24942 | 2846
42.26947 | 3077 | 42.26947 | 2712
42.28953 | 3172 | 42.28953 | 2680
42.30958 | 2958 | 42.30958 | 2502
42.32963 | 2923 | 42.32963 | 2510
42.34969 | 2864 | 42.34969 | 2422
42.36974 | 2723 | 42.36974 | 2572
42.38979 | 2737 | 42.38979 | 2852
42.40985 | 2647 | 42.40985 | 2854
42.4299 | 2560 | 42.4299 | 2975
42.44995 | 2666 | 42.44995 | 3180
42.47001 | 2702 | 42.47001 | 3189
42.49006 | 2695 | 42.49006 | 3164
42.51011 | 2876 | 42.51011 | 3222
42.53017 | 3013 | 42.53017 | 2901
42.55022 | 3216 | 42.55022 | 2919
42.57027 | 3344 | 42.57027 | 2641
42.59033 | 3467 | 42.59033 | 2771
42.61038 | 3563 | 42.61038 | 2751
42.63044 | 3531 | 42.63044 | 2577
42.65049 | 3453 | 42.65049 | 2501
42.67054 | 3351 | 42.67054 | 2489
42.6906 | 3316 | 42.6906 | 2595
42.71065 | 3017 | 42.71065 | 2592
42.7307 | 3009 | 42.7307 | 2531
42.75076 | 2831 | 42.75076 | 2615
42.77081 | 2897 | 42.77081 | 2632
42.79086 | 2762 | 42.79086 | 2812
42.81092 | 2621 | 42.81092 | 2926
42.83097 | 2619 | 42.83097 | 3058
42.85102 | 2612 | 42.85102 | 3187
42.87108 | 2579 | 42.87108 | 3224
42.89113 | 2754 | 42.89113 | 3210
42.91118 | 2881 | 42.91118 | 3185
42.93124 | 3072 | 42.93124 | 2858
42.95129 | 3170 | 42.95129 | 2829
42.97135 | 3352 | 42.97135 | 2719
42.9914 | 3399 | 42.9914 | 2553
43.01145 | 3476 | 43.01145 | 2460
43.03151 | 3449 | 43.03151 | 2362
43.05156 | 3281 | 43.05156 | 2197
43.07161 | 3125 | 43.07161 | 2042
43.09167 | 3066 | 43.09167 | 1979
43.11172 | 2948 | 43.11172 | 1947
43.13177 | 2769 | 43.13177 | 1926
43.15183 | 2565 | 43.15183 | 1899
43.17188 | 2568 | 43.17188 | 1919
43.19193 | 2282 | 43.19193 | 1914
43.21199 | 2271 | 43.21199 | 1972
43.23204 | 2236 | 43.23204 | 1934
43.25209 | 2164 | 43.25209 | 2067
43.27215 | 2184 | 43.27215 | 2120
43.2922 | 2136 | 43.2922 | 2070
43.31226 | 2238 | 43.31226 | 2138
43.33231 | 2205 | 43.33231 | 2014
43.35236 | 2260 | 43.35236 | 2088
43.37242 | 2367 | 43.37242 | 1951
43.39247 | 2463 | 43.39247 | 1981
43.41252 | 2406 | 43.41252 | 2087
43.43258 | 2348 | 43.43258 | 2133
43.45263 | 2389 | 43.45263 | 2119
43.47268 | 2448 | 43.47268 | 2153
43.49274 | 2382 | 43.49274 | 2234
43.51279 | 2323 | 43.51279 | 2407
43.53284 | 2328 | 43.53284 | 2400
43.5529 | 2470 | 43.5529 | 2488
43.57295 | 2420 | 43.57295 | 2471
43.593 | 2429 | 43.593 | 2619
43.61306 | 2454 | 43.61306 | 2665
43.63311 | 2655 | 43.63311 | 2724
43.65317 | 2609 | 43.65317 | 2839
43.67322 | 2604 | 43.67322 | 2932
43.69327 | 2688 | 43.69327 | 3152
43.71333 | 2769 | 43.71333 | 3082
43.73338 | 2932 | 43.73338 | 3055
43.75343 | 2979 | 43.75343 | 3126
43.77349 | 3118 | 43.77349 | 2972
43.79354 | 3172 | 43.79354 | 2765
43.81359 | 3246 | 43.81359 | 2635
43.83365 | 3436 | 43.83365 | 2534
43.8537 | 3455 | 43.8537 | 2448
43.87375 | 3289 | 43.87375 | 2315
43.89381 | 3343 | 43.89381 | 2245
43.91386 | 3203 | 43.91386 | 2100
43.93391 | 2979 | 43.93391 | 2072
43.95397 | 2838 | 43.95397 | 2018
43.97402 | 2680 | 43.97402 | 2110
43.99407 | 2712 | 43.99407 | 2265
44.01413 | 2575 | 44.01413 | 2278
44.03418 | 2455 | 44.03418 | 2508
44.05424 | 2202 | 44.05424 | 2694
44.07429 | 2390 | 44.07429 | 2819
44.09434 | 2445 | 44.09434 | 2854
44.1144 | 2600 | 44.1144 | 2755
44.13445 | 2717 | 44.13445 | 2608
44.1545 | 2927 | 44.1545 | 2375
44.17456 | 3155 | 44.17456 | 2318
44.19461 | 3437 | 44.19461 | 2259
44.21466 | 3440 | 44.21466 | 2161
44.23472 | 3334 | 44.23472 | 2053
44.25477 | 3131 | 44.25477 | 1895
44.27482 | 2949 | 44.27482 | 1730
44.29488 | 2802 | 44.29488 | 1577
44.31493 | 2771 | 44.31493 | 1615
44.33498 | 2629 | 44.33498 | 1529
44.35504 | 2456 | 44.35504 | 1603
44.37509 | 2280 | 44.37509 | 1574
44.39515 | 2194 | 44.39515 | 1608
44.4152 | 2009 | 44.4152 | 1498
44.43525 | 1973 | 44.43525 | 1552
44.45531 | 1934 | 44.45531 | 1498
44.47536 | 1971 | 44.47536 | 1522
44.49541 | 1935 | 44.49541 | 1477
44.51547 | 1944 | 44.51547 | 1448
44.53552 | 1901 | 44.53552 | 1474
44.55557 | 1928 | 44.55557 | 1486
44.57563 | 1880 | 44.57563 | 1455
44.59568 | 1780 | 44.59568 | 1471
44.61573 | 1881 | 44.61573 | 1469
44.63579 | 1834 | 44.63579 | 1588
44.65584 | 1813 | 44.65584 | 1599
44.67589 | 1821 | 44.67589 | 1654
44.69595 | 1888 | 44.69595 | 1638
44.716 | 1806 | 44.716 | 1556
44.73606 | 1826 | 44.73606 | 1652
44.75611 | 1882 | 44.75611 | 1577
44.77616 | 1909 | 44.77616 | 1602
44.79622 | 2022 | 44.79622 | 1546
44.81627 | 2037 | 44.81627 | 1610
44.83632 | 2029 | 44.83632 | 1496
44.85638 | 1944 | 44.85638 | 1460
44.87643 | 1974 | 44.87643 | 1514
44.89648 | 1963 | 44.89648 | 1501
44.91654 | 1910 | 44.91654 | 1569
44.93659 | 1958 | 44.93659 | 1583
44.95664 | 1932 | 44.95664 | 1571
44.9767 | 1993 | 44.9767 | 1631
44.99675 | 1893 | 44.99675 | 1652
45.0168 | 2054 | 45.0168 | 1684
45.03686 | 1977 | 45.03686 | 1613
45.05691 | 1956 | 45.05691 | 1871
45.07697 | 1971 | 45.07697 | 1995
45.09702 | 1982 | 45.09702 | 2185
45.11707 | 2047 | 45.11707 | 2333
45.13713 | 2103 | 45.13713 | 2497
45.15718 | 2005 | 45.15718 | 2829
45.17723 | 2144 | 45.17723 | 3091
45.19729 | 2215 | 45.19729 | 3193
45.21734 | 2339 | 45.21734 | 3368
45.23739 | 2358 | 45.23739 | 3498
45.25745 | 2578 | 45.25745 | 3275
45.2775 | 2864 | 45.2775 | 3308
45.29755 | 3176 | 45.29755 | 3260
45.31761 | 3215 | 45.31761 | 3045
45.33766 | 3527 | 45.33766 | 2889
45.35771 | 3619 | 45.35771 | 2827
45.37777 | 3418 | 45.37777 | 2848
45.39782 | 3393 | 45.39782 | 2753
45.41788 | 3263 | 45.41788 | 2810
45.43793 | 3091 | 45.43793 | 2756
45.45798 | 3074 | 45.45798 | 2764
45.47804 | 2950 | 45.47804 | 2823
45.49809 | 2911 | 45.49809 | 2972
45.51814 | 2705 | 45.51814 | 3044
45.5382 | 2625 | 45.5382 | 3049
45.55825 | 2709 | 45.55825 | 3115
45.5783 | 2734 | 45.5783 | 2919
45.59836 | 2803 | 45.59836 | 2702
45.61841 | 2982 | 45.61841 | 2701
45.63846 | 3103 | 45.63846 | 2808
45.65852 | 3046 | 45.65852 | 2621
45.67857 | 3187 | 45.67857 | 2615
45.69862 | 3100 | 45.69862 | 2376
45.71868 | 3162 | 45.71868 | 2197
45.73873 | 2966 | 45.73873 | 2103
45.75878 | 3021 | 45.75878 | 2023
45.77884 | 2903 | 45.77884 | 1936
45.79889 | 2849 | 45.79889 | 1834
45.81895 | 2740 | 45.81895 | 1795
45.839 | 2606 | 45.839 | 1857
45.85905 | 2473 | 45.85905 | 1775
45.87911 | 2351 | 45.87911 | 1761
45.89916 | 2207 | 45.89916 | 1675
45.91921 | 2160 | 45.91921 | 1596
45.93927 | 2146 | 45.93927 | 1707
45.95932 | 2075 | 45.95932 | 1697
45.97937 | 2042 | 45.97937 | 1699
45.99943 | 1991 | 45.99943 | 1759
46.01948 | 1948 | 46.01948 | 1741
46.03953 | 1935 | 46.03953 | 1807
46.05959 | 1854 | 46.05959 | 1793
46.07964 | 1941 | 46.07964 | 1957
46.09969 | 1873 | 46.09969 | 2020
46.11975 | 1911 | 46.11975 | 2171
46.1398 | 1924 | 46.1398 | 2239
46.15986 | 2060 | 46.15986 | 2432
46.17991 | 2054 | 46.17991 | 2588
46.19996 | 2004 | 46.19996 | 2882
46.22002 | 2145 | 46.22002 | 2967
46.24007 | 2197 | 46.24007 | 3001
46.26012 | 2308 | 46.26012 | 3052
46.28018 | 2539 | 46.28018 | 2898
46.30023 | 2748 | 46.30023 | 2880
46.32028 | 2919 | 46.32028 | 2762
46.34034 | 3016 | 46.34034 | 2684
46.36039 | 3127 | 46.36039 | 2582
46.38044 | 3143 | 46.38044 | 2524
46.4005 | 3112 | 46.4005 | 2394
46.42055 | 3018 | 46.42055 | 2401
46.4406 | 2940 | 46.4406 | 2242
46.46066 | 2846 | 46.46066 | 2209
46.48071 | 2883 | 46.48071 | 2194
46.50077 | 2599 | 46.50077 | 2296
46.52082 | 2582 | 46.52082 | 2390
46.54087 | 2474 | 46.54087 | 2409
46.56093 | 2317 | 46.56093 | 2484
46.58098 | 2274 | 46.58098 | 2559
46.60103 | 2183 | 46.60103 | 2671
46.62109 | 2335 | 46.62109 | 2625
46.64114 | 2255 | 46.64114 | 2568
46.66119 | 2489 | 46.66119 | 2508
46.68125 | 2456 | 46.68125 | 2318
46.7013 | 2451 | 46.7013 | 2183
46.72135 | 2615 | 46.72135 | 2085
46.74141 | 2629 | 46.74141 | 2042
46.76146 | 2740 | 46.76146 | 2109
46.78151 | 2644 | 46.78151 | 1833
46.80157 | 2547 | 46.80157 | 1769
46.82162 | 2511 | 46.82162 | 1641
46.84168 | 2433 | 46.84168 | 1676
46.86173 | 2250 | 46.86173 | 1561
46.88178 | 2208 | 46.88178 | 1572
46.90184 | 2257 | 46.90184 | 1465
46.92189 | 2147 | 46.92189 | 1505
46.94194 | 2011 | 46.94194 | 1466
46.962 | 1997 | 46.962 | 1477
46.98205 | 1905 | 46.98205 | 1464
47.0021 | 1871 | 47.0021 | 1428
47.02216 | 1848 | 47.02216 | 1435
47.04221 | 1838 | 47.04221 | 1396
47.06226 | 1992 | 47.06226 | 1343
47.08232 | 1866 | 47.08232 | 1334
47.10237 | 1855 | 47.10237 | 1309
47.12242 | 1811 | 47.12242 | 1292
47.14248 | 1830 | 47.14248 | 1319
47.16253 | 1842 | 47.16253 | 1328
47.18259 | 1763 | 47.18259 | 1400
47.20264 | 1688 | 47.20264 | 1317
47.22269 | 1713 | 47.22269 | 1317
47.24275 | 1729 | 47.24275 | 1323
47.2628 | 1623 | 47.2628 | 1336
47.28285 | 1723 | 47.28285 | 1445
47.30291 | 1686 | 47.30291 | 1462
47.32296 | 1610 | 47.32296 | 1486
47.34301 | 1664 | 47.34301 | 1537
47.36307 | 1644 | 47.36307 | 1627
47.38312 | 1671 | 47.38312 | 1645
47.40317 | 1672 | 47.40317 | 1761
47.42323 | 1729 | 47.42323 | 1856
47.44328 | 1679 | 47.44328 | 1910
47.46333 | 1688 | 47.46333 | 2056
47.48339 | 1839 | 47.48339 | 2032
47.50344 | 1954 | 47.50344 | 1988
47.52349 | 2052 | 47.52349 | 1926
47.54355 | 2101 | 47.54355 | 1836
47.5636 | 2249 | 47.5636 | 1753
47.58366 | 2300 | 47.58366 | 1807
47.60371 | 2356 | 47.60371 | 1691
47.62376 | 2285 | 47.62376 | 1608
47.64382 | 2233 | 47.64382 | 1608
47.66387 | 2121 | 47.66387 | 1559
47.68392 | 2114 | 47.68392 | 1437
47.70398 | 2013 | 47.70398 | 1492
47.72403 | 2019 | 47.72403 | 1441
47.74408 | 1968 | 47.74408 | 1481
47.76414 | 1961 | 47.76414 | 1459
47.78419 | 1872 | 47.78419 | 1507
47.80424 | 1825 | 47.80424 | 1487
47.8243 | 1784 | 47.8243 | 1494
47.84435 | 1741 | 47.84435 | 1514
47.8644 | 1740 | 47.8644 | 1506
47.88446 | 1731 | 47.88446 | 1435
47.90451 | 1748 | 47.90451 | 1525
47.92457 | 1747 | 47.92457 | 1456
47.94462 | 1797 | 47.94462 | 1503
47.96467 | 1837 | 47.96467 | 1530
47.98473 | 1806 | 47.98473 | 1444
48.00478 | 1787 | 48.00478 | 1528
48.02483 | 1781 | 48.02483 | 1536
48.04489 | 1774 | 48.04489 | 1562
48.06494 | 1788 | 48.06494 | 1557
48.08499 | 1733 | 48.08499 | 1540
48.10505 | 1837 | 48.10505 | 1565
48.1251 | 1861 | 48.1251 | 1437
48.14515 | 1818 | 48.14515 | 1476
48.16521 | 1808 | 48.16521 | 1424
48.18526 | 1807 | 48.18526 | 1384
48.20531 | 1804 | 48.20531 | 1328
48.22537 | 1859 | 48.22537 | 1430
48.24542 | 1830 | 48.24542 | 1414
48.26548 | 1757 | 48.26548 | 1463
48.28553 | 1728 | 48.28553 | 1470
48.30558 | 1731 | 48.30558 | 1493
48.32564 | 1711 | 48.32564 | 1509
48.34569 | 1712 | 48.34569 | 1561
48.36574 | 1716 | 48.36574 | 1579
48.3858 | 1695 | 48.3858 | 1731
48.40585 | 1645 | 48.40585 | 1771
48.4259 | 1648 | 48.4259 | 1779
48.44596 | 1830 | 48.44596 | 1801
48.46601 | 1826 | 48.46601 | 1795
48.48606 | 1902 | 48.48606 | 1677
48.50612 | 1958 | 48.50612 | 1624
48.52617 | 2061 | 48.52617 | 1656
48.54622 | 2094 | 48.54622 | 1663
48.56628 | 2211 | 48.56628 | 1618
48.58633 | 2130 | 48.58633 | 1605
48.60639 | 2032 | 48.60639 | 1478
48.62644 | 2068 | 48.62644 | 1554
48.64649 | 1936 | 48.64649 | 1476
48.66655 | 1935 | 48.66655 | 1418
48.6866 | 2058 | 48.6866 | 1533
48.70665 | 1981 | 48.70665 | 1392
48.72671 | 1964 | 48.72671 | 1462
48.74676 | 2019 | 48.74676 | 1416
48.76681 | 1892 | 48.76681 | 1449
48.78687 | 1882 | 48.78687 | 1510
48.80692 | 1894 | 48.80692 | 1510
48.82697 | 1806 | 48.82697 | 1522
48.84703 | 1762 | 48.84703 | 1632
48.86708 | 1853 | 48.86708 | 1671
48.88713 | 1868 | 48.88713 | 1858
48.90719 | 1892 | 48.90719 | 1926
48.92724 | 1727 | 48.92724 | 1975
48.9473 | 1826 | 48.9473 | 2109
48.96735 | 1839 | 48.96735 | 2163
48.9874 | 1949 | 48.9874 | 2098
49.00746 | 1993 | 49.00746 | 2215
49.02751 | 2009 | 49.02751 | 2242
49.04756 | 2199 | 49.04756 | 2230
49.06762 | 2221 | 49.06762 | 2183
49.08767 | 2454 | 49.08767 | 2157
49.10772 | 2371 | 49.10772 | 2052
49.12778 | 2378 | 49.12778 | 2019
49.14783 | 2456 | 49.14783 | 2016
49.16788 | 2541 | 49.16788 | 1973
49.18794 | 2531 | 49.18794 | 1982
49.20799 | 2454 | 49.20799 | 1943
49.22804 | 2461 | 49.22804 | 1909
49.2481 | 2431 | 49.2481 | 1874
49.26815 | 2317 | 49.26815 | 1956
49.2882 | 2255 | 49.2882 | 2126
49.30826 | 2226 | 49.30826 | 2079
49.32831 | 2220 | 49.32831 | 2193
49.34837 | 2177 | 49.34837 | 2371
49.36842 | 2204 | 49.36842 | 2531
49.38847 | 2167 | 49.38847 | 2701
49.40853 | 2212 | 49.40853 | 2753
49.42858 | 2303 | 49.42858 | 2854
49.44863 | 2398 | 49.44863 | 2997
49.46869 | 2522 | 49.46869 | 3010
49.48874 | 2513 | 49.48874 | 2979
49.50879 | 2726 | 49.50879 | 2958
49.52885 | 3001 | 49.52885 | 2777
49.5489 | 3081 | 49.5489 | 2486
49.56895 | 3220 | 49.56895 | 2384
49.58901 | 3251 | 49.58901 | 2282
49.60906 | 3274 | 49.60906 | 2238
49.62911 | 3251 | 49.62911 | 2085
49.64917 | 2937 | 49.64917 | 1960
49.66922 | 2747 | 49.66922 | 1882
49.68928 | 2773 | 49.68928 | 1761
49.70933 | 2600 | 49.70933 | 1774
49.72938 | 2483 | 49.72938 | 1672
49.74944 | 2377 | 49.74944 | 1670
49.76949 | 2333 | 49.76949 | 1635
49.78954 | 2144 | 49.78954 | 1665
49.8096 | 2043 | 49.8096 | 1616
49.82965 | 1942 | 49.82965 | 1667
49.8497 | 1956 | 49.8497 | 1653
49.86976 | 1859 | 49.86976 | 1756
49.88981 | 1855 | 49.88981 | 1698
49.90986 | 1818 | 49.90986 | 1831
49.92992 | 1781 | 49.92992 | 1832
49.94997 | 1881 | 49.94997 | 1899
49.97002 | 1804 | 49.97002 | 2078
49.99008 | 1931 | 49.99008 | 2105
398
378
359
364
386
411
439
433
411
516
522
545
525
513
544
626
544
537
590
636
618
641
693
660
733
672
623
584
558
552
568
550
533
517
492
494
496
561
533
530
560
516
525
524
507
506
496
497
526
509
497
534
459
463
494
551
537
579
565
556
547
532
447
396
391
453
376
372
340
332
314
312
288
293
319
310
351
339
304
353
344
407
393
492
470
452
514
478
511
529
498
540
478
593
605
587
644
632
640
636
557
558
578
536
502
555
479
473
477
453
460
463
423
449
457
424
437
403
396
376
363
348
350
354
351
412
386
459
490
449
571
558
582
545
540
513
479
570
589
563
512
522
494
484
425
443
420
408
436
415
403
371
408
357
364
343
346
393
427
426
469
513
539
543
553
578
510
531
539
514
491
455
477
460
413
363
383
338
362
367
356
346
312
303
292
257
291
287
284
279
271
296
283
303
308
333
317
328
329
356
373
343
360
372
367
373
371
385
375
316
322
346
319
343
329
327
359
306
310
270
277
295
275
268
289
337
309
325
384
434
450
511
534
564
558
565
537
527
491
480
440
430
432
377
365
342
357
318
306
282
310
293
303
288
342
306
349
373
353
379
408
330
375
371
383
386
396
387
385
433
369
391
329
342
352
395
344
372
345
363
342
312
359
338
324
319
332
375
380
375
352
381
343
373
427
379
437
446
448
417
451
431
442
442
436
477
488
450
485
413
383
379
348
366
343
346
322
314
328
295
302
350
325
346
386
355
378
399
381
356
386
380
400
408
406
416
448
462
522
518
496
514
485
542
516
450
518
564
566
529
529
546
484
460
475
392
421
408
410
364
362
390
324
375
341
319
328
381
391
392
410
409
405
457
415
459
435
433
376
435
467
408
450
450
473
515
514
590
539
612
619
610
629
629
570
621
573
571
545
526
554
500
455
416
354
375
379
398
371
349
332
366
360
395
338
397
375
332
318
348
339
330
338
333
338
397
445
419
409
430
485
467
482
408
424
436
436
411
385
422
403
419
402
376
394
309
328
358
336
309
316
326
301
357
310
324
312
317
318
264
284
304
318
302
335
302
309
304
311
314
379
364
406
422
435
452
411
488
444
425
424
360
404
426
404
400
403
343
402
332
378
350
378
410
396
385
397
343
346
384
386
408
399
418
390
425
500
445
426
398
416
471
403
391
372
349
390
390
375
341
395
387
342
315
317
340
348
329
316
318
353
349
292
317
292
298
306
277
271
276
317
318
311
326
330
323
339
392
397
431
446
425
456
423
379
449
412
379
429
409
393
432
477
420
472
452
455
510
519
551
546
577
557
580
643
599
632
595
540
577
564
598
596
614
488
539
493
444
408
425
458
396
407
417
409
403
370
377
333
356
363
382
322
384
417
332
343
359
352
375
372
379
337
332
318
328
316
368
316
333
278
336
293
303
280
309
308
337
300
317
316
326
319
332
293
333
298
336
353
337
340
349
369
387
351
370
359
352
328
322
310
315
340
327
351
287
324
314
302
342
303
332
303
308
269
344
289
305
319
305
272
286
269
266
295
271
282
290
295
300
337
329
345
324
327
353
349
349
357
342
371
348
340
360
356
331
353
369
349
349
380
407
409
410
437
471
461
502
525
534
539
623
576
539
492
556
536
520
556
506
500
533
526
520
463
506
437
426
413
442
394
368
376
392
352
369
372
311
320
305
335
335
336
358
372
380
399
406
382
385
413
426
416
446
432
452
403
399
431
411
409
432
466
455
504
527
576
552
569
590
558
573
511
550
459
447
484
437
422
459
426
411
435
367
362
348
373
312
350
303
341
372
341
326
332
341
312
354
373
300
324
328
358
373
379
398
509
499
524
568
639
600
558
576
532
534
462
433
429
455
474
435
423
415
393
380
324
315
322
299
322
315
350
298
376
368
381
363
395
416
460
396
382
395
367
349
392
395
367
384
357
429
464
436
478
501
462
472
500
501
530
464
442
497
434
452
421
430
424
413
390
376
354
375
332
330
326
316
308
296
311
297
280
271
292
256
288
249
283
262
291
263
265
302
308
384
324
323
363
365
357
343
355
359
343
311
358
354
370
336
358
308
319
333
359
339
333
363
340
331
333
297
311
314
300
279
298
275
258
309
269
291
287
282
289
277
309
289
297
332
297
319
289
289
317
308
309
295
292
326
301
299
283
268
296
283
246
284
247
257
276
253
258
262
241
235
266
239
250
266
247
244
236
235
268
231
233
224
238
239
251
216
205
215
244
235
229
206
242
241
230
250
241
235
248
244
255
255
247
262
243
247
222
270
278
260
259
256
277
241
260
272
243
257
275
252
249
269
309
286
261
282
285
286
292
273
266
297
337
353
371
357
387
384
438
422
457
426
382
410
410
380
381
389
365
377
392
387
350
380
343
351
345
357
340
310
306
318
360
337
400
430
352
420
434
362
391
367
391
352
301
311
323
366
331
328
333
343
273
375
341
341
349
342
338
344
320
314
309
319
299
312
302
318
286
285
317
296
292
317
287
289
271
298
275
268
282
279
264
271
286
316
292
302
301
351
348
303
315
362
344
340
308
312
283
295
305
304
296
314
264
264
264
273
264
270
252
282
248
265
285
271
290
304
300
326
287
308
295
336
338
324
299
377
345
287
300
331
291
308
309
268
290
288
283
261
255
247
278
265
252
263
247
245
258
261
238
257
243
259
231
238
279
244
291
262
258
236
247
313
275
259
329
340
322
326
317
302
296
333
291
311
272
300
299
283
258
233
271
325
241
248
257
262
276
274
263
230
236
224
219
218
231
217
235
215
222
269
251
230
244
275
288
248
242
246
221
211
251
226
257
241
274
226
248
226
235
202
246
228
236
229
257
209
252
217
211
224
238
262
249
257
274
305
278
279
306
282
258
239
216
268
218
270
208
258
224
228
238
215
266
213
241
229
231
216
273
268
275
264
265
248
289
270
300
287
265
242
303
282
282
296
295
344
346
386
343
352
304
263
273
272
260
272
289
275
287
306
297
284
250
253
246
244
248
243
258
241
243
242
220
257
204
236
230
205
232
242
297
251
265
275
282
315
330
346
269
329
262
268
286
255
261
245
251
272
272
302
289
268
250
268
233
250
209
229
250
241
237
239
230
228
220
255
233
258
221
259
198
194
216
234
192
255
230
225
244
270
246
238
279
263
239
230
251
247
272
269
270
275
276
264
288
298
310
278
269
259
282
287
251
241
257
284
264
275
308
306
323
269
313
279
317
308
297
327
330
345
343
329
346
352
338
356
313
302
287
298
320
309
275
247
260
258
229
258
243
247
235
224
235
216
215
225
213
243
245
234
216
247
236
264
246
263
250
287
277
237
244
248
221
249
234
217
242
221
234
260
257
261
246
260
253
233
250
271
237
268
255
263
292
284
291
265
260
262

## 7-Zeta potential
Workbook name
Measurement name | MOF_01_water
Measurement mode | Zeta potential
Comment |  |  |  | Zeta potential distribution function |  | Phase plot |  |  |  | Intensity traces
Expert advices | High sample turbidity. Consider diluting the sample. | [5 empty] | Measured | Fitted | Cell
Results | Mean zeta potential | -14.12721 | mV | Zeta potential | Relative frequency | Time | Phase | Phase | Voltage | Time | Monitor | Detector
| Standard deviation | 3.086554 | mV | mV | [%] | [s] | [rad] | [rad] | [V] | [s] | [a.u.] | [kcps]
| Electrophoretic mobility | -1.101044 | µm*cm/Vs | -600.038 | 0 | 0 | -1.201338 | -0.9880245 | 9.916245 | 0.0001 | 39003 | 5010
| Conductivity | 0.9634706 | mS/cm | -599.7488 | 0 | 0.0001134328 | -1.21912 | -0.9705143 | 9.906338 | 0.0002 | 39605 | 4760
| Distribution peak | -12.43452 | mV | -599.4597 | 0 | 0.0002268657 | -1.194539 | -0.9530041 | 9.916245 | 0.0003 | 41482 | 3730
| Processed runs | 1000 |  | -599.1705 | 0 | 0.0003402985 | -1.203415 | -0.9354938 | 9.906338 | 0.0004 | 42709 | 2610
| Auto run criteria | Not reached |  | -598.8813 | 0 | 0.0004537313 | -1.181232 | -0.9179836 | 9.916245 | 0.0005 | 35850 | 3180
|  |  |  | -598.5921 | 0 | 0.0005671642 | -1.108895 | -0.9004734 | 9.916245 | 0.0006 | 26187 | 5410
Automatic values | Filter optical density | 0.7780463 |  | -598.303 | 0 | 0.000680597 | -1.042129 | -0.8829632 | 9.916245 | 0.0007 | 18941 | 6850
| Mean intensity | 662.874 | kcps | -598.0138 | 0 | 0.0007940299 | -0.9372534 | -0.865453 | 9.906338 | 0.0008 | 15085 | 8360
| Adjusted voltage | 10 | V | -597.7246 | 0 | 0.0009074627 | -0.8399625 | -0.8479427 | 9.916245 | 0.0009 | 18218 | 9130
| Transmittance | 0.002157375 | % | -597.4354 | 0 | 0.001020896 | -0.78957 | -0.8304325 | 9.916245 | 0.001 | 26650 | 8620
|  |  |  | -597.1463 | 0 | 0.001134328 | -0.7542747 | -0.8129223 | 9.916245 | 0.0011 | 35721 | 6950
Input parameters | General |  |  | -596.8571 | 0 | 0.001247761 | -0.7577361 | -0.7954121 | 9.906338 | 0.0012 | 42026 | 5230
| Measurement cell | Univette |  | -596.5679 | 0 | 0.001361194 | -0.7683796 | -0.7779018 | 9.906338 | 0.0013 | 41723 | 2860
| Target temperature | 25 | °C | -596.2787 | 0 | 0.001474627 | -0.7690951 | -0.7603916 | 9.916245 | 0.0014 | 35063 | 2680
| Equilibration time | 0h 00m 30s |  | -595.9896 | 0 | 0.00158806 | -0.7695078 | -0.7428814 | 9.906338 | 0.0015 | 25706 | 5010
| Approximation | Smoluchowski |  | -595.7004 | 0 | 0.001701493 | -0.7294035 | -0.7253712 | 9.906338 | 0.0016 | 17443 | 7210
| Henry factor | 1.5 |  | -595.4112 | 0 | 0.001814925 | -0.6765355 | -0.707861 | 9.916245 | 0.0017 | 15133 | 9280
|  |  |  | -595.122 | 0 | 0.001928358 | -0.631248 | -0.6903507 | 9.906338 | 0.0018 | 19346 | 9740
| Power adjustment |  |  | -594.8329 | 0 | 0.002041791 | -0.5835522 | -0.6728405 | 9.896432 | 0.0019 | 28065 | 8860
| Adjustment mode | Automatic |  | -594.5437 | 0 | 0.002155224 | -0.5621013 | -0.6553303 | 9.896432 | 0.002 | 37545 | 6560
| Maximal voltage | 10 | V | -594.2545 | 0 | 0.002268657 | -0.5555758 | -0.6378201 | 9.906338 | 0.0021 | 42725 | 3250
|  |  |  | -593.9653 | 0 | 0.00238209 | -0.5555405 | -0.6203098 | 9.916245 | 0.0022 | 40866 | 2080
| Quality |  |  | -593.6762 | 0 | 0.002495522 | -0.5595002 | -0.6027996 | 9.896432 | 0.0023 | 33205 | 3380
| Mode | Automatic |  | -593.387 | 0 | 0.002608955 | -0.541324 | -0.5852894 | 9.916245 | 0.0024 | 22907 | 6180
| Max. number of runs | 1000 |  | -593.0978 | 0 | 0.002722388 | -0.5126737 | -0.5677792 | 9.916245 | 0.0025 | 15925 | 8510
|  |  |  | -592.8086 | 0 | 0.002835821 | -0.4756431 | -0.550269 | 9.906338 | 0.0026 | 15593 | 9980
| Solvent |  |  | -592.5195 | 0 | 0.002949254 | -0.4318056 | -0.5327587 | 9.916245 | 0.0027 | 21599 | 9210
| Name | Water |  | -592.2303 | 0 | 0.003062687 | -0.4016848 | -0.5152485 | 9.916245 | 0.0028 | 31842 | 8000
| Refractive index | 1.330267 |  | -591.9411 | 0 | 0.003176119 | -0.3815235 | -0.4977383 | 9.916245 | 0.0029 | 40389 | 6380
| Viscosity | 0.0008903083 | Pa.s | -591.6519 | 0 | 0.003289552 | -0.3778127 | -0.4802281 | 9.916245 | 0.003 | 42874 | 3640
| Relative permittivity | 78.36815 |  | -591.3628 | 0 | 0.003402985 | -0.3826799 | -0.4627178 | 9.916245 | 0.0031 | 38413 | 2470
|  |  |  | -591.0736 | 0 | 0.003516418 | -0.3782904 | -0.4452076 | 9.916245 | 0.0032 | 28855 | 4380
|  |  |  | -590.7844 | 0 | 0.003629851 | -0.3702137 | -0.4276974 | 9.916245 | 0.0033 | 19445 | 5930
Additional information | Measurement |  |  | -590.4952 | 0 | 0.003743284 | -0.3506768 | -0.4101872 | 9.906338 | 0.0034 | 15016 | 7410
| User | Student |  | -590.2061 | 0 | 0.003856716 | -0.3263249 | -0.392677 | 9.916245 | 0.0035 | 17367 | 7530
| Start time | 2023-01-25 18:41 |  | -589.9169 | 0 | 0.003970149 | -0.3048652 | -0.3751667 | 9.916245 | 0.0036 | 26103 | 7830
| Software version | 2.26.1 |  | -589.6277 | 0 | 0.004083582 | -0.2826056 | -0.3576565 | 9.906338 | 0.0037 | 36085 | 6670
| Computer name | VT1113 |  | -589.3385 | 0 | 0.004197015 | -0.2733328 | -0.3401463 | 9.916245 | 0.0038 | 42261 | 5670
|  |  |  | -589.0494 | 0 | 0.004310448 | -0.2631543 | -0.3226361 | 9.916245 | 0.0039 | 41845 | 4580
| Instrument |  |  | -588.7602 | 0 | 0.004423881 | -0.2469891 | -0.3051258 | 9.916245 | 0.004 | 34465 | 3620
| Type | Litesizer 500 |  | -588.471 | 0 | 0.004537313 | -0.2349903 | -0.2876156 | 9.916245 | 0.0041 | 24162 | 3970
| Serial number | 81869985 |  | -588.1818 | 0 | 0.004650746 | -0.2132526 | -0.2701054 | 9.916245 | 0.0042 | 16602 | 6040
|  |  |  | -587.8927 | 0 | 0.004764179 | -0.1925507 | -0.2525952 | 9.906338 | 0.0043 | 15172 | 7040
| Module |  |  | -587.6035 | 0 | 0.004877612 | -0.1780621 | -0.235085 | 9.916245 | 0.0044 | 20473 | 7800
| Type | BM10 |  | -587.3143 | 0 | 0.004991045 | -0.1626178 | -0.2175747 | 9.906338 | 0.0045 | 30441 | 6970
| Serial number | 81883691 |  | -587.0251 | 0 | 0.005104478 | -0.1545706 | -0.2000645 | 9.916245 | 0.0046 | 39397 | 5800
|  |  |  | -586.736 | 0 | 0.00521791 | -0.1427689 | -0.1825543 | 9.916245 | 0.0047 | 42971 | 3960
|  |  |  | -586.4468 | 0 | 0.005331343 | -0.1292673 | -0.1650441 | 9.906338 | 0.0048 | 39376 | 2360
|  |  |  | -586.1576 | 0 | 0.005444776 | -0.1133524 | -0.1475338 | 9.916245 | 0.0049 | 30354 | 3430
|  |  |  | -585.8684 | 0 | 0.005558209 | -0.08217758 | -0.1300236 | 9.906338 | 0.005 | 20461 | 5460
|  |  |  | -585.5793 | 0 | 0.005671642 | -0.05417351 | -0.1125134 | 9.916245 | 0.0051 | 15201 | 8520
|  |  |  | -585.2901 | 0 | 0.005785075 | -0.02974594 | -0.09500317 | 9.916245 | 0.0052 | 16518 | 9720
|  |  |  | -585.0009 | 0 | 0.005898507 | -0.006932847 | -0.07749295 | 9.916245 | 0.0053 | 23979 | 10220
|  |  |  | -584.7117 | 0 | 0.00601194 | 0.003660511 | -0.05998273 | 9.916245 | 0.0054 | 34274 | 8910
|  |  |  | -584.4226 | 0 | 0.006125373 | 0.01033613 | -0.04247251 | 9.916245 | 0.0055 | 41557 | 5630
|  |  |  | -584.1334 | 0 | 0.006238806 | 0.0103864 | -0.02496228 | 9.916245 | 0.0056 | 42477 | 2360
|  |  |  | -583.8442 | 0 | 0.006352239 | 0.01588214 | -0.007452062 | 9.916245 | 0.0057 | 36573 | 2060
|  |  |  | -583.555 | 0 | 0.006465672 | 0.0331184 | 0.01005816 | 9.916245 | 0.0058 | 26455 | 4520
|  |  |  | -583.2659 | 0 | 0.006579104 | 0.0486721 | 0.02756838 | 9.906338 | 0.0059 | 17749 | 7060
|  |  |  | -582.9767 | 0 | 0.006692537 | 0.0752517 | 0.04507861 | 9.916245 | 0.006 | 14993 | 8650
|  |  |  | -582.6875 | 0 | 0.00680597 | 0.101435 | 0.06258883 | 9.906338 | 0.0061 | 18797 | 9690
|  |  |  | -582.3983 | 0 | 0.006919403 | 0.1186646 | 0.08009905 | 9.906338 | 0.0062 | 27930 | 8650
|  |  |  | -582.1092 | 0 | 0.007032836 | 0.1382247 | 0.09760927 | 9.906338 | 0.0063 | 37527 | 6370
|  |  |  | -581.82 | 0 | 0.007146269 | 0.1440408 | 0.1151195 | 9.916245 | 0.0064 | 42711 | 4130
|  |  |  | -581.5308 | 0 | 0.007259701 | 0.1494614 | 0.1326297 | 9.916245 | 0.0065 | 40566 | 3160
|  |  |  | -581.2416 | 0 | 0.007373134 | 0.1614022 | 0.1501399 | 9.916245 | 0.0066 | 32343 | 3440
|  |  |  | -580.9525 | 0 | 0.007486567 | 0.1690402 | 0.1676502 | 9.916245 | 0.0067 | 22309 | 4810
|  |  |  | -580.6633 | 0 | 0.0076 | 0.1933994 | 0.1851604 | 9.906338 | 0.0068 | 15781 | 6910
|  |  |  | -580.3741 | 0 | 0.007713433 | 0.2172316 | 0.2026706 | 9.906338 | 0.0069 | 15912 | 7600
|  |  |  | -580.0849 | 0 | 0.007826866 | 0.230722 | 0.2201808 | 9.916245 | 0.007 | 22565 | 7440
|  |  |  | -579.7958 | 0 | 0.007940299 | 0.2496198 | 0.2376911 | 9.916245 | 0.0071 | 32711 | 5680
|  |  |  | -579.5066 | 0 | 0.008053731 | 0.2564522 | 0.2552013 | 9.906338 | 0.0072 | 40853 | 4220
|  |  |  | -579.2174 | 0 | 0.008167164 | 0.2640994 | 0.2727115 | 9.906338 | 0.0073 | 42602 | 2970
|  |  |  | -578.9282 | 0 | 0.008280597 | 0.282239 | 0.2902217 | 9.916245 | 0.0074 | 37329 | 3490
|  |  |  | -578.6391 | 0 | 0.00839403 | 0.3028176 | 0.3077319 | 9.916245 | 0.0075 | 27733 | 5570
|  |  |  | -578.3499 | 0 | 0.008507463 | 0.3357638 | 0.3252422 | 9.916245 | 0.0076 | 18443 | 7270
|  |  |  | -578.0607 | 0 | 0.008620896 | 0.3621462 | 0.3427524 | 9.916245 | 0.0077 | 15026 | 7820
|  |  |  | -577.7715 | 0 | 0.008734328 | 0.3813317 | 0.3602626 | 9.916245 | 0.0078 | 18600 | 7190
|  |  |  | -577.4824 | 0 | 0.008847761 | 0.3963129 | 0.3777728 | 9.906338 | 0.0079 | 27486 | 6330
|  |  |  | -577.1932 | 0 | 0.008961194 | 0.391623 | 0.3952831 | 9.896432 | 0.008 | 37205 | 4480
|  |  |  | -576.904 | 0 | 0.009074627 | 0.3921694 | 0.4127933 | 9.916245 | 0.0081 | 42610 | 3440
|  |  |  | -576.6148 | 0 | 0.00918806 | 0.3942854 | 0.4303035 | 9.916245 | 0.0082 | 40930 | 3700
|  |  |  | -576.3257 | 0 | 0.009301493 | 0.3962327 | 0.4478137 | 9.906338 | 0.0083 | 33065 | 4280
|  |  |  | -576.0365 | 0 | 0.009414925 | 0.4163767 | 0.4653239 | 9.916245 | 0.0084 | 23026 | 5510
|  |  |  | -575.7473 | 0 | 0.009528358 | 0.4325105 | 0.4828342 | 9.906338 | 0.0085 | 16045 | 7130
|  |  |  | -575.4581 | 0 | 0.009641791 | 0.4485802 | 0.5003444 | 9.916245 | 0.0086 | 15716 | 7420
|  |  |  | -575.169 | 0 | 0.009755224 | 0.4569875 | 0.5178546 | 9.916245 | 0.0087 | 22207 | 7550
|  |  |  | -574.8798 | 0 | 0.009868657 | 0.4458623 | 0.5353648 | 9.906338 | 0.0088 | 32037 | 6970
|  |  |  | -574.5906 | 0 | 0.00998209 | 0.4378399 | 0.5528751 | 9.906338 | 0.0089 | 40262 | 5950
|  |  |  | -574.3014 | 0 | 0.01009552 | 0.4172938 | 0.5703853 | 9.916245 | 0.009 | 42806 | 4990
|  |  |  | -574.0123 | 0 | 0.01020896 | 0.4045771 | 0.5878955 | 9.906338 | 0.0091 | 38212 | 4600
|  |  |  | -573.7231 | 0 | 0.01032239 | 0.4133104 | 0.6054057 | 9.916245 | 0.0092 | 28954 | 4870
|  |  |  | -573.4339 | 0 | 0.01043582 | 0.4178275 | 0.6229159 | 9.906338 | 0.0093 | 19643 | 5740
|  |  |  | -573.1447 | 0 | 0.01054925 | 0.4494445 | 0.6404262 | 9.906338 | 0.0094 | 15109 | 6760
|  |  |  | -572.8556 | 0 | 0.01066269 | 0.4823567 | 0.6579364 | 9.906338 | 0.0095 | 17321 | 6520
|  |  |  | -572.5664 | 0 | 0.01077612 | 0.4974124 | 0.6754466 | 9.896432 | 0.0096 | 25716 | 6010
|  |  |  | -572.2772 | 0 | 0.01088955 | 0.5227797 | 0.6929568 | 9.896432 | 0.0097 | 35821 | 5010
|  |  |  | -571.988 | 0 | 0.01100299 | 0.5205624 | 0.7104671 | 9.906338 | 0.0098 | 42193 | 4680
|  |  |  | -571.6989 | 0 | 0.01111642 | 0.5261457 | 0.7279773 | 9.906338 | 0.0099 | 41647 | 5280
|  |  |  | -571.4097 | 0 | 0.01122985 | 0.5522616 | 0.7454875 | 9.906338 | 0.01 | 34585 | 5290
|  |  |  | -571.1205 | 0 | 0.01134328 | 0.5690281 | 0.7629977 | 9.916245 | 0.0101 | 24680 | 5940
|  |  |  | -570.8313 | 0 | 0.01145672 | 0.6439199 | 0.7805079 | 9.906338 | 0.0102 | 16769 | 7330
|  |  |  | -570.5422 | 0 | 0.01157015 | 0.7283757 | 0.7980182 | 9.906338 | 0.0103 | 15301 | 6950
|  |  |  | -570.253 | 0 | 0.01168358 | 0.7994579 | 0.8155284 | 9.916245 | 0.0104 | 20618 | 6530
|  |  |  | -569.9638 | 0 | 0.01179701 | 0.9146547 | 0.8330386 | 9.906338 | 0.0105 | 30250 | 4870
|  |  |  | -569.6746 | 0 | 0.01191045 | 1.017764 | 0.8505488 | 9.906338 | 0.0106 | 39205 | 4980
|  |  |  | -569.3855 | 0 | 0.01202388 | 1.174079 | 0.8680591 | 9.906338 | 0.0107 | 42866 | 4180
|  |  |  | -569.0963 | 0 | 0.01213731 | 1.3662 | 0.8855693 | 9.906338 | 0.0108 | 39184 | 4140
|  |  |  | -568.8071 | 0 | 0.01225075 | 1.474832 | 0.9030795 | 9.906338 | 0.0109 | 30132 | 5060
|  |  |  | -568.5179 | 0 | 0.01236418 | 0.5874583 | 0.5466431 | 9.906338 | 0.011 | 20409 | 6430
|  |  |  | -568.2288 | 0 | 0.01247761 | 0.5230732 | 0.5368656 | 9.916245 | 0.0111 | 15210 | 7810
|  |  |  | -567.9396 | 0 | 0.01259104 | 0.4708408 | 0.5270882 | 9.906338 | 0.0112 | 16985 | 8420
|  |  |  | -567.6504 | 0 | 0.01270448 | 0.4324097 | 0.5173107 | 9.916245 | 0.0113 | 25051 | 7160
|  |  |  | -567.3612 | 0 | 0.01281791 | 0.4010238 | 0.5075332 | 9.906338 | 0.0114 | 34962 | 5850
|  |  |  | -567.0721 | 0 | 0.01293134 | 0.3990928 | 0.4977558 | 9.916245 | 0.0115 | 41906 | 4490
|  |  |  | -566.7829 | 0 | 0.01304478 | 0.4207321 | 0.4879783 | 9.906338 | 0.0116 | 42013 | 3750
|  |  |  | -566.4937 | 0 | 0.01315821 | 0.4727198 | 0.4782008 | 9.916245 | 0.0117 | 35319 | 3830
|  |  |  | -566.2045 | 0 | 0.01327164 | 0.5232377 | 0.4684234 | 9.906338 | 0.0118 | 25390 | 5060
|  |  |  | -565.9154 | 0 | 0.01338507 | 0.5543598 | 0.4586459 | 9.916245 | 0.0119 | 17087 | 6740
|  |  |  | -565.6262 | 0 | 0.01349851 | 0.5619739 | 0.4488685 | 9.906338 | 0.012 | 15189 | 8330
|  |  |  | -565.337 | 0 | 0.01361194 | 0.5387763 | 0.439091 | 9.906338 | 0.0121 | 20285 | 8510
|  |  |  | -565.0478 | 0 | 0.01372537 | 0.5117202 | 0.4293135 | 9.916245 | 0.0122 | 29926 | 7190
|  |  |  | -564.7587 | 0 | 0.01383881 | 0.4760415 | 0.4195361 | 9.906338 | 0.0123 | 39022 | 4200
|  |  |  | -564.4695 | 0 | 0.01395224 | 0.4427223 | 0.4097586 | 4.606532 | 0.0124 | 42909 | 2680
|  |  |  | -564.1803 | 0 | 0.01406567 | 0.4307625 | 0.3999811 | -9.489962 | 0.0125 | 39349 | 3210
|  |  |  | -563.8911 | 0 | 0.0141791 | 0.4145782 | 0.3902037 | -10.05461 | 0.0126 | 30394 | 5060
|  |  |  | -563.602 | 0 | 0.01429254 | 0.4082342 | 0.3804262 | -10.08433 | 0.0127 | 20549 | 6740
|  |  |  | -563.3128 | 0 | 0.01440597 | 0.4084098 | 0.3706487 | -10.08433 | 0.0128 | 15201 | 8140
|  |  |  | -563.0236 | 0 | 0.0145194 | 0.3947713 | 0.3608713 | -10.09424 | 0.0129 | 17001 | 9250
|  |  |  | -562.7344 | 0 | 0.01463284 | 0.3855732 | 0.3510938 | -10.09424 | 0.013 | 24949 | 8640
|  |  |  | -562.4453 | 0 | 0.01474627 | 0.3715903 | 0.3413163 | -10.09424 | 0.0131 | 34927 | 6280
|  |  |  | -562.1561 | 0 | 0.0148597 | 0.359582 | 0.3315389 | -10.09424 | 0.0132 | 41885 | 3740
|  |  |  | -561.8669 | 0 | 0.01497313 | 0.3594416 | 0.3217614 | -10.08433 | 0.0133 | 42037 | 2260
|  |  |  | -561.5777 | 0 | 0.01508657 | 0.3502122 | 0.3119839 | -10.09424 | 0.0134 | 35460 | 3220
|  |  |  | -561.2886 | 0 | 0.0152 | 0.3492409 | 0.3022065 | -10.09424 | 0.0135 | 25434 | 5830
|  |  |  | -560.9994 | 0 | 0.01531343 | 0.3517342 | 0.292429 | -10.09424 | 0.0136 | 17106 | 7610
|  |  |  | -560.7102 | 0 | 0.01542687 | 0.3380568 | 0.2826515 | -10.09424 | 0.0137 | 15117 | 8740
|  |  |  | -560.421 | 0 | 0.0155403 | 0.3255736 | 0.2728741 | -10.09424 | 0.0138 | 19954 | 8630
|  |  |  | -560.1319 | 0 | 0.01565373 | 0.3081134 | 0.2630966 | -10.09424 | 0.0139 | 29506 | 7430
|  |  |  | -559.8427 | 0 | 0.01576716 | 0.2844895 | 0.2533191 | -10.09424 | 0.014 | 38762 | 5050
|  |  |  | -559.5535 | 0 | 0.0158806 | 0.2633713 | 0.2435417 | -10.08433 | 0.0141 | 42893 | 2810
|  |  |  | -559.2643 | 0 | 0.01599403 | 0.2396204 | 0.2337642 | -10.09424 | 0.0142 | 39941 | 3380
|  |  |  | -558.9752 | 0 | 0.01610746 | 0.2232953 | 0.2239868 | -10.09424 | 0.0143 | 31193 | 6460
|  |  |  | -558.686 | 0 | 0.0162209 | 0.210208 | 0.2142093 | -10.09424 | 0.0144 | 21247 | 8530
|  |  |  | -558.3968 | 0 | 0.01633433 | 0.2007458 | 0.2044318 | -10.09424 | 0.0145 | 15377 | 9500
|  |  |  | -558.1076 | 0 | 0.01644776 | 0.1988247 | 0.1946544 | -10.08433 | 0.0146 | 16302 | 9200
|  |  |  | -557.8185 | 0 | 0.01656119 | 0.1898519 | 0.1848769 | -10.09424 | 0.0147 | 23666 | 7140
|  |  |  | -557.5293 | 0 | 0.01667463 | 0.1836293 | 0.1750994 | -10.09424 | 0.0148 | 33832 | 3830
|  |  |  | -557.2401 | 0 | 0.01678806 | 0.1800157 | 0.165322 | -10.09424 | 0.0149 | 41378 | 2230
|  |  |  | -556.9509 | 0 | 0.01690149 | 0.1681492 | 0.1555445 | -10.08433 | 0.015 | 42437 | 3000
|  |  |  | -556.6618 | 0 | 0.01701493 | 0.1592484 | 0.145767 | -10.08433 | 0.0151 | 36293 | 5570
|  |  |  | -556.3726 | 0 | 0.01712836 | 0.146409 | 0.1359896 | -10.09424 | 0.0152 | 26159 | 7970
|  |  |  | -556.0834 | 0 | 0.01724179 | 0.1315118 | 0.1262121 | -10.09424 | 0.0153 | 17549 | 9670
|  |  |  | -555.7942 | 0 | 0.01735522 | 0.1200684 | 0.1164346 | -10.09424 | 0.0154 | 15016 | 9310
|  |  |  | -555.5051 | 0 | 0.01746866 | 0.1041849 | 0.1066572 | -10.09424 | 0.0155 | 19588 | 6630
|  |  |  | -555.2159 | 0 | 0.01758209 | 0.09359986 | 0.0968797 | -10.09424 | 0.0156 | 29269 | 3120
|  |  |  | -554.9267 | 0 | 0.01769552 | 0.08361132 | 0.08710224 | -10.08433 | 0.0157 | 38560 | 1910
|  |  |  | -554.6375 | 0 | 0.01780896 | 0.06982747 | 0.07732477 | -10.09424 | 0.0158 | 42920 | 3700
|  |  |  | -554.3484 | 0 | 0.01792239 | 0.05976557 | 0.06754731 | -10.08433 | 0.0159 | 39898 | 6670
|  |  |  | -554.0592 | 0 | 0.01803582 | 0.04485962 | 0.05776984 | -10.08433 | 0.016 | 31173 | 8180
|  |  |  | -553.77 | 0 | 0.01814925 | 0.03357202 | 0.04799238 | -10.08433 | 0.0161 | 21124 | 8790
|  |  |  | -553.4808 | 0 | 0.01826269 | 0.02381592 | 0.03821491 | -10.09424 | 0.0162 | 15339 | 8070
|  |  |  | -553.1917 | 0 | 0.01837612 | 0.00786792 | 0.02843745 | -10.09424 | 0.0163 | 16425 | 5760
|  |  |  | -552.9025 | 0 | 0.01848955 | -0.002969751 | 0.01865998 | -10.09424 | 0.0164 | 23981 | 4840
|  |  |  | -552.6133 | 0 | 0.01860299 | -0.01767224 | 0.008882515 | -10.09424 | 0.0165 | 34174 | 4530
|  |  |  | -552.3241 | 0 | 0.01871642 | -0.03561942 | -0.00089495 | -10.08433 | 0.0166 | 41563 | 4340
|  |  |  | -552.035 | 0 | 0.01882985 | -0.04859335 | -0.01067242 | -10.09424 | 0.0167 | 42386 | 5180
|  |  |  | -551.7458 | 0 | 0.01894328 | -0.06446188 | -0.02044988 | -10.09424 | 0.0168 | 36053 | 5100
|  |  |  | -551.4566 | 0 | 0.01905672 | -0.07291184 | -0.03022735 | -10.08433 | 0.0169 | 25986 | 5420
|  |  |  | -551.1674 | 0 | 0.01917015 | -0.07588321 | -0.04000481 | -10.09424 | 0.017 | 17461 | 6380
|  |  |  | -550.8783 | 0 | 0.01928358 | -0.08296324 | -0.04978228 | -10.09424 | 0.0171 | 15025 | 7150
|  |  |  | -550.5891 | 0 | 0.01939701 | -0.08871153 | -0.05955974 | -10.09424 | 0.0172 | 19485 | 7190
|  |  |  | -550.2999 | 0 | 0.01951045 | -0.1026393 | -0.06933721 | -10.08433 | 0.0173 | 29017 | 6580
|  |  |  | -550.0107 | 0 | 0.01962388 | -0.1217851 | -0.07911467 | -10.09424 | 0.0174 | 38293 | 5420
|  |  |  | -549.7216 | 0 | 0.01973731 | -0.1376667 | -0.08889214 | -10.09424 | 0.0175 | 42874 | 3950
|  |  |  | -549.4324 | 0 | 0.01985075 | -0.1526213 | -0.0986696 | -10.10414 | 0.0176 | 40392 | 5780
|  |  |  | -549.1432 | 0 | 0.01996418 | -0.1606016 | -0.1084471 | -10.06452 | 0.0177 | 31962 | 5870
|  |  |  | -548.854 | 0 | 0.02007761 | -0.1631458 | -0.1182245 | -10.08433 | 0.0178 | 21962 | 5530
|  |  |  | -548.5649 | 0 | 0.02019104 | -0.1634562 | -0.128002 | -10.09424 | 0.0179 | 15638 | 6240
|  |  |  | -548.2757 | 0 | 0.02030448 | -0.1678679 | -0.1377795 | -10.08433 | 0.018 | 15954 | 5860
|  |  |  | -547.9865 | 0 | 0.02041791 | -0.1825477 | -0.1475569 | -10.08433 | 0.0181 | 22853 | 6750
|  |  |  | -547.6973 | 0 | 0.02053134 | -0.1989197 | -0.1573344 | -10.09424 | 0.0182 | 32859 | 6850
|  |  |  | -547.4082 | 0 | 0.02064478 | -0.2202885 | -0.1671119 | -10.08433 | 0.0183 | 40878 | 6300
|  |  |  | -547.119 | 0 | 0.02075821 | -0.2417806 | -0.1768893 | -10.09424 | 0.0184 | 42768 | 5900
|  |  |  | -546.8298 | 0 | 0.02087164 | -0.2509483 | -0.1866668 | -10.09424 | 0.0185 | 37609 | 5700
|  |  |  | -546.5406 | 0 | 0.02098507 | -0.2564693 | -0.1964443 | -10.09424 | 0.0186 | 27989 | 5840
|  |  |  | -546.2515 | 0 | 0.02109851 | -0.2539865 | -0.2062217 | -10.09424 | 0.0187 | 18657 | 5290
|  |  |  | -545.9623 | 0 | 0.02121194 | -0.2532164 | -0.2159992 | -10.08433 | 0.0188 | 14941 | 4550
|  |  |  | -545.6731 | 0 | 0.02132537 | -0.2671991 | -0.2257767 | -10.08433 | 0.0189 | 18122 | 4950
|  |  |  | -545.3839 | 0 | 0.02143881 | -0.2826199 | -0.2355541 | -10.09424 | 0.019 | 26827 | 5000
|  |  |  | -545.0948 | 0 | 0.02155224 | -0.3070153 | -0.2453316 | -10.08433 | 0.0191 | 36645 | 6580
|  |  |  | -544.8056 | 0 | 0.02166567 | -0.33182 | -0.255109 | -10.09424 | 0.0192 | 42525 | 7200
|  |  |  | -544.5164 | 0 | 0.0217791 | -0.3399649 | -0.2648865 | -10.08433 | 0.0193 | 41303 | 6940
|  |  |  | -544.2272 | 0 | 0.02189254 | -0.3442362 | -0.274664 | -10.08433 | 0.0194 | 33722 | 5800
|  |  |  | -543.9381 | 0 | 0.02200597 | -0.3335513 | -0.2844414 | -10.08433 | 0.0195 | 23479 | 4180
|  |  |  | -543.6489 | 0 | 0.0221194 | -0.3204734 | -0.2942189 | -10.08433 | 0.0196 | 16157 | 4860
|  |  |  | -543.3597 | 0 | 0.02223284 | -0.3264607 | -0.3039964 | -10.08433 | 0.0197 | 15497 | 4950
|  |  |  | -543.0705 | 0 | 0.02234627 | -0.3370428 | -0.3137738 | -10.09424 | 0.0198 | 21581 | 6460
|  |  |  | -542.7814 | 0 | 0.0224597 | -0.3665928 | -0.3235513 | -10.08433 | 0.0199 | 31752 | 8100
|  |  |  | -542.4922 | 0 | 0.02257313 | -0.4064358 | -0.3333288 | -10.08433 | 0.02 | 40308 | 8900
|  |  |  | -542.203 | 0 | 0.02268657 | -0.4333425 | -0.3431062 | -10.08433 | 0.0201 | 42896 | 8240
|  |  |  | -541.9138 | 0 | 0.0228 | -0.4592189 | -0.3528837 | -10.08433 | 0.0202 | 38170 | 6240
|  |  |  | -541.6247 | 0 | 0.02291343 | -0.4625418 | -0.3626612 | -10.08433 | 0.0203 | 28501 | 4430
|  |  |  | -541.3355 | 0 | 0.02302687 | -0.4527525 | -0.3724386 | -10.08433 | 0.0204 | 19141 | 2890
|  |  |  | -541.0463 | 0 | 0.0231403 | -0.4564519 | -0.3822161 | -10.08433 | 0.0205 | 14967 | 2940
|  |  |  | -540.7571 | 0 | 0.02325373 | -0.4585554 | -0.3919936 | -10.08433 | 0.0206 | 17642 | 5100
|  |  |  | -540.468 | 0 | 0.02336716 | -0.4770546 | -0.401771 | -10.08433 | 0.0207 | 26501 | 6860
|  |  |  | -540.1788 | 0 | 0.0234806 | -0.5014792 | -0.4115485 | -10.07443 | 0.0208 | 36602 | 8290
|  |  |  | -539.8896 | 0 | 0.02359403 | -0.5087783 | -0.421326 | -10.08433 | 0.0209 | 42538 | 8710
|  |  |  | -539.6004 | 0 | 0.02370746 | -0.5089225 | -0.4311034 | -10.08433 | 0.021 | 41317 | 7800
|  |  |  | -539.3113 | 0 | 0.0238209 | -0.4699757 | -0.4408809 | -10.08433 | 0.0211 | 33565 | 6120
|  |  |  | -539.0221 | 0 | 0.02393433 | -0.4150181 | -0.4506584 | -10.08433 | 0.0212 | 23313 | 4870
|  |  |  | -538.7329 | 0 | 0.02404776 | -0.3655004 | -0.4604358 | -10.08433 | 0.0213 | 16107 | 4540
|  |  |  | -538.4437 | 0 | 0.02416119 | -0.2974505 | -0.4702133 | -10.08433 | 0.0214 | 15595 | 5230
|  |  |  | -538.1546 | 0 | 0.02427463 | -0.2498495 | -0.4799907 | -10.0348 | 0.0215 | 21957 | 5930
|  |  |  | -537.8654 | 0 | 0.02438806 | -0.1401475 | -0.4897682 | -10.09424 | 0.0216 | 32061 | 6220
|  |  |  | -537.5762 | 0 | 0.02450149 | -0.02387242 | -0.4995457 | -10.08433 | 0.0217 | 40425 | 6320
|  |  |  | -537.287 | 0 | 0.02461493 | -0.0966102 | -0.5093231 | -10.08433 | 0.0218 | 42811 | 5900
|  |  |  | -536.9979 | 0 | 0.02472836 | -1.493632 | -1.191039 | -10.09424 | 0.0219 | 37995 | 6750
|  |  |  | -536.7087 | 0 | 0.02484179 | -1.38986 | -1.169302 | -10.08433 | 0.022 | 28557 | 7350
|  |  |  | -536.4195 | 0 | 0.02495522 | -1.308069 | -1.147564 | -10.08433 | 0.0221 | 19205 | 6540
|  |  |  | -536.1303 | 0 | 0.02506866 | -1.169289 | -1.125827 | -10.08433 | 0.0222 | 14980 | 6740
|  |  |  | -535.8412 | 0 | 0.02518209 | -1.133515 | -1.104089 | -10.08433 | 0.0223 | 17649 | 5260
|  |  |  | -535.552 | 0 | 0.02529552 | -1.134293 | -1.082352 | -10.09424 | 0.0224 | 26267 | 5290
|  |  |  | -535.2628 | 0 | 0.02540896 | -1.068721 | -1.060614 | -10.08433 | 0.0225 | 36274 | 5350
|  |  |  | -534.9736 | 0 | 0.02552239 | -1.025979 | -1.038877 | -10.08433 | 0.0226 | 42442 | 5540
|  |  |  | -534.6845 | 0 | 0.02563582 | -0.9845369 | -1.01714 | -10.09424 | 0.0227 | 41461 | 4480
|  |  |  | -534.3953 | 0 | 0.02574925 | -0.9356801 | -0.9954022 | -10.08433 | 0.0228 | 33967 | 4660
|  |  |  | -534.1061 | 0 | 0.02586269 | -0.9173503 | -0.9736648 | -10.09424 | 0.0229 | 23767 | 4730
|  |  |  | -533.8169 | 0 | 0.02597612 | -0.8930024 | -0.9519274 | -10.08433 | 0.023 | 16237 | 5550
|  |  |  | -533.5278 | 0 | 0.02608955 | -0.8737953 | -0.93019 | -10.09424 | 0.0231 | 15457 | 6330
|  |  |  | -533.2386 | 0 | 0.02620299 | -0.8579556 | -0.9084526 | -10.08433 | 0.0232 | 21317 | 6950
|  |  |  | -532.9494 | 0 | 0.02631642 | -0.8274392 | -0.8867151 | -10.08433 | 0.0233 | 31266 | 7770
|  |  |  | -532.6602 | 0 | 0.02642985 | -0.8063758 | -0.8649777 | -10.08433 | 0.0234 | 40036 | 6310
|  |  |  | -532.3711 | 0 | 0.02654328 | -0.7813236 | -0.8432403 | -10.08433 | 0.0235 | 42923 | 5200
|  |  |  | -532.0819 | 0 | 0.02665672 | -0.755648 | -0.8215029 | -10.09424 | 0.0236 | 38470 | 3720
|  |  |  | -531.7927 | 0 | 0.02677015 | -0.742477 | -0.7997655 | -10.08433 | 0.0237 | 28901 | 3720
|  |  |  | -531.5035 | 0 | 0.02688358 | -0.7272864 | -0.7780281 | -10.08433 | 0.0238 | 19186 | 4520
|  |  |  | -531.2144 | 0 | 0.02699701 | -0.7181794 | -0.7562906 | -10.08433 | 0.0239 | 14976 | 5950
|  |  |  | -530.9252 | 0 | 0.02711045 | -0.7017741 | -0.7345532 | -10.08433 | 0.024 | 17798 | 6760
|  |  |  | -530.636 | 0 | 0.02722388 | -0.6727259 | -0.7128158 | -10.08433 | 0.0241 | 26548 | 7500
|  |  |  | -530.3468 | 0 | 0.02733731 | -0.6453015 | -0.6910784 | -10.07443 | 0.0242 | 36630 | 6700
|  |  |  | -530.0577 | 0 | 0.02745075 | -0.606379 | -0.669341 | -10.08433 | 0.0243 | 42522 | 5770
|  |  |  | -529.7685 | 0 | 0.02756418 | -0.571698 | -0.6476036 | -10.07443 | 0.0244 | 41242 | 4580
|  |  |  | -529.4793 | 0 | 0.02767761 | -0.5487105 | -0.6258661 | -10.09424 | 0.0245 | 33440 | 4190
|  |  |  | -529.1901 | 0 | 0.02779104 | -0.5215901 | -0.6041287 | -10.09424 | 0.0246 | 23265 | 4480
|  |  |  | -528.901 | 0 | 0.02790448 | -0.502866 | -0.5823913 | -10.08433 | 0.0247 | 16122 | 5420
|  |  |  | -528.6118 | 0 | 0.02801791 | -0.4824532 | -0.5606539 | -10.08433 | 0.0248 | 15482 | 5700
|  |  |  | -528.3226 | 0 | 0.02813134 | -0.4550597 | -0.5389165 | -4.883588 | 0.0249 | 21642 | 6030
|  |  |  | -528.0334 | 0 | 0.02824478 | -0.4314015 | -0.5171791 | 9.341685 | 0.025 | 31834 | 6620
|  |  |  | -527.7443 | 0 | 0.02835821 | -0.4016901 | -0.4954416 | 9.896432 | 0.0251 | 40319 | 7180
|  |  |  | -527.4551 | 0 | 0.02847164 | -0.3778248 | -0.4737042 | 9.916245 | 0.0252 | 42934 | 7050
|  |  |  | -527.1659 | 0 | 0.02858507 | -0.3625563 | -0.4519668 | 9.92615 | 0.0253 | 38554 | 6370
|  |  |  | -526.8767 | 0 | 0.02869851 | -0.344386 | -0.4302294 | 9.916245 | 0.0254 | 29174 | 5500
|  |  |  | -526.5876 | 0 | 0.02881194 | -0.3296066 | -0.408492 | 9.916245 | 0.0255 | 19585 | 4760
|  |  |  | -526.2984 | 0 | 0.02892537 | -0.3111538 | -0.3867546 | 9.916245 | 0.0256 | 15021 | 4020
|  |  |  | -526.0092 | 0 | 0.02903881 | -0.2920545 | -0.3650171 | 9.916245 | 0.0257 | 17142 | 4850
|  |  |  | -525.72 | 0 | 0.02915224 | -0.2771914 | -0.3432797 | 9.906338 | 0.0258 | 25334 | 5330
|  |  |  | -525.4309 | 0 | 0.02926567 | -0.2595963 | -0.3215423 | 9.916245 | 0.0259 | 35378 | 5690
|  |  |  | -525.1417 | 0 | 0.0293791 | -0.2472337 | -0.2998049 | 9.906338 | 0.026 | 42091 | 6140
|  |  |  | -524.8525 | 0 | 0.02949254 | -0.2344075 | -0.2780675 | 9.916245 | 0.0261 | 41865 | 5140
|  |  |  | -524.5633 | 0 | 0.02960597 | -0.2170119 | -0.2563301 | 9.916245 | 0.0262 | 34682 | 5640
|  |  |  | -524.2742 | 0 | 0.0297194 | -0.1979419 | -0.2345926 | 9.916245 | 0.0263 | 24661 | 6040
|  |  |  | -523.985 | 0 | 0.02983284 | -0.1702364 | -0.2128552 | 9.916245 | 0.0264 | 16811 | 6190
|  |  |  | -523.6958 | 0 | 0.02994627 | -0.140186 | -0.1911178 | 9.916245 | 0.0265 | 15170 | 6770
|  |  |  | -523.4066 | 0 | 0.0300597 | -0.106095 | -0.1693804 | 9.916245 | 0.0266 | 20309 | 6820
|  |  |  | -523.1175 | 0 | 0.03017313 | -0.07200407 | -0.147643 | 9.916245 | 0.0267 | 29969 | 5470
|  |  |  | -522.8283 | 0 | 0.03028657 | -0.05010628 | -0.1259056 | 9.916245 | 0.0268 | 39138 | 4100
|  |  |  | -522.5391 | 0 | 0.0304 | -0.03270585 | -0.1041681 | 9.92615 | 0.0269 | 42933 | 4210
|  |  |  | -522.2499 | 0 | 0.03051343 | -0.027509 | -0.08243073 | 9.92615 | 0.027 | 39334 | 6230
|  |  |  | -521.9608 | 0 | 0.03062687 | -0.02953026 | -0.06069331 | 9.916245 | 0.0271 | 30440 | 7590
|  |  |  | -521.6716 | 0 | 0.0307403 | -0.02360553 | -0.0389559 | 9.916245 | 0.0272 | 20721 | 8300
|  |  |  | -521.3824 | 0 | 0.03085373 | -0.01875361 | -0.01721848 | 9.906338 | 0.0273 | 15270 | 8040
|  |  |  | -521.0932 | 0 | 0.03096716 | -0.0001981488 | 0.004518936 | 9.916245 | 0.0274 | 16725 | 7110
|  |  |  | -520.8041 | 0 | 0.0310806 | 0.02890128 | 0.02625635 | 9.916245 | 0.0275 | 24555 | 6110
|  |  |  | -520.5149 | 0 | 0.03119403 | 0.05054235 | 0.04799377 | 9.916245 | 0.0276 | 34597 | 4250
|  |  |  | -520.2257 | 0 | 0.03130746 | 0.07430903 | 0.06973119 | 9.916245 | 0.0277 | 41726 | 3880
|  |  |  | -519.9365 | 0 | 0.0314209 | 0.08621411 | 0.0914686 | 9.906338 | 0.0278 | 42120 | 4230
|  |  |  | -519.6474 | 0 | 0.03153433 | 0.08658051 | 0.113206 | 9.916245 | 0.0279 | 35503 | 5050
|  |  |  | -519.3582 | 0 | 0.03164776 | 0.08975959 | 0.1349434 | 9.916245 | 0.028 | 25431 | 5740
|  |  |  | -519.069 | 0 | 0.03176119 | 0.08896162 | 0.1566809 | 9.916245 | 0.0281 | 17160 | 7130
|  |  |  | -518.7798 | 0 | 0.03187463 | 0.1040411 | 0.1784183 | 9.916245 | 0.0282 | 15118 | 6600
|  |  |  | -518.4907 | 0 | 0.03198806 | 0.1322324 | 0.2001557 | 9.916245 | 0.0283 | 19978 | 5540
|  |  |  | -518.2015 | 0 | 0.03210149 | 0.1625703 | 0.2218931 | 9.916245 | 0.0284 | 29689 | 4490
|  |  |  | -517.9123 | 0 | 0.03221493 | 0.2044716 | 0.2436305 | 9.916245 | 0.0285 | 38954 | 4820
|  |  |  | -517.6231 | 0 | 0.03232836 | 0.2323494 | 0.2653679 | 9.916245 | 0.0286 | 42923 | 5940
|  |  |  | -517.334 | 0 | 0.03244179 | 0.2442949 | 0.2871054 | 9.906338 | 0.0287 | 39549 | 7170
|  |  |  | -517.0448 | 0 | 0.03255522 | 0.2513491 | 0.3088428 | 9.916245 | 0.0288 | 30546 | 8190
|  |  |  | -516.7556 | 0 | 0.03266866 | 0.2413582 | 0.3305802 | 9.916245 | 0.0289 | 20645 | 7980
|  |  |  | -516.4664 | 0 | 0.03278209 | 0.2353269 | 0.3523176 | 9.916245 | 0.029 | 15259 | 7110
|  |  |  | -516.1773 | 0 | 0.03289552 | 0.2387052 | 0.374055 | 9.916245 | 0.0291 | 16497 | 5120
|  |  |  | -515.8881 | 0 | 0.03300896 | 0.2485287 | 0.3957924 | 9.906338 | 0.0292 | 24157 | 2630
|  |  |  | -515.5989 | 0 | 0.03312239 | 0.2772615 | 0.4175298 | 9.916245 | 0.0293 | 34357 | 2440
|  |  |  | -515.3097 | 0 | 0.03323582 | 0.3119561 | 0.4392673 | 9.916245 | 0.0294 | 41562 | 3570
|  |  |  | -515.0206 | 0 | 0.03334925 | 0.3461253 | 0.4610047 | 9.916245 | 0.0295 | 42386 | 6580
|  |  |  | -514.7314 | 0 | 0.03346269 | 0.3713447 | 0.4827421 | 9.916245 | 0.0296 | 36398 | 8690
|  |  |  | -514.4422 | 0 | 0.03357612 | 0.3827722 | 0.5044795 | 9.916245 | 0.0297 | 26367 | 9530
|  |  |  | -514.153 | 0 | 0.03368955 | 0.3924994 | 0.5262169 | 9.916245 | 0.0298 | 17700 | 7790
|  |  |  | -513.8639 | 0 | 0.03380299 | 0.3952043 | 0.5479543 | 9.906338 | 0.0299 | 15003 | 5800
|  |  |  | -513.5747 | 0 | 0.03391642 | 0.4105503 | 0.5696918 | 9.916245 | 0.03 | 19202 | 2860
|  |  |  | -513.2855 | 0 | 0.03402985 | 0.4407464 | 0.5914292 | 9.906338 | 0.0301 | 28722 | 1540
|  |  |  | -512.9963 | 0 | 0.03414328 | 0.4659881 | 0.6131666 | 9.916245 | 0.0302 | 38266 | 3730
|  |  |  | -512.7072 | 0 | 0.03425672 | 0.5021824 | 0.634904 | 9.906338 | 0.0303 | 42869 | 6100
|  |  |  | -512.418 | 0 | 0.03437015 | 0.5265053 | 0.6566414 | 9.906338 | 0.0304 | 40171 | 8160
|  |  |  | -512.1288 | 0 | 0.03448358 | 0.5258836 | 0.6783788 | 9.906338 | 0.0305 | 31483 | 9590
|  |  |  | -511.8396 | 0 | 0.03459701 | 0.5223396 | 0.7001163 | 9.906338 | 0.0306 | 21393 | 9450
|  |  |  | -511.5505 | 0 | 0.03471045 | 0.5046019 | 0.7218537 | 9.906338 | 0.0307 | 15435 | 7630
|  |  |  | -511.2613 | 0 | 0.03482388 | 0.4935748 | 0.7435911 | 9.916245 | 0.0308 | 16253 | 4940
|  |  |  | -510.9721 | 0 | 0.03493731 | 0.5029035 | 0.7653285 | 9.916245 | 0.0309 | 23682 | 2660
|  |  |  | -510.6829 | 0 | 0.03505075 | 0.5266842 | 0.7870659 | 9.906338 | 0.031 | 33845 | 2430
|  |  |  | -510.3938 | 0 | 0.03516418 | 0.5819348 | 0.8088033 | 9.916245 | 0.0311 | 41393 | 3790
|  |  |  | -510.1046 | 0 | 0.03527761 | 0.6401766 | 0.8305408 | 9.906338 | 0.0312 | 42434 | 6610
|  |  |  | -509.8154 | 0 | 0.03539104 | 0.6850586 | 0.8522782 | 9.916245 | 0.0313 | 36325 | 8130
|  |  |  | -509.5262 | 0 | 0.03550448 | 0.7166439 | 0.8740156 | 9.916245 | 0.0314 | 26489 | 7480
|  |  |  | -509.2371 | 0 | 0.03561791 | 0.7124302 | 0.895753 | 9.916245 | 0.0315 | 17789 | 6840
|  |  |  | -508.9479 | 0 | 0.03573134 | 0.6921662 | 0.9174904 | 9.916245 | 0.0316 | 14987 | 5610
|  |  |  | -508.6587 | 0 | 0.03584478 | 0.6688152 | 0.9392278 | 9.916245 | 0.0317 | 19193 | 4250
|  |  |  | -508.3695 | 0 | 0.03595821 | 0.6696772 | 0.9609653 | 9.916245 | 0.0318 | 28581 | 4850
|  |  |  | -508.0804 | 0 | 0.03607164 | 0.7188826 | 0.9827027 | 9.916245 | 0.0319 | 38096 | 5790
|  |  |  | -507.7912 | 0 | 0.03618507 | 0.797822 | 1.00444 | 9.916245 | 0.032 | 42850 | 8050
|  |  |  | -507.502 | 0 | 0.03629851 | 0.9332442 | 1.026178 | 9.916245 | 0.0321 | 40114 | 9340
|  |  |  | -507.2128 | 0 | 0.03641194 | 1.080877 | 1.047915 | 9.916245 | 0.0322 | 31397 | 9210
|  |  |  | -506.9237 | 0 | 0.03652537 | 1.19056 | 1.069652 | 9.916245 | 0.0323 | 21437 | 7750
|  |  |  | -506.6345 | 0 | 0.03663881 | 1.324637 | 1.09139 | 9.916245 | 0.0324 | 15477 | 5100
|  |  |  | -506.3453 | 0 | 0.03675224 | 1.471776 | 1.113127 | 9.916245 | 0.0325 | 16165 | 2490
|  |  |  | -506.0561 | 0 | 0.03686567 | 2.517185 | 1.134865 | 9.906338 | 0.0326 | 23325 | 2800
|  |  |  | -505.767 | 0 | 0.0369791 | 3.22963 | 1.156602 | 9.916245 | 0.0327 | 33301 | 5520
|  |  |  | -505.4778 | 0 | 0.03709254 | -0.3875034 | 0.566892 | 9.906338 | 0.0328 | 41081 | 7300
|  |  |  | -505.1886 | 0 | 0.03720597 | -0.1449861 | 0.5563739 | 9.916245 | 0.0329 | 42637 | 8120
|  |  |  | -504.8994 | 0 | 0.0373194 | 0.1079176 | 0.5458557 | 9.916245 | 0.033 | 37221 | 7670
|  |  |  | -504.6103 | 0 | 0.03743284 | 0.2495459 | 0.5353376 | 9.916245 | 0.0331 | 27386 | 6860
|  |  |  | -504.3211 | 0 | 0.03754627 | 0.3004735 | 0.5248195 | 9.916245 | 0.0332 | 18229 | 4950
|  |  |  | -504.0319 | 0 | 0.0376597 | 0.4002442 | 0.5143014 | 9.916245 | 0.0333 | 14976 | 5040
|  |  |  | -503.7427 | 0 | 0.03777313 | 0.4602542 | 0.5037832 | 9.916245 | 0.0334 | 18567 | 5570
|  |  |  | -503.4536 | 0 | 0.03788657 | 0.5077735 | 0.4932651 | 9.906338 | 0.0335 | 27666 | 5650
|  |  |  | -503.1644 | 0 | 0.038 | 0.569747 | 0.482747 | 9.916245 | 0.0336 | 37378 | 6320
|  |  |  | -502.8752 | 0 | 0.03811343 | 0.576987 | 0.4722289 | 9.916245 | 0.0337 | 42705 | 5970
|  |  |  | -502.586 | 0 | 0.03822687 | 0.5674971 | 0.4617107 | 9.906338 | 0.0338 | 40946 | 5920
|  |  |  | -502.2969 | 0 | 0.0383403 | 0.5437414 | 0.4511926 | 9.916245 | 0.0339 | 33012 | 6950
|  |  |  | -502.0077 | 0 | 0.03845373 | 0.5031497 | 0.4406745 | 9.896432 | 0.034 | 22898 | 6890
|  |  |  | -501.7185 | 0 | 0.03856716 | 0.4844502 | 0.4301564 | 9.916245 | 0.0341 | 15938 | 5440
|  |  |  | -501.4293 | 0 | 0.0386806 | 0.4784029 | 0.4196382 | 9.916245 | 0.0342 | 15627 | 4550
|  |  |  | -501.1402 | 0 | 0.03879403 | 0.4932199 | 0.4091201 | 9.906338 | 0.0343 | 21908 | 3130
|  |  |  | -500.851 | 0 | 0.03890746 | 0.5189724 | 0.398602 | 9.916245 | 0.0344 | 31917 | 4290
|  |  |  | -500.5618 | 0 | 0.0390209 | 0.5306919 | 0.3880839 | 9.916245 | 0.0345 | 40341 | 7210
|  |  |  | -500.2726 | 0 | 0.03913433 | 0.5310462 | 0.3775658 | 9.916245 | 0.0346 | 42858 | 9390
|  |  |  | -499.9835 | 0 | 0.03924776 | 0.5067721 | 0.3670476 | 9.906338 | 0.0347 | 38202 | 9370
|  |  |  | -499.6943 | 0 | 0.03936119 | 0.4693827 | 0.3565295 | 9.916245 | 0.0348 | 28565 | 8880
|  |  |  | -499.4051 | 0 | 0.03947463 | 0.4445707 | 0.3460114 | 9.916245 | 0.0349 | 19081 | 7070
|  |  |  | -499.1159 | 0 | 0.03958806 | 0.4320734 | 0.3354933 | 9.916245 | 0.035 | 15008 | 4560
|  |  |  | -498.8268 | 0 | 0.03970149 | 0.4416914 | 0.3249751 | 9.906338 | 0.0351 | 17918 | 3050
|  |  |  | -498.5376 | 0 | 0.03981493 | 0.4675385 | 0.314457 | 9.906338 | 0.0352 | 26837 | 4200
|  |  |  | -498.2484 | 0 | 0.03992836 | 0.4915661 | 0.3039389 | 9.916245 | 0.0353 | 36769 | 6000
|  |  |  | -497.9592 | 0 | 0.04004179 | 0.5001709 | 0.2934208 | 9.906338 | 0.0354 | 42512 | 7460
|  |  |  | -497.6701 | 0 | 0.04015522 | 0.4816334 | 0.2829026 | 9.906338 | 0.0355 | 41218 | 8250
|  |  |  | -497.3809 | 0 | 0.04026866 | 0.4457233 | 0.2723845 | 9.916245 | 0.0356 | 33389 | 8230
|  |  |  | -497.0917 | 0 | 0.04038209 | 0.4017191 | 0.2618664 | 9.916245 | 0.0357 | 23082 | 7430
|  |  |  | -496.8025 | 0 | 0.04049552 | 0.3645059 | 0.2513483 | 9.906338 | 0.0358 | 16066 | 7070
|  |  |  | -496.5134 | 0 | 0.04060896 | 0.3537306 | 0.2408301 | 9.916245 | 0.0359 | 15594 | 5540
|  |  |  | -496.2242 | 0 | 0.04072239 | 0.3610466 | 0.230312 | 9.906338 | 0.036 | 21821 | 4980
|  |  |  | -495.935 | 0 | 0.04083582 | 0.3801402 | 0.2197939 | 9.916245 | 0.0361 | 31892 | 4850
|  |  |  | -495.6458 | 0 | 0.04094925 | 0.4012762 | 0.2092758 | 9.906338 | 0.0362 | 40328 | 4270
|  |  |  | -495.3567 | 0 | 0.04106269 | 0.4006484 | 0.1987577 | 9.906338 | 0.0363 | 42785 | 4950
|  |  |  | -495.0675 | 0 | 0.04117612 | 0.3742455 | 0.1882395 | 9.906338 | 0.0364 | 37833 | 6140
|  |  |  | -494.7783 | 0 | 0.04128955 | 0.3293013 | 0.1777214 | 9.916245 | 0.0365 | 28116 | 5630
|  |  |  | -494.4892 | 0 | 0.04140299 | 0.2815859 | 0.1672033 | 9.906338 | 0.0366 | 18772 | 5840
|  |  |  | -494.2 | 0 | 0.04151642 | 0.2469865 | 0.1566852 | 9.916245 | 0.0367 | 15033 | 5690
|  |  |  | -493.9108 | 0 | 0.04162985 | 0.2277441 | 0.146167 | 9.916245 | 0.0368 | 18281 | 5760
|  |  |  | -493.6216 | 0 | 0.04174328 | 0.2286645 | 0.1356489 | 9.916245 | 0.0369 | 27205 | 5210
|  |  |  | -493.3325 | 0 | 0.04185672 | 0.2384949 | 0.1251308 | 9.916245 | 0.037 | 36873 | 5180
|  |  |  | -493.0433 | 0 | 0.04197015 | 0.2370908 | 0.1146127 | 9.906338 | 0.0371 | 42506 | 6470
|  |  |  | -492.7541 | 0 | 0.04208358 | 0.2195068 | 0.1040945 | 9.906338 | 0.0372 | 41133 | 7440
|  |  |  | -492.4649 | 0 | 0.04219701 | 0.183584 | 0.09357642 | 4.606532 | 0.0373 | 33509 | 6300
|  |  |  | -492.1758 | 0 | 0.04231045 | 0.1385491 | 0.08305829 | -9.489962 | 0.0374 | 23557 | 5940
|  |  |  | -491.8866 | 0 | 0.04242388 | 0.1017972 | 0.07254017 | -10.06452 | 0.0375 | 16283 | 5510
|  |  |  | -491.5974 | 0 | 0.04253731 | 0.0816757 | 0.06202204 | -10.08433 | 0.0376 | 15531 | 5830
|  |  |  | -491.3082 | 0 | 0.04265075 | 0.08365668 | 0.05150392 | -10.09424 | 0.0377 | 21568 | 5750
|  |  |  | -491.0191 | 0 | 0.04276418 | 0.09767439 | 0.0409858 | -10.09424 | 0.0378 | 31525 | 6820
|  |  |  | -490.7299 | 0 | 0.04287761 | 0.1056166 | 0.03046767 | -10.08433 | 0.0379 | 40101 | 6400
|  |  |  | -490.4407 | 0 | 0.04299104 | 0.09694358 | 0.01994955 | -10.10414 | 0.038 | 42805 | 5510
|  |  |  | -490.1515 | 0 | 0.04310448 | 0.05877777 | 0.009431427 | -10.08433 | 0.0381 | 38210 | 5270
|  |  |  | -489.8624 | 0 | 0.04321791 | -0.001733145 | -0.001086697 | -10.10414 | 0.0382 | 28705 | 5620
|  |  |  | -489.5732 | 0 | 0.04333134 | -0.0570407 | -0.01160482 | -10.09424 | 0.0383 | 19314 | 6340
|  |  |  | -489.284 | 0 | 0.04344478 | -0.09640331 | -0.02212294 | -10.09424 | 0.0384 | 15046 | 6370
|  |  |  | -488.9948 | 0 | 0.04355821 | -0.1120667 | -0.03264107 | -10.09424 | 0.0385 | 17558 | 6410
|  |  |  | -488.7057 | 0 | 0.04367164 | -0.0948238 | -0.04315919 | -10.09424 | 0.0386 | 26005 | 6160
|  |  |  | -488.4165 | 0 | 0.04378507 | -0.06778376 | -0.05367731 | -10.08433 | 0.0387 | 35969 | 6320
|  |  |  | -488.1273 | 0 | 0.04389851 | -0.05600857 | -0.06419544 | -10.09424 | 0.0388 | 42250 | 6240
|  |  |  | -487.8381 | 0 | 0.04401194 | -0.06592304 | -0.07471356 | -10.09424 | 0.0389 | 41653 | 5870
|  |  |  | -487.549 | 0 | 0.04412537 | -0.1056778 | -0.08523169 | -10.09424 | 0.039 | 34357 | 5250
|  |  |  | -487.2598 | 0 | 0.04423881 | -0.1610668 | -0.09574981 | -10.08433 | 0.0391 | 24091 | 5370
|  |  |  | -486.9706 | 0 | 0.04435224 | -0.2067291 | -0.1062679 | -10.09424 | 0.0392 | 16456 | 5340
|  |  |  | -486.6814 | 0 | 0.04446567 | -0.2349545 | -0.1167861 | -10.09424 | 0.0393 | 15359 | 5310
|  |  |  | -486.3923 | 0 | 0.0445791 | -0.2356217 | -0.1273042 | -10.08433 | 0.0394 | 20929 | 6050
|  |  |  | -486.1031 | 0 | 0.04469254 | -0.2151099 | -0.1378223 | -10.08433 | 0.0395 | 30842 | 5930
|  |  |  | -485.8139 | 0 | 0.04480597 | -0.1981279 | -0.1483404 | -10.09424 | 0.0396 | 39638 | 5470
|  |  |  | -485.5247 | 0 | 0.0449194 | -0.1960746 | -0.1588586 | -10.09424 | 0.0397 | 42900 | 5160
|  |  |  | -485.2356 | 0 | 0.04503284 | -0.2224346 | -0.1693767 | -10.09424 | 0.0398 | 38697 | 5790
|  |  |  | -484.9464 | 0 | 0.04514627 | -0.273665 | -0.1798948 | -10.08433 | 0.0399 | 29259 | 5840
|  |  |  | -484.6572 | 0 | 0.0452597 | -0.3234948 | -0.1904129 | -10.09424 | 0.04 | 19662 | 5670
|  |  |  | -484.368 | 0 | 0.04537313 | -0.3591064 | -0.200931 | -10.09424 | 0.0401 | 15082 | 4920
|  |  |  | -484.0789 | 0 | 0.04548657 | -0.370331 | -0.2114492 | -10.09424 | 0.0402 | 17350 | 5540
|  |  |  | -483.7897 | 0 | 0.0456 | -0.3516455 | -0.2219673 | -10.08433 | 0.0403 | 25785 | 6000
|  |  |  | -483.5005 | 0 | 0.04571343 | -0.3218003 | -0.2324854 | -10.09424 | 0.0404 | 35777 | 6140
|  |  |  | -483.2113 | 0 | 0.04582687 | -0.3049686 | -0.2430035 | -10.08433 | 0.0405 | 42162 | 7000
|  |  |  | -482.9222 | 0 | 0.0459403 | -0.3131051 | -0.2535217 | -10.09424 | 0.0406 | 41761 | 6330
|  |  |  | -482.633 | 0 | 0.04605373 | -0.3464834 | -0.2640398 | -10.09424 | 0.0407 | 34715 | 5470
|  |  |  | -482.3438 | 0 | 0.04616716 | -0.3974634 | -0.2745579 | -10.09424 | 0.0408 | 24637 | 4150
|  |  |  | -482.0546 | 0 | 0.0462806 | -0.4421934 | -0.285076 | -10.08433 | 0.0409 | 16833 | 4100
|  |  |  | -481.7655 | 0 | 0.04639403 | -0.4635397 | -0.2955942 | -10.08433 | 0.041 | 15248 | 5280
|  |  |  | -481.4763 | 0 | 0.04650746 | -0.4632268 | -0.3061123 | -10.08433 | 0.0411 | 20503 | 6260
|  |  |  | -481.1871 | 0 | 0.0466209 | -0.435571 | -0.3166304 | -10.08433 | 0.0412 | 30381 | 6490
|  |  |  | -480.8979 | 0 | 0.04673433 | -0.4037206 | -0.3271485 | -10.08433 | 0.0413 | 39349 | 7070
|  |  |  | -480.6088 | 0 | 0.04684776 | -0.3990053 | -0.3376667 | -10.09424 | 0.0414 | 42861 | 6830
|  |  |  | -480.3196 | 0 | 0.04696119 | -0.412071 | -0.3481848 | -10.09424 | 0.0415 | 39069 | 5260
|  |  |  | -480.0304 | 0 | 0.04707463 | -0.4488863 | -0.3587029 | -10.09424 | 0.0416 | 29935 | 4130
|  |  |  | -479.7412 | 0 | 0.04718806 | -0.5004947 | -0.369221 | -10.09424 | 0.0417 | 20273 | 3760
|  |  |  | -479.4521 | 0 | 0.04730149 | -0.534376 | -0.3797391 | -10.09424 | 0.0418 | 15210 | 4770
|  |  |  | -479.1629 | 0 | 0.04741493 | -0.5532408 | -0.3902573 | -10.09424 | 0.0419 | 17038 | 6400
|  |  |  | -478.8737 | 0 | 0.04752836 | -0.5454929 | -0.4007754 | -10.08433 | 0.042 | 25160 | 7670
|  |  |  | -478.5845 | 0 | 0.04764179 | -0.5164944 | -0.4112935 | -10.08433 | 0.0421 | 35190 | 7470
|  |  |  | -478.2954 | 0 | 0.04775522 | -0.5068351 | -0.4218116 | -10.09424 | 0.0422 | 41940 | 6050
|  |  |  | -478.0062 | 0 | 0.04786866 | -0.5083825 | -0.4323298 | -10.08433 | 0.0423 | 41930 | 5180
|  |  |  | -477.717 | 0 | 0.04798209 | -0.5268682 | -0.4428479 | -10.08433 | 0.0424 | 35162 | 3080
|  |  |  | -477.4278 | 0 | 0.04809552 | -0.5711511 | -0.453366 | -10.09424 | 0.0425 | 25058 | 3810
|  |  |  | -477.1387 | 0 | 0.04820896 | -0.601287 | -0.4638841 | -10.09424 | 0.0426 | 16945 | 5660
|  |  |  | -476.8495 | 0 | 0.04832239 | -0.6068716 | -0.4744023 | -10.09424 | 0.0427 | 15275 | 6970
|  |  |  | -476.5603 | 0 | 0.04843582 | -0.587433 | -0.4849204 | -10.09424 | 0.0428 | 20537 | 7660
|  |  |  | -476.2711 | 0 | 0.04854925 | -0.5271831 | -0.4954385 | -10.08433 | 0.0429 | 30331 | 6270
|  |  |  | -475.982 | 0 | 0.04866269 | -0.4587746 | -0.5059566 | -10.08433 | 0.043 | 39330 | 5040
|  |  |  | -475.6928 | 0 | 0.04877612 | -0.4097291 | -0.5164748 | -10.08433 | 0.0431 | 42829 | 3860
|  |  |  | -475.4036 | 0 | 0.04888955 | -0.3599651 | -0.5269929 | -10.08433 | 0.0432 | 39007 | 3730
|  |  |  | -475.1144 | 0 | 0.04900299 | -0.3144482 | -0.537511 | -10.08433 | 0.0433 | 29890 | 5230
|  |  |  | -474.8253 | 0 | 0.04911642 | -0.2511118 | -0.5480291 | -10.08433 | 0.0434 | 20263 | 6830
|  |  |  | -474.5361 | 0 | 0.04922985 | -0.1061286 | -0.5585472 | -10.09424 | 0.0435 | 15273 | 7580
|  |  |  | -474.2469 | 0 | 0.04934328 | 0.05796561 | -0.5690654 | -10.09424 | 0.0436 | 17001 | 7770
|  |  |  | -473.9577 | 0 | 0.04945672 | -1.572404 | -1.023462 | -10.09424 | 0.0437 | 25021 | 5900
|  |  |  | -473.6686 | 0 | 0.04957015 | -1.451381 | -1.004754 | -10.08433 | 0.0438 | 35067 | 4620
|  |  |  | -473.3794 | 0 | 0.04968358 | -1.272325 | -0.9860465 | -10.09424 | 0.0439 | 41865 | 3350
|  |  |  | -473.0902 | 0 | 0.04979701 | -1.132191 | -0.9673388 | -10.09424 | 0.044 | 41826 | 4560
|  |  |  | -472.801 | 0 | 0.04991045 | -1.094138 | -0.9486312 | -10.08433 | 0.0441 | 34954 | 6040
|  |  |  | -472.5119 | 0 | 0.05002388 | -1.035434 | -0.9299236 | -10.07443 | 0.0442 | 24787 | 7070
|  |  |  | -472.2227 | 0 | 0.05013731 | -0.9819071 | -0.911216 | -10.08433 | 0.0443 | 16882 | 7340
|  |  |  | -471.9335 | 0 | 0.05025075 | -0.9411185 | -0.8925084 | -10.08433 | 0.0444 | 15264 | 7380
|  |  |  | -471.6443 | 0 | 0.05036418 | -0.8768179 | -0.8738007 | -10.08433 | 0.0445 | 20346 | 6670
|  |  |  | -471.3552 | 0 | 0.05047761 | -0.8360588 | -0.8550931 | -10.08433 | 0.0446 | 30090 | 4910
|  |  |  | -471.066 | 0 | 0.05059104 | -0.7959481 | -0.8363855 | -10.08433 | 0.0447 | 39124 | 3080
|  |  |  | -470.7768 | 0 | 0.05070448 | -0.7587308 | -0.8176779 | -10.09424 | 0.0448 | 42829 | 3740
|  |  |  | -470.4876 | 0 | 0.05081791 | -0.7468173 | -0.7989703 | -10.09424 | 0.0449 | 39378 | 5520
|  |  |  | -470.1985 | 0 | 0.05093134 | -0.7246229 | -0.7802626 | -10.08433 | 0.045 | 30474 | 7520
|  |  |  | -469.9093 | 0 | 0.05104478 | -0.7099988 | -0.761555 | -10.08433 | 0.0451 | 20683 | 8710
|  |  |  | -469.6201 | 0 | 0.05115821 | -0.7005021 | -0.7428474 | -10.08433 | 0.0452 | 15369 | 8360
|  |  |  | -469.3309 | 0 | 0.05127164 | -0.6727201 | -0.7241398 | -10.09424 | 0.0453 | 16866 | 7240
|  |  |  | -469.0418 | 0 | 0.05138507 | -0.6523161 | -0.7054322 | -10.08433 | 0.0454 | 24683 | 5290
|  |  |  | -468.7526 | 0 | 0.05149851 | -0.6336617 | -0.6867245 | -10.08433 | 0.0455 | 34699 | 3040
|  |  |  | -468.4634 | 0 | 0.05161194 | -0.6131043 | -0.6680169 | -10.09424 | 0.0456 | 41637 | 2350
|  |  |  | -468.1742 | 0 | 0.05172537 | -0.601801 | -0.6493093 | -10.08433 | 0.0457 | 41957 | 4070
|  |  |  | -467.8851 | 0 | 0.05183881 | -0.58821 | -0.6306017 | -10.09424 | 0.0458 | 35381 | 5810
|  |  |  | -467.5959 | 0 | 0.05195224 | -0.5719335 | -0.6118941 | -10.08433 | 0.0459 | 25470 | 8320
|  |  |  | -467.3067 | 0 | 0.05206567 | -0.5504845 | -0.5931864 | -10.08433 | 0.046 | 17320 | 8860
|  |  |  | -467.0175 | 0 | 0.0521791 | -0.5216346 | -0.5744788 | -10.08433 | 0.0461 | 15213 | 8330
|  |  |  | -466.7284 | 0 | 0.05229254 | -0.4909346 | -0.5557712 | -10.08433 | 0.0462 | 19845 | 6950
|  |  |  | -466.4392 | 0 | 0.05240597 | -0.4613259 | -0.5370636 | -10.08433 | 0.0463 | 29254 | 5010
|  |  |  | -466.15 | 0 | 0.0525194 | -0.4413428 | -0.518356 | -10.08433 | 0.0464 | 38373 | 3270
|  |  |  | -465.8608 | 0 | 0.05263284 | -0.4284163 | -0.4996483 | -10.08433 | 0.0465 | 42738 | 2680
|  |  |  | -465.5717 | 0 | 0.05274627 | -0.421353 | -0.4809407 | -10.08433 | 0.0466 | 39981 | 5050
|  |  |  | -465.2825 | 0 | 0.0528597 | -0.4174666 | -0.4622331 | -10.08433 | 0.0467 | 31481 | 7520
|  |  |  | -464.9933 | 0 | 0.05297313 | -0.4036188 | -0.4435255 | -10.09424 | 0.0468 | 21659 | 8650
|  |  |  | -464.7041 | 0 | 0.05308657 | -0.3827084 | -0.4248179 | -10.09424 | 0.0469 | 15629 | 9360
|  |  |  | -464.415 | 0 | 0.0532 | -0.3544774 | -0.4061102 | -10.09424 | 0.047 | 16235 | 8230
|  |  |  | -464.1258 | 0 | 0.05331343 | -0.3203952 | -0.3874026 | -10.08433 | 0.0471 | 23229 | 5830
|  |  |  | -463.8366 | 0 | 0.05342687 | -0.2987939 | -0.368695 | -10.08433 | 0.0472 | 33193 | 2900
|  |  |  | -463.5474 | 0 | 0.0535403 | -0.2865496 | -0.3499874 | -10.08433 | 0.0473 | 40968 | 2560
|  |  |  | -463.2583 | 0 | 0.05365373 | -0.2801689 | -0.3312798 | -10.08433 | 0.0474 | 42543 | 4300
|  |  |  | -462.9691 | 0 | 0.05376716 | -0.2839132 | -0.3125721 | -10.08433 | 0.0475 | 37261 | 6610
|  |  |  | -462.6799 | 0 | 0.0538806 | -0.283704 | -0.2938645 | -10.08433 | 0.0476 | 27751 | 9230
|  |  |  | -462.3907 | 0 | 0.05399403 | -0.2706326 | -0.2751569 | -10.08433 | 0.0477 | 18754 | 10310
|  |  |  | -462.1016 | 0 | 0.05410746 | -0.2452991 | -0.2564493 | -10.08433 | 0.0478 | 15074 | 10700
|  |  |  | -461.8124 | 0 | 0.0542209 | -0.2104242 | -0.2377417 | -10.08433 | 0.0479 | 18262 | 8980
|  |  |  | -461.5232 | 0 | 0.05433433 | -0.1726541 | -0.219034 | -10.08433 | 0.048 | 27197 | 6830
|  |  |  | -461.234 | 0 | 0.05444776 | -0.1403915 | -0.2003264 | -10.08433 | 0.0481 | 36861 | 3440
|  |  |  | -460.9449 | 0 | 0.05456119 | -0.1221941 | -0.1816188 | -10.08433 | 0.0482 | 42442 | 1740
|  |  |  | -460.6557 | 0 | 0.05467463 | -0.1149457 | -0.1629112 | -10.08433 | 0.0483 | 41069 | 3890
|  |  |  | -460.3665 | 0 | 0.05478806 | -0.1098868 | -0.1442036 | -10.08433 | 0.0484 | 33365 | 7500
|  |  |  | -460.0773 | 0 | 0.05490149 | -0.1028604 | -0.1254959 | -10.08433 | 0.0485 | 23335 | 10050
|  |  |  | -459.7882 | 0 | 0.05501493 | -0.08600958 | -0.1067883 | -10.08433 | 0.0486 | 16226 | 10750
|  |  |  | -459.499 | 0 | 0.05512836 | -0.05323198 | -0.0880807 | -10.08433 | 0.0487 | 15652 | 10300
|  |  |  | -459.2098 | 0 | 0.05524179 | -0.009273694 | -0.06937308 | -10.08433 | 0.0488 | 21787 | 8650
|  |  |  | -458.9206 | 0 | 0.05535522 | 0.03417161 | -0.05066546 | -10.08433 | 0.0489 | 31797 | 5510
|  |  |  | -458.6315 | 0 | 0.05546866 | 0.07000224 | -0.03195784 | -10.08433 | 0.049 | 40226 | 3120
|  |  |  | -458.3423 | 0 | 0.05558209 | 0.0934317 | -0.01325022 | -10.08433 | 0.0491 | 42666 | 1590
|  |  |  | -458.0531 | 0 | 0.05569552 | 0.09833893 | 0.005457396 | -10.08433 | 0.0492 | 38034 | 3480
|  |  |  | -457.7639 | 0 | 0.05580896 | 0.09261511 | 0.02416502 | -10.08433 | 0.0493 | 28770 | 6780
|  |  |  | -457.4748 | 0 | 0.05592239 | 0.08979607 | 0.04287264 | -10.08433 | 0.0494 | 19410 | 8530
|  |  |  | -457.1856 | 0 | 0.05603582 | 0.09761993 | 0.06158026 | -10.08433 | 0.0495 | 15129 | 10070
|  |  |  | -456.8964 | 0 | 0.05614925 | 0.1204146 | 0.08028787 | -10.08433 | 0.0496 | 17773 | 9160
|  |  |  | -456.6072 | 0 | 0.05626269 | 0.1540344 | 0.09899549 | -10.08433 | 0.0497 | 26405 | 8490
|  |  |  | -456.3181 | 0 | 0.05637612 | 0.1935526 | 0.1177031 | -4.883588 | 0.0498 | 36361 | 6080
|  |  |  | -456.0289 | 0 | 0.05648955 | 0.2271703 | 0.1364107 | 9.331779 | 0.0499 | 42313 | 2870
|  |  |  | -455.7397 | 0 | 0.05660299 | 0.2425879 | 0.1551184 | 9.886525 | 0.05 | 41261 | 2310
|  |  |  | -455.4505 | 0 | 0.05671642 | 0.2489231 | 0.173826 | 9.92615 | 0.0501 | 33669 | 4820
|  |  |  | -455.1614 | 0 | 0.05682985 | 0.2508548 | 0.1925336 | 9.916245 | 0.0502 | 23504 | 8430
|  |  |  | -454.8722 | 0 | 0.05694328 | 0.2508544 | 0.2112412 | 9.916245 | 0.0503 | 16301 | 9910
|  |  |  | -454.583 | 0 | 0.05705672 | 0.2634044 | 0.2299488 | 9.916245 | 0.0504 | 15621 | 10520
|  |  |  | -454.2938 | 0 | 0.05717015 | 0.2903553 | 0.2486565 | 9.916245 | 0.0505 | 21503 | 9390
|  |  |  | -454.0047 | 0 | 0.05728358 | 0.3249038 | 0.2673641 | 9.916245 | 0.0506 | 31346 | 7220
|  |  |  | -453.7155 | 0 | 0.05739701 | 0.355992 | 0.2860717 | 9.916245 | 0.0507 | 39922 | 3620
|  |  |  | -453.4263 | 0 | 0.05751045 | 0.3760434 | 0.3047793 | 9.916245 | 0.0508 | 42734 | 1780
|  |  |  | -453.1371 | 0 | 0.05762388 | 0.3844069 | 0.3234869 | 9.916245 | 0.0509 | 38381 | 2610
|  |  |  | -452.848 | 0 | 0.05773731 | 0.374412 | 0.3421946 | 9.916245 | 0.051 | 29149 | 5630
|  |  |  | -452.5588 | 0 | 0.05785075 | 0.3580504 | 0.3609022 | 9.906338 | 0.0511 | 19686 | 8270
|  |  |  | -452.2696 | 0 | 0.05796418 | 0.3513496 | 0.3796098 | 9.906338 | 0.0512 | 15157 | 9660
|  |  |  | -451.9804 | 0 | 0.05807761 | 0.3531463 | 0.3983174 | 9.92615 | 0.0513 | 17517 | 10300
|  |  |  | -451.6913 | 0 | 0.05819104 | 0.367579 | 0.417025 | 9.916245 | 0.0514 | 25845 | 8880
|  |  |  | -451.4021 | 0 | 0.05830448 | 0.3911252 | 0.4357327 | 9.916245 | 0.0515 | 35802 | 6670
|  |  |  | -451.1129 | 0 | 0.05841791 | 0.4163754 | 0.4544403 | 9.916245 | 0.0516 | 42139 | 2820
|  |  |  | -450.8237 | 0 | 0.05853134 | 0.4406031 | 0.4731479 | 9.92615 | 0.0517 | 41498 | 1520
|  |  |  | -450.5346 | 0 | 0.05864478 | 0.4558001 | 0.4918555 | 9.916245 | 0.0518 | 34282 | 3230
|  |  |  | -450.2454 | 0 | 0.05875821 | 0.4648401 | 0.5105631 | 9.916245 | 0.0519 | 24266 | 6490
|  |  |  | -449.9562 | 0 | 0.05887164 | 0.4669977 | 0.5292707 | 9.916245 | 0.052 | 16651 | 8850
|  |  |  | -449.667 | 0 | 0.05898507 | 0.4689007 | 0.5479784 | 9.916245 | 0.0521 | 15453 | 10320
|  |  |  | -449.3779 | 0 | 0.05909851 | 0.4834029 | 0.566686 | 9.916245 | 0.0522 | 21014 | 10270
|  |  |  | -449.0887 | 0 | 0.05921194 | 0.5022163 | 0.5853936 | 9.916245 | 0.0523 | 30727 | 8480
|  |  |  | -448.7995 | 0 | 0.05932537 | 0.5332927 | 0.6041012 | 9.916245 | 0.0524 | 39477 | 5880
|  |  |  | -448.5103 | 0 | 0.05943881 | 0.5734298 | 0.6228088 | 9.916245 | 0.0525 | 42757 | 3140
|  |  |  | -448.2212 | 0 | 0.05955224 | 0.6058592 | 0.6415165 | 9.916245 | 0.0526 | 38775 | 1520
|  |  |  | -447.932 | 0 | 0.05966567 | 0.6368467 | 0.6602241 | 9.906338 | 0.0527 | 29615 | 3200
|  |  |  | -447.6428 | 0 | 0.0597791 | 0.6495725 | 0.6789317 | 9.916245 | 0.0528 | 20077 | 6790
|  |  |  | -447.3536 | 0 | 0.05989254 | 0.6490159 | 0.6976393 | 9.916245 | 0.0529 | 15243 | 9500
|  |  |  | -447.0645 | 0 | 0.06000597 | 0.6472394 | 0.7163469 | 9.916245 | 0.053 | 17165 | 10580
|  |  |  | -446.7753 | 0 | 0.0601194 | 0.6260919 | 0.7350546 | 9.916245 | 0.0531 | 25153 | 10700
|  |  |  | -446.4861 | 0 | 0.06023284 | 0.6199539 | 0.7537622 | 9.916245 | 0.0532 | 35017 | 8620
|  |  |  | -446.1969 | 0 | 0.06034627 | 0.6236747 | 0.7724698 | 9.916245 | 0.0533 | 41780 | 6280
|  |  |  | -445.9078 | 0 | 0.0604597 | 0.6212825 | 0.7911774 | 9.916245 | 0.0534 | 41922 | 2860
|  |  |  | -445.6186 | 0 | 0.06057313 | 0.6606623 | 0.809885 | 9.916245 | 0.0535 | 35194 | 2340
|  |  |  | -445.3294 | 0 | 0.06068657 | 0.7043156 | 0.8285927 | 9.92615 | 0.0536 | 25181 | 3280
|  |  |  | -445.0402 | 0 | 0.0608 | 0.747848 | 0.8473003 | 9.92615 | 0.0537 | 17077 | 5190
|  |  |  | -444.7511 | 0 | 0.06091343 | 0.8306464 | 0.8660079 | 9.916245 | 0.0538 | 15304 | 7060
|  |  |  | -444.4619 | 0 | 0.06102687 | 0.877571 | 0.8847155 | 9.92615 | 0.0539 | 20293 | 7560
|  |  |  | -444.1727 | 0 | 0.0611403 | 0.9092409 | 0.9034231 | 9.916245 | 0.054 | 29878 | 7630
|  |  |  | -443.8835 | 0 | 0.06125373 | 1.02725 | 0.9221308 | 9.906338 | 0.0541 | 38922 | 7720
|  |  |  | -443.5944 | 0 | 0.06136716 | 1.102594 | 0.9408384 | 9.906338 | 0.0542 | 42761 | 6860
|  |  |  | -443.3052 | 0 | 0.0614806 | 1.121392 | 0.959546 | 9.906338 | 0.0543 | 39546 | 4790
|  |  |  | -443.016 | 0 | 0.06159403 | 1.011659 | 0.9782536 | 9.916245 | 0.0544 | 30821 | 3510
|  |  |  | -442.7268 | 0 | 0.06170746 | 0.8512477 | 0.9969612 | 9.916245 | 0.0545 | 21025 | 3420
|  |  |  | -442.4377 | 0 | 0.0618209 | 0.9481243 | 0.7602387 | 9.916245 | 0.0546 | 15450 | 4830
|  |  |  | -442.1485 | 0 | 0.06193433 | 0.7875223 | 0.7468333 | 9.916245 | 0.0547 | 16676 | 5870
|  |  |  | -441.8593 | 0 | 0.06204776 | 0.6927693 | 0.7334279 | 9.916245 | 0.0548 | 24254 | 7230
|  |  |  | -441.5701 | 0 | 0.06216119 | 0.6599386 | 0.7200225 | 9.916245 | 0.0549 | 34239 | 7370
|  |  |  | -441.281 | 0 | 0.06227463 | 0.6101512 | 0.7066171 | 9.916245 | 0.055 | 41449 | 7610
|  |  |  | -440.9918 | 0 | 0.06238806 | 0.6029957 | 0.6932117 | 9.916245 | 0.0551 | 42186 | 7490
|  |  |  | -440.7026 | 0 | 0.06250149 | 0.6334485 | 0.6798063 | 9.916245 | 0.0552 | 35922 | 6430
|  |  |  | -440.4134 | 0 | 0.06261493 | 0.6656492 | 0.6664009 | 9.916245 | 0.0553 | 25941 | 5540
|  |  |  | -440.1243 | 0 | 0.06272836 | 0.7241393 | 0.6529955 | 9.916245 | 0.0554 | 17506 | 4100
|  |  |  | -439.8351 | 0 | 0.06284179 | 0.765636 | 0.6395901 | 9.916245 | 0.0555 | 15162 | 3240
|  |  |  | -439.5459 | 0 | 0.06295522 | 0.7808315 | 0.6261847 | 9.916245 | 0.0556 | 19606 | 3100
|  |  |  | -439.2567 | 0 | 0.06306866 | 0.7795119 | 0.6127793 | 9.916245 | 0.0557 | 29061 | 4610
|  |  |  | -438.9676 | 0 | 0.06318209 | 0.7340819 | 0.5993739 | 9.916245 | 0.0558 | 38399 | 6420
|  |  |  | -438.6784 | 0 | 0.06329552 | 0.6810269 | 0.5859685 | 9.916245 | 0.0559 | 42749 | 7300
|  |  |  | -438.3892 | 0 | 0.06340896 | 0.6380475 | 0.5725631 | 9.916245 | 0.056 | 39850 | 7450
|  |  |  | -438.1 | 0 | 0.06352239 | 0.6006632 | 0.5591577 | 9.916245 | 0.0561 | 31133 | 6930
|  |  |  | -437.8109 | 0 | 0.06363582 | 0.5950313 | 0.5457523 | 9.916245 | 0.0562 | 21181 | 6420
|  |  |  | -437.5217 | 0 | 0.06374925 | 0.6050246 | 0.5323469 | 9.906338 | 0.0563 | 15496 | 4810
|  |  |  | -437.2325 | 0 | 0.06386269 | 0.6107123 | 0.5189415 | 9.906338 | 0.0564 | 16397 | 4200
|  |  |  | -436.9433 | 0 | 0.06397612 | 0.609226 | 0.5055361 | 9.906338 | 0.0565 | 23702 | 3500
|  |  |  | -436.6542 | 0 | 0.06408955 | 0.5837378 | 0.4921307 | 9.916245 | 0.0566 | 33749 | 3870
|  |  |  | -436.365 | 0 | 0.06420299 | 0.5386892 | 0.4787253 | 9.916245 | 0.0567 | 41221 | 4880
|  |  |  | -436.0758 | 0 | 0.06431642 | 0.4913335 | 0.4653199 | 9.916245 | 0.0568 | 42362 | 6900
|  |  |  | -435.7866 | 0 | 0.06442985 | 0.4549141 | 0.4519146 | 9.916245 | 0.0569 | 36594 | 8400
|  |  |  | -435.4975 | 0 | 0.06454328 | 0.4360706 | 0.4385092 | 9.916245 | 0.057 | 26799 | 9150
|  |  |  | -435.2083 | 0 | 0.06465672 | 0.4357218 | 0.4251038 | 9.916245 | 0.0571 | 18009 | 8530
|  |  |  | -434.9191 | 0 | 0.06477015 | 0.4489615 | 0.4116984 | 9.916245 | 0.0572 | 15124 | 6660
|  |  |  | -434.6299 | 0 | 0.06488358 | 0.4555863 | 0.398293 | 9.906338 | 0.0573 | 19102 | 4100
|  |  |  | -434.3408 | 0 | 0.06499701 | 0.4500291 | 0.3848876 | 9.916245 | 0.0574 | 28218 | 2360
|  |  |  | -434.0516 | 0 | 0.06511045 | 0.4268117 | 0.3714822 | 9.916245 | 0.0575 | 38026 | 3300
|  |  |  | -433.7624 | 0 | 0.06522388 | 0.3810019 | 0.3580768 | 9.906338 | 0.0576 | 42650 | 5570
|  |  |  | -433.4732 | 0 | 0.06533731 | 0.338917 | 0.3446714 | 9.916245 | 0.0577 | 40565 | 7410
|  |  |  | -433.1841 | 0 | 0.06545075 | 0.3077909 | 0.331266 | 9.916245 | 0.0578 | 32489 | 8260
|  |  |  | -432.8949 | 0 | 0.06556418 | 0.2872954 | 0.3178606 | 9.916245 | 0.0579 | 22453 | 8050
|  |  |  | -432.6057 | 0 | 0.06567761 | 0.2909167 | 0.3044552 | 9.906338 | 0.058 | 15878 | 7790
|  |  |  | -432.3165 | 0 | 0.06579104 | 0.3009317 | 0.2910498 | 9.916245 | 0.0581 | 15938 | 6280
|  |  |  | -432.0274 | 0 | 0.06590448 | 0.3051511 | 0.2776444 | 9.916245 | 0.0582 | 22507 | 4550
|  |  |  | -431.7382 | 0 | 0.06601791 | 0.2982581 | 0.264239 | 9.916245 | 0.0583 | 32425 | 4090
|  |  |  | -431.449 | 0 | 0.06613134 | 0.2654011 | 0.2508336 | 9.916245 | 0.0584 | 40538 | 4220
|  |  |  | -431.1598 | 0 | 0.06624478 | 0.2237037 | 0.2374282 | 9.916245 | 0.0585 | 42613 | 5020
|  |  |  | -430.8707 | 0 | 0.06635821 | 0.1867879 | 0.2240228 | 9.906338 | 0.0586 | 37513 | 6340
|  |  |  | -430.5815 | 0 | 0.06647164 | 0.1589424 | 0.2106174 | 9.916245 | 0.0587 | 27993 | 7670
|  |  |  | -430.2923 | 0 | 0.06658507 | 0.1548505 | 0.197212 | 9.916245 | 0.0588 | 18866 | 7410
|  |  |  | -430.0031 | 0 | 0.06669851 | 0.1640835 | 0.1838066 | 9.906338 | 0.0589 | 15089 | 6880
|  |  |  | -429.714 | 0 | 0.06681194 | 0.1749379 | 0.1704012 | 9.916245 | 0.059 | 18011 | 5770
|  |  |  | -429.4248 | 0 | 0.06692537 | 0.1801199 | 0.1569958 | 9.92615 | 0.0591 | 26554 | 5310
|  |  |  | -429.1356 | 0 | 0.06703881 | 0.1578898 | 0.1435904 | 9.906338 | 0.0592 | 36298 | 4880
|  |  |  | -428.8464 | 0 | 0.06715224 | 0.1147352 | 0.130185 | 9.916245 | 0.0593 | 42283 | 3900
|  |  |  | -428.5573 | 0 | 0.06726567 | 0.07077979 | 0.1167796 | 9.906338 | 0.0594 | 41405 | 4010
|  |  |  | -428.2681 | 0 | 0.0673791 | 0.03017582 | 0.1033742 | 9.92615 | 0.0595 | 34100 | 5230
|  |  |  | -427.9789 | 0 | 0.06749254 | 0.005068529 | 0.08996882 | 9.916245 | 0.0596 | 24133 | 6250
|  |  |  | -427.6897 | 0 | 0.06760597 | 0.00461043 | 0.07656342 | 9.906338 | 0.0597 | 16635 | 7110
|  |  |  | -427.4006 | 0 | 0.0677194 | 0.01407856 | 0.06315802 | 9.906338 | 0.0598 | 15379 | 7190
|  |  |  | -427.1114 | 0 | 0.06783284 | 0.01748308 | 0.04975262 | 9.906338 | 0.0599 | 20746 | 7150
|  |  |  | -426.8222 | 0 | 0.06794627 | 0.004094333 | 0.03634723 | 9.916245 | 0.06 | 30399 | 6370
|  |  |  | -426.533 | 0 | 0.0680597 | -0.03206036 | 0.02294183 | 9.906338 | 0.0601 | 39258 | 5650
|  |  |  | -426.2439 | 0 | 0.06817313 | -0.07957392 | 0.00953643 | 9.916245 | 0.0602 | 42838 | 4350
|  |  |  | -425.9547 | 0 | 0.06828657 | -0.124737 | -0.003868967 | 9.906338 | 0.0603 | 39317 | 3160
|  |  |  | -425.6655 | 0 | 0.0684 | -0.1581478 | -0.01727437 | 9.906338 | 0.0604 | 30390 | 3340
|  |  |  | -425.3763 | 0 | 0.06851343 | -0.1671166 | -0.03067976 | 9.906338 | 0.0605 | 20671 | 4850
|  |  |  | -425.0872 | 0 | 0.06862687 | -0.157447 | -0.04408516 | 9.916245 | 0.0606 | 15343 | 6550
|  |  |  | -424.798 | 0 | 0.0687403 | -0.146013 | -0.05749056 | 9.916245 | 0.0607 | 16786 | 7940
|  |  |  | -424.5088 | 0 | 0.06885373 | -0.1418901 | -0.07089596 | 9.916245 | 0.0608 | 24562 | 7430
|  |  |  | -424.2196 | 0 | 0.06896716 | -0.1572467 | -0.08430135 | 9.906338 | 0.0609 | 34557 | 7510
|  |  |  | -423.9305 | 0 | 0.0690806 | -0.1924961 | -0.09770675 | 9.896432 | 0.061 | 41629 | 6680
|  |  |  | -423.6413 | 0 | 0.06919403 | -0.2321469 | -0.1111121 | 9.906338 | 0.0611 | 42075 | 5010
|  |  |  | -423.3521 | 0 | 0.06930746 | -0.2642716 | -0.1245175 | 9.916245 | 0.0612 | 35442 | 3490
|  |  |  | -423.0629 | 0 | 0.0694209 | -0.279233 | -0.1379229 | 9.916245 | 0.0613 | 25085 | 3770
|  |  |  | -422.7738 | 0 | 0.06953433 | -0.2746694 | -0.1513283 | 9.916245 | 0.0614 | 17334 | 5240
|  |  |  | -422.4846 | 0 | 0.06964776 | -0.2599748 | -0.1647337 | 9.906338 | 0.0615 | 15233 | 6990
|  |  |  | -422.1954 | 0 | 0.06976119 | -0.2490939 | -0.1781391 | 9.916245 | 0.0616 | 19806 | 6940
|  |  |  | -421.9062 | 0 | 0.06987463 | -0.2532607 | -0.1915445 | 9.916245 | 0.0617 | 29258 | 6600
|  |  |  | -421.6171 | 0 | 0.06998806 | -0.2762557 | -0.2049499 | 9.916245 | 0.0618 | 38474 | 5800
|  |  |  | -421.3279 | 0 | 0.07010149 | -0.3144216 | -0.2183553 | 9.916245 | 0.0619 | 42757 | 5250
|  |  |  | -421.0387 | 0 | 0.07021493 | -0.3531272 | -0.2317607 | 9.906338 | 0.062 | 39890 | 6310
|  |  |  | -420.7495 | 0 | 0.07032836 | -0.3796821 | -0.2451661 | 9.906338 | 0.0621 | 31361 | 7070
|  |  |  | -420.4604 | 0 | 0.07044179 | -0.3861338 | -0.2585715 | 9.906338 | 0.0622 | 21445 | 8420
|  |  |  | -420.1712 | 0 | 0.07055522 | -0.3714033 | -0.2719769 | 4.606532 | 0.0623 | 15586 | 8240
|  |  |  | -419.882 | 0 | 0.07066866 | -0.3518134 | -0.2853823 | -9.489962 | 0.0624 | 16285 | 7120
|  |  |  | -419.5928 | 0 | 0.07078209 | -0.3364057 | -0.2987877 | -10.06452 | 0.0625 | 23378 | 5430
|  |  |  | -419.3037 | 0 | 0.07089552 | -0.3352989 | -0.3121931 | -10.08433 | 0.0626 | 33416 | 4580
|  |  |  | -419.0145 | 0 | 0.07100896 | -0.3579649 | -0.3255985 | -10.08433 | 0.0627 | 41130 | 3990
|  |  |  | -418.7253 | 0 | 0.07112239 | -0.3845031 | -0.3390039 | -10.08433 | 0.0628 | 42442 | 4890
|  |  |  | -418.4361 | 0 | 0.07123582 | -0.4108763 | -0.3524093 | -10.08433 | 0.0629 | 36795 | 5990
|  |  |  | -418.147 | 0 | 0.07134925 | -0.4327271 | -0.3658147 | -10.09424 | 0.063 | 26926 | 7540
|  |  |  | -417.8578 | 0 | 0.07146269 | -0.4267538 | -0.3792201 | -10.08433 | 0.0631 | 18007 | 7570
|  |  |  | -417.5686 | 0 | 0.07157612 | -0.4128684 | -0.3926255 | -10.09424 | 0.0632 | 15069 | 7320
|  |  |  | -417.2794 | 0 | 0.07168955 | -0.4024531 | -0.4060309 | -10.08433 | 0.0633 | 18789 | 6140
|  |  |  | -416.9903 | 0 | 0.07180299 | -0.3910435 | -0.4194363 | -10.08433 | 0.0634 | 27709 | 5420
|  |  |  | -416.7011 | 0 | 0.07191642 | -0.3994315 | -0.4328417 | -10.09424 | 0.0635 | 37365 | 5180
|  |  |  | -416.4119 | 0 | 0.07202985 | -0.4203769 | -0.4462471 | -10.09424 | 0.0636 | 42589 | 5220
|  |  |  | -416.1227 | 0 | 0.07214328 | -0.4500659 | -0.4596525 | -10.08433 | 0.0637 | 40822 | 6460
|  |  |  | -415.8336 | 0 | 0.07225672 | -0.4889663 | -0.4730579 | -10.08433 | 0.0638 | 33029 | 5860
|  |  |  | -415.5444 | 0 | 0.07237015 | -0.5216546 | -0.4864633 | -10.08433 | 0.0639 | 23049 | 5750
|  |  |  | -415.2552 | 0 | 0.07248358 | -0.5533684 | -0.4998687 | -10.08433 | 0.064 | 16100 | 5950
|  |  |  | -414.966 | 0 | 0.07259701 | -0.5674535 | -0.5132741 | -10.08433 | 0.0641 | 15681 | 5410
|  |  |  | -414.6769 | 0 | 0.07271045 | -0.5695938 | -0.5266795 | -10.10414 | 0.0642 | 21850 | 5090
|  |  |  | -414.3877 | 0 | 0.07282388 | -0.5751394 | -0.5400849 | -10.08433 | 0.0643 | 31846 | 4900
|  |  |  | -414.0985 | 0 | 0.07293731 | -0.5519824 | -0.5534903 | -10.09424 | 0.0644 | 40282 | 4110
|  |  |  | -413.8093 | 0 | 0.07305075 | -0.5237691 | -0.5668957 | -10.09424 | 0.0645 | 42722 | 4950
|  |  |  | -413.5202 | 0 | 0.07316418 | -0.4968762 | -0.5803011 | -10.08433 | 0.0646 | 37914 | 6230
|  |  |  | -413.231 | 0 | 0.07327761 | -0.4588036 | -0.5937065 | -10.08433 | 0.0647 | 28405 | 7250
|  |  |  | -412.9418 | 0 | 0.07339104 | -0.4560152 | -0.6071119 | -10.09424 | 0.0648 | 19093 | 6940
|  |  |  | -412.6526 | 0 | 0.07350448 | -0.4614887 | -0.6205173 | -10.09424 | 0.0649 | 15085 | 6500
|  |  |  | -412.3635 | 0 | 0.07361791 | -0.4845175 | -0.6339227 | -10.08433 | 0.065 | 17762 | 5230
|  |  |  | -412.0743 | 0 | 0.07373134 | -0.4988847 | -0.6473281 | -10.08433 | 0.0651 | 26214 | 3820
|  |  |  | -411.7851 | 0 | 0.07384478 | -0.3859857 | -0.6607334 | -10.09424 | 0.0652 | 36151 | 4220
|  |  |  | -411.4959 | 0 | 0.07395821 | -0.3061237 | -0.6741388 | -10.08433 | 0.0653 | 42261 | 6230
|  |  |  | -411.2068 | 0 | 0.07407164 | -0.2589373 | -0.6875442 | -10.09424 | 0.0654 | 41414 | 7280
|  |  |  | -410.9176 | 0 | 0.07418507 | -1.193006 | -1.242843 | -10.08433 | 0.0655 | 34139 | 7360
|  |  |  | -410.6284 | 0 | 0.07429851 | -1.356123 | -1.220265 | -10.09424 | 0.0656 | 24045 | 7060
|  |  |  | -410.3392 | 0 | 0.07441194 | -1.37224 | -1.197687 | -10.08433 | 0.0657 | 16520 | 6750
|  |  |  | -410.0501 | 0 | 0.07452537 | -1.324845 | -1.175109 | -10.09424 | 0.0658 | 15412 | 4900
|  |  |  | -409.7609 | 0 | 0.07463881 | -1.300258 | -1.152531 | -10.08433 | 0.0659 | 20970 | 3750
|  |  |  | -409.4717 | 0 | 0.07475224 | -1.236245 | -1.129953 | -10.09424 | 0.066 | 30709 | 3840
|  |  |  | -409.1825 | 0 | 0.07486567 | -1.144096 | -1.107375 | -10.09424 | 0.0661 | 39432 | 3950
|  |  |  | -408.8934 | 0 | 0.0749791 | -1.081158 | -1.084797 | -10.08433 | 0.0662 | 42857 | 5250
|  |  |  | -408.6042 | 0 | 0.07509254 | -0.9988516 | -1.062219 | -10.08433 | 0.0663 | 39165 | 6760
|  |  |  | -408.315 | 0 | 0.07520597 | -0.9325047 | -1.039641 | -10.08433 | 0.0664 | 30086 | 7700
|  |  |  | -408.0258 | 0 | 0.0753194 | -0.9159026 | -1.017063 | -10.09424 | 0.0665 | 20447 | 8420
|  |  |  | -407.7367 | 0 | 0.07543284 | -0.8945389 | -0.9944855 | -10.09424 | 0.0666 | 15279 | 6390
|  |  |  | -407.4475 | 0 | 0.07554627 | -0.8821585 | -0.9719076 | -10.08433 | 0.0667 | 16846 | 3630
|  |  |  | -407.1583 | 0 | 0.0756597 | -0.8800396 | -0.9493297 | -10.09424 | 0.0668 | 24680 | 2660
|  |  |  | -406.8691 | 0 | 0.07577313 | -0.8546862 | -0.9267517 | -10.08433 | 0.0669 | 34709 | 3920
|  |  |  | -406.58 | 0 | 0.07588657 | -0.8212977 | -0.9041738 | -10.09424 | 0.067 | 41716 | 6740
|  |  |  | -406.2908 | 0 | 0.076 | -0.7837321 | -0.8815959 | -10.09424 | 0.0671 | 42090 | 8550
|  |  |  | -406.0016 | 0 | 0.07611343 | -0.747185 | -0.8590179 | -10.08433 | 0.0672 | 35658 | 10090
|  |  |  | -405.7124 | 0 | 0.07622687 | -0.7254322 | -0.83644 | -10.09424 | 0.0673 | 25723 | 9660
|  |  |  | -405.4233 | 0 | 0.0763403 | -0.7184274 | -0.8138621 | -10.08433 | 0.0674 | 17416 | 7530
|  |  |  | -405.1341 | 0 | 0.07645373 | -0.7275378 | -0.7912842 | -10.09424 | 0.0675 | 15150 | 4230
|  |  |  | -404.8449 | 0 | 0.07656716 | -0.7362161 | -0.7687062 | -10.09424 | 0.0676 | 19629 | 1760
|  |  |  | -404.5557 | 0 | 0.0766806 | -0.7339186 | -0.7461283 | -10.09424 | 0.0677 | 29069 | 3820
|  |  |  | -404.2666 | 0 | 0.07679403 | -0.7204475 | -0.7235504 | -10.08433 | 0.0678 | 38365 | 7130
|  |  |  | -403.9774 | 0 | 0.07690746 | -0.6879965 | -0.7009724 | -10.08433 | 0.0679 | 42775 | 8970
|  |  |  | -403.6882 | 0 | 0.0770209 | -0.6458908 | -0.6783945 | -10.09424 | 0.068 | 40018 | 9130
|  |  |  | -403.399 | 0 | 0.07713433 | -0.6049997 | -0.6558166 | -10.08433 | 0.0681 | 31474 | 8310
|  |  |  | -403.1099 | 0 | 0.07724776 | -0.5732323 | -0.6332386 | -10.09424 | 0.0682 | 21495 | 7060
|  |  |  | -402.8207 | 0 | 0.07736119 | -0.5578856 | -0.6106607 | -10.08433 | 0.0683 | 15578 | 4690
|  |  |  | -402.5315 | 0 | 0.07747463 | -0.551909 | -0.5880828 | -10.09424 | 0.0684 | 16241 | 2850
|  |  |  | -402.2423 | 0 | 0.07758806 | -0.5512647 | -0.5655048 | -10.09424 | 0.0685 | 23250 | 2830
|  |  |  | -401.9532 | 0 | 0.07770149 | -0.5485661 | -0.5429269 | -10.07443 | 0.0686 | 33115 | 4410
|  |  |  | -401.664 | 0 | 0.07781493 | -0.5347499 | -0.520349 | -10.08433 | 0.0687 | 40878 | 4860
|  |  |  | -401.3748 | 0 | 0.07792836 | -0.5128637 | -0.4977711 | -10.09424 | 0.0688 | 42602 | 6770
|  |  |  | -401.0856 | 0 | 0.07804179 | -0.4836887 | -0.4751931 | -10.08433 | 0.0689 | 37330 | 8350
|  |  |  | -400.7965 | 0 | 0.07815522 | -0.4528402 | -0.4526152 | -10.09424 | 0.069 | 27762 | 8100
|  |  |  | -400.5073 | 0 | 0.07826866 | -0.4297882 | -0.4300373 | -10.07443 | 0.0691 | 18667 | 8580
|  |  |  | -400.2181 | 0 | 0.07838209 | -0.4158571 | -0.4074593 | -10.08433 | 0.0692 | 15049 | 7680
|  |  |  | -399.9289 | 0 | 0.07849552 | -0.4089108 | -0.3848814 | -10.08433 | 0.0693 | 18213 | 5450
|  |  |  | -399.6398 | 0 | 0.07860896 | -0.4028554 | -0.3623035 | -10.08433 | 0.0694 | 27037 | 3170
|  |  |  | -399.3506 | 0 | 0.07872239 | -0.394244 | -0.3397255 | -10.08433 | 0.0695 | 36698 | 2170
|  |  |  | -399.0614 | 0 | 0.07883582 | -0.3764269 | -0.3171476 | -10.09424 | 0.0696 | 42402 | 4060
|  |  |  | -398.7722 | 0 | 0.07894925 | -0.3468003 | -0.2945697 | -10.08433 | 0.0697 | 41306 | 6470
|  |  |  | -398.4831 | 0 | 0.07906269 | -0.3129265 | -0.2719917 | -10.07443 | 0.0698 | 33889 | 8540
|  |  |  | -398.1939 | 0 | 0.07917612 | -0.2774901 | -0.2494138 | -10.07443 | 0.0699 | 23917 | 8550
|  |  |  | -397.9047 | 0 | 0.07928955 | -0.2465839 | -0.2268359 | -10.08433 | 0.07 | 16494 | 7920
|  |  |  | -397.6155 | 0 | 0.07940299 | -0.225352 | -0.204258 | -10.08433 | 0.0701 | 15413 | 6550
|  |  |  | -397.3264 | 0 | 0.07951642 | -0.2094346 | -0.18168 | -10.09424 | 0.0702 | 20951 | 4690
|  |  |  | -397.0372 | 0 | 0.07962985 | -0.1991552 | -0.1591021 | -10.08433 | 0.0703 | 30693 | 2950
|  |  |  | -396.748 | 0 | 0.07974328 | -0.1849684 | -0.1365242 | -10.07443 | 0.0704 | 39488 | 3490
|  |  |  | -396.4588 | 0 | 0.07985672 | -0.1612612 | -0.1139462 | -10.09424 | 0.0705 | 42854 | 4720
|  |  |  | -396.1697 | 0 | 0.07997015 | -0.1305464 | -0.0913683 | -10.08433 | 0.0706 | 39021 | 6590
|  |  |  | -395.8805 | 0 | 0.08008358 | -0.08586616 | -0.06879037 | -10.08433 | 0.0707 | 29970 | 7090
|  |  |  | -395.5913 | 0 | 0.08019701 | -0.03615644 | -0.04621244 | -10.09424 | 0.0708 | 20340 | 7000
|  |  |  | -395.3021 | 0 | 0.08031045 | 0.006010138 | -0.02363451 | -10.08433 | 0.0709 | 15261 | 6100
|  |  |  | -395.013 | 0 | 0.08042388 | 0.04124977 | -0.001056578 | -10.08433 | 0.071 | 16917 | 4910
|  |  |  | -394.7238 | 0 | 0.08053731 | 0.06160102 | 0.02152135 | -10.08433 | 0.0711 | 24901 | 4950
|  |  |  | -394.4346 | 0 | 0.08065075 | 0.07076006 | 0.04409928 | -10.08433 | 0.0712 | 34961 | 5270
|  |  |  | -394.1454 | 0 | 0.08076418 | 0.08042725 | 0.06667721 | -10.08433 | 0.0713 | 41845 | 6100
|  |  |  | -393.8563 | 0 | 0.08087761 | 0.09026677 | 0.08925515 | -10.08433 | 0.0714 | 41941 | 6370
|  |  |  | -393.5671 | 0 | 0.08099104 | 0.1075173 | 0.1118331 | -10.08433 | 0.0715 | 35094 | 7490
|  |  |  | -393.2779 | 0 | 0.08110448 | 0.137009 | 0.134411 | -10.08433 | 0.0716 | 24978 | 7320
|  |  |  | -392.9887 | 0 | 0.08121791 | 0.1682684 | 0.1569889 | -10.08433 | 0.0717 | 16977 | 6020
|  |  |  | -392.6996 | 0 | 0.08133134 | 0.1958502 | 0.1795669 | -10.08433 | 0.0718 | 15237 | 4730
|  |  |  | -392.4104 | 0 | 0.08144478 | 0.2206781 | 0.2021448 | -10.07443 | 0.0719 | 20215 | 4230
|  |  |  | -392.1212 | 0 | 0.08155821 | 0.2403787 | 0.2247227 | -10.08433 | 0.072 | 29842 | 4070
|  |  |  | -391.832 | 0 | 0.08167164 | 0.2541306 | 0.2473007 | -10.08433 | 0.0721 | 38935 | 4410
|  |  |  | -391.5429 | 0 | 0.08178507 | 0.2685044 | 0.2698786 | -10.08433 | 0.0722 | 42858 | 4940
|  |  |  | -391.2537 | 0 | 0.08189851 | 0.2884575 | 0.2924565 | -10.09424 | 0.0723 | 39834 | 6390
|  |  |  | -390.9645 | 0 | 0.08201194 | 0.3125588 | 0.3150345 | -10.09424 | 0.0724 | 31241 | 8400
|  |  |  | -390.6753 | 0 | 0.08212537 | 0.3404558 | 0.3376124 | -10.09424 | 0.0725 | 21409 | 8840
|  |  |  | -390.3862 | 0 | 0.08223881 | 0.370741 | 0.3601903 | -10.07443 | 0.0726 | 15521 | 7530
|  |  |  | -390.097 | 0 | 0.08235224 | 0.3978676 | 0.3827682 | -10.08433 | 0.0727 | 16303 | 5630
|  |  |  | -389.8078 | 0 | 0.08246567 | 0.4180415 | 0.4053462 | -10.07443 | 0.0728 | 23494 | 3110
|  |  |  | -389.5186 | 0 | 0.0825791 | 0.4334785 | 0.4279241 | -10.08433 | 0.0729 | 33591 | 3230
|  |  |  | -389.2295 | 0 | 0.08269254 | 0.4447862 | 0.450502 | -10.08433 | 0.073 | 41205 | 4350
|  |  |  | -388.9403 | 0 | 0.08280597 | 0.4532264 | 0.47308 | -10.08433 | 0.0731 | 42429 | 6940
|  |  |  | -388.6511 | 0 | 0.0829194 | 0.4651586 | 0.4956579 | -10.08433 | 0.0732 | 36669 | 8620
|  |  |  | -388.3619 | 0 | 0.08303284 | 0.482593 | 0.5182358 | -10.08433 | 0.0733 | 26981 | 9270
|  |  |  | -388.0728 | 0 | 0.08314627 | 0.5083977 | 0.5408138 | -10.08433 | 0.0734 | 18256 | 8450
|  |  |  | -387.7836 | 0 | 0.0832597 | 0.538513 | 0.5633917 | -10.08433 | 0.0735 | 15037 | 5990
|  |  |  | -387.4944 | 0 | 0.08337313 | 0.5650089 | 0.5859696 | -10.08433 | 0.0736 | 18507 | 3360
|  |  |  | -387.2052 | 0 | 0.08348657 | 0.5927935 | 0.6085476 | -10.08433 | 0.0737 | 27539 | 2650
|  |  |  | -386.9161 | 0 | 0.0836 | 0.6125081 | 0.6311255 | -10.09424 | 0.0738 | 37237 | 4560
|  |  |  | -386.6269 | 0 | 0.08371343 | 0.619578 | 0.6537034 | -10.08433 | 0.0739 | 42594 | 6770
|  |  |  | -386.3377 | 0 | 0.08382687 | 0.6245552 | 0.6762813 | -10.08433 | 0.074 | 40865 | 7910
|  |  |  | -386.0485 | 0 | 0.0839403 | 0.6176464 | 0.6988593 | -10.08433 | 0.0741 | 32965 | 7660
|  |  |  | -385.7594 | 0 | 0.08405373 | 0.61192 | 0.7214372 | -10.08433 | 0.0742 | 22898 | 6340
|  |  |  | -385.4702 | 0 | 0.08416716 | 0.6205325 | 0.7440151 | -10.08433 | 0.0743 | 16069 | 4620
|  |  |  | -385.181 | 0 | 0.0842806 | 0.6310639 | 0.7665931 | -10.09424 | 0.0744 | 15720 | 3880
|  |  |  | -384.8918 | 0 | 0.08439403 | 0.6569377 | 0.789171 | -10.08433 | 0.0745 | 21970 | 2900
|  |  |  | -384.6027 | 0 | 0.08450746 | 0.6909374 | 0.8117489 | -10.07443 | 0.0746 | 31776 | 4300
|  |  |  | -384.3135 | 0 | 0.0846209 | 0.7210724 | 0.8343269 | -10.08433 | 0.0747 | 40133 | 7460
|  |  |  | -384.0243 | 0 | 0.08473433 | 0.75606 | 0.8569048 | -4.883588 | 0.0748 | 42774 | 8390
|  |  |  | -383.7351 | 0 | 0.08484776 | 0.7733444 | 0.8794827 | 9.331779 | 0.0749 | 38245 | 8870
|  |  |  | -383.446 | 0 | 0.08496119 | 0.7848168 | 0.9020607 | 9.886525 | 0.075 | 28937 | 8040
|  |  |  | -383.1568 | 0 | 0.08507463 | 0.7998302 | 0.9246386 | 9.916245 | 0.0751 | 19547 | 6180
|  |  |  | -382.8676 | 0 | 0.08518806 | 0.7996657 | 0.9472165 | 9.916245 | 0.0752 | 15120 | 4330
|  |  |  | -382.5784 | 0 | 0.08530149 | 0.8219783 | 0.9697944 | 9.916245 | 0.0753 | 17441 | 3310
|  |  |  | -382.2893 | 0 | 0.08541493 | 0.864853 | 0.9923723742 | 9.916245 | 0.0754 | 25637 | 3420
|  |  |  | -382.0001 | 0 | 0.08552836 | 0.9057118 | 1.01495 | 9.916245 | 0.0755 | 35466 | 5150
|  |  |  | -381.7109 | 0 | 0.08564179 | 0.9678881 | 1.037528 | 9.916245 | 0.0756 | 42010 | 7500
|  |  |  | -381.4217 | 0 | 0.08575522 | 1.027834 | 1.060106 | 9.916245 | 0.0757 | 41829 | 8580
|  |  |  | -381.1326 | 0 | 0.08586866 | 1.066257 | 1.082684 | 9.916245 | 0.0758 | 35089 | 7970
|  |  |  | -380.8434 | 0 | 0.08598209 | 1.080564 | 1.105262 | 9.916245 | 0.0759 | 25192 | 7460
|  |  |  | -380.5542 | 0 | 0.08609552 | 1.113022 | 1.12784 | 9.916245 | 0.076 | 17130 | 6180
|  |  |  | -380.265 | 0 | 0.08620896 | 1.219184 | 1.150418 | 9.916245 | 0.0761 | 15177 | 3800
|  |  |  | -379.9759 | 0 | 0.08632239 | 1.310553 | 1.172996 | 9.916245 | 0.0762 | 19799 | 2100
|  |  |  | -379.6867 | 0 | 0.08643582 | 2.802153 | 1.195574 | 9.916245 | 0.0763 | 29126 | 2700
|  |  |  | -379.3975 | 0 | 0.08654925 | 1.042978 | 0.6231328 | 9.916245 | 0.0764 | 38377 | 5700
|  |  |  | -379.1083 | 0 | 0.08666269 | 0.7629678 | 0.6106298 | 9.916245 | 0.0765 | 42810 | 7990
|  |  |  | -378.8192 | 0 | 0.08677612 | 0.6282893 | 0.5981268 | 9.916245 | 0.0766 | 40218 | 9780
|  |  |  | -378.53 | 0 | 0.08688955 | 0.5221541 | 0.5856238 | 9.916245 | 0.0767 | 31876 | 10570
|  |  |  | -378.2408 | 0 | 0.08700299 | 0.4223459 | 0.5731207 | 9.916245 | 0.0768 | 21877 | 9480
|  |  |  | -377.9516 | 0 | 0.08711642 | 0.3820942 | 0.5606177 | 9.906338 | 0.0769 | 15635 | 6850
|  |  |  | -377.6625 | 0 | 0.08722985 | 0.3831169 | 0.5481147 | 9.916245 | 0.077 | 16144 | 4640
|  |  |  | -377.3733 | 0 | 0.08734328 | 0.3889717 | 0.5356117 | 9.936056 | 0.0771 | 23111 | 2110
|  |  |  | -377.0841 | 0 | 0.08745672 | 0.4231287 | 0.5231086 | 9.916245 | 0.0772 | 33111 | 2620
|  |  |  | -376.7949 | 0 | 0.08757015 | 0.4534552 | 0.5106056 | 9.916245 | 0.0773 | 40926 | 5500
|  |  |  | -376.5058 | 0 | 0.08768358 | 0.4620115 | 0.4981026 | 9.916245 | 0.0774 | 42602 | 7580
|  |  |  | -376.2166 | 0 | 0.08779701 | 0.462602 | 0.4855996 | 9.906338 | 0.0775 | 37354 | 9290
|  |  |  | -375.9274 | 0 | 0.08791045 | 0.4459461 | 0.4730965 | 9.916245 | 0.0776 | 27792 | 9170
|  |  |  | -375.6382 | 0 | 0.08802388 | 0.4177108 | 0.4605935 | 9.916245 | 0.0777 | 18733 | 8090
|  |  |  | -375.3491 | 0 | 0.08813731 | 0.3869166 | 0.4480905 | 9.916245 | 0.0778 | 15061 | 6660
|  |  |  | -375.0599 | 0 | 0.08825075 | 0.3639679 | 0.4355875 | 9.916245 | 0.0779 | 18125 | 4430
|  |  |  | -374.7707 | 0 | 0.08836418 | 0.3491345 | 0.4230845 | 9.916245 | 0.078 | 26905 | 2770
|  |  |  | -374.4815 | 0 | 0.08847761 | 0.3392753 | 0.4105814 | 9.92615 | 0.0781 | 36662 | 2560
|  |  |  | -374.1924 | 0 | 0.08859104 | 0.346257 | 0.3980784 | 9.916245 | 0.0782 | 42414 | 3230
|  |  |  | -373.9032 | 0 | 0.08870448 | 0.3505968 | 0.3855754 | 9.916245 | 0.0783 | 41254 | 6010
|  |  |  | -373.614 | 0 | 0.08881791 | 0.345593 | 0.3730724 | 9.916245 | 0.0784 | 33609 | 7930
|  |  |  | -373.3248 | 0 | 0.08893134 | 0.343155 | 0.3605693 | 9.916245 | 0.0785 | 23557 | 9100
|  |  |  | -373.0357 | 0 | 0.08904478 | 0.3296932 | 0.3480663 | 9.916245 | 0.0786 | 16363 | 8300
|  |  |  | -372.7465 | 0 | 0.08915821 | 0.3136613 | 0.3355633 | 9.916245 | 0.0787 | 15430 | 6920
|  |  |  | -372.4573 | 0 | 0.08927164 | 0.3007459 | 0.3230603 | 9.906338 | 0.0788 | 21028 | 4620
|  |  |  | -372.1681 | 0 | 0.08938507 | 0.2874869 | 0.3105573 | 9.916245 | 0.0789 | 30773 | 2420
|  |  |  | -371.879 | 0 | 0.08949851 | 0.2868303 | 0.2980542 | 9.916245 | 0.079 | 39509 | 2730
|  |  |  | -371.5898 | 0 | 0.08961194 | 0.2900516 | 0.2855512 | 9.916245 | 0.0791 | 42857 | 4550
|  |  |  | -371.3006 | 0 | 0.08972537 | 0.296164 | 0.2730482 | 9.916245 | 0.0792 | 39250 | 7040
|  |  |  | -371.0115 | 0 | 0.08983881 | 0.306819 | 0.2605452 | 9.916245 | 0.0793 | 30329 | 9710
|  |  |  | -370.7223 | 0 | 0.08995224 | 0.3061036 | 0.2480421 | 9.916245 | 0.0794 | 20605 | 10250
|  |  |  | -370.4331 | 0 | 0.09006567 | 0.3003915 | 0.2355391 | 9.916245 | 0.0795 | 15337 | 10170
|  |  |  | -370.1439 | 0 | 0.0901791 | 0.2889947 | 0.2230361 | 9.916245 | 0.0796 | 16712 | 8300
|  |  |  | -369.8548 | 0 | 0.09029254 | 0.2696541 | 0.2105331 | 9.916245 | 0.0797 | 24224 | 5070
|  |  |  | -369.5656 | 0 | 0.09040597 | 0.2560931 | 0.19803 | 9.916245 | 0.0798 | 34186 | 2130
|  |  |  | -369.2764 | 0 | 0.0905194 | 0.2447808 | 0.185527 | 9.916245 | 0.0799 | 41449 | 1720
|  |  |  | -368.9872 | 0 | 0.09063284 | 0.2364997 | 0.173024 | 9.916245 | 0.08 | 42262 | 4940
|  |  |  | -368.6981 | 0 | 0.09074627 | 0.2328081 | 0.160521 | 9.916245 | 0.0801 | 36381 | 7700
|  |  |  | -368.4089 | 0 | 0.0908597 | 0.2257572 | 0.148018 | 9.906338 | 0.0802 | 26485 | 8350
|  |  |  | -368.1197 | 0 | 0.09097313 | 0.2155774 | 0.1355149 | 9.906338 | 0.0803 | 17908 | 9510
|  |  |  | -367.8305 | 0 | 0.09108657 | 0.1993888 | 0.1230119 | 9.916245 | 0.0804 | 15082 | 9080
|  |  |  | -367.5414 | 0 | 0.0912 | 0.1787495 | 0.1105089 | 9.916245 | 0.0805 | 18813 | 6780
|  |  |  | -367.2522 | 0 | 0.09131343 | 0.1566536 | 0.09800587 | 9.916245 | 0.0806 | 27849 | 4350
|  |  |  | -366.963 | 0 | 0.09142687 | 0.1354174 | 0.08550284 | 9.916245 | 0.0807 | 37422 | 3080
|  |  |  | -366.6738 | 0 | 0.0915403 | 0.1204913 | 0.07299982 | 9.916245 | 0.0808 | 42578 | 3050
|  |  |  | -366.3847 | 0 | 0.09165373 | 0.109116 | 0.0604968 | 9.906338 | 0.0809 | 40781 | 4100
|  |  |  | -366.0955 | 0 | 0.09176716 | 0.1041276 | 0.04799377 | 9.916245 | 0.081 | 32887 | 5680
|  |  |  | -365.8063 | 0 | 0.0918806 | 0.09910146 | 0.03549075 | 9.916245 | 0.0811 | 22909 | 6960
|  |  |  | -365.5171 | 0 | 0.09199403 | 0.08223361 | 0.02298773 | 9.906338 | 0.0812 | 16077 | 8790
|  |  |  | -365.228 | 0 | 0.09210746 | 0.0619466 | 0.01048471 | 9.916245 | 0.0813 | 15706 | 8690
|  |  |  | -364.9388 | 0 | 0.0922209 | 0.03582351 | -0.002018316 | 9.916245 | 0.0814 | 21701 | 7460
|  |  |  | -364.6496 | 0 | 0.09233433 | 0.006871201 | -0.01452134 | 9.916245 | 0.0815 | 31376 | 5690
|  |  |  | -364.3604 | 0 | 0.09244776 | -0.01208664 | -0.02702436 | 9.916245 | 0.0816 | 39773 | 3350
|  |  |  | -364.0713 | 0 | 0.09256119 | -0.02612631 | -0.03952738 | 9.916245 | 0.0817 | 42786 | 2450
|  |  |  | -363.7821 | 0 | 0.09267463 | -0.02961976 | -0.05203041 | 9.916245 | 0.0818 | 38678 | 3190
|  |  |  | -363.4929 | 0 | 0.09278806 | -0.02797357 | -0.06453343 | 9.906338 | 0.0819 | 29629 | 6150
|  |  |  | -363.2037 | 0 | 0.09290149 | -0.03681303 | -0.07703645 | 9.916245 | 0.082 | 20209 | 8360
|  |  |  | -362.9146 | 0 | 0.09301493 | -0.04800918 | -0.08953948 | 9.916245 | 0.0821 | 15265 | 9850
|  |  |  | -362.6254 | 0 | 0.09312836 | -0.06680327 | -0.1020425 | 9.916245 | 0.0822 | 16989 | 9360
|  |  |  | -362.3362 | 0 | 0.09324179 | -0.09380476 | -0.1145455 | 9.916245 | 0.0823 | 24791 | 7320
|  |  |  | -362.047 | 0 | 0.09335522 | -0.1148404 | -0.1270485 | 9.916245 | 0.0824 | 34621 | 3820
|  |  |  | -361.7579 | 0 | 0.09346866 | -0.1304842 | -0.1395516 | 9.916245 | 0.0825 | 41601 | 1800
|  |  |  | -361.4687 | 0 | 0.09358209 | -0.1374598 | -0.1520546 | 9.916245 | 0.0826 | 42170 | 2750
|  |  |  | -361.1795 | 0 | 0.09369552 | -0.1346005 | -0.1645576 | 9.906338 | 0.0827 | 35954 | 5730
|  |  |  | -360.8903 | 0 | 0.09380896 | -0.1305114 | -0.1770606 | 9.906338 | 0.0828 | 26201 | 9210
|  |  |  | -360.6012 | 0 | 0.09392239 | -0.1311428 | -0.1895637 | 9.916245 | 0.0829 | 17781 | 9770
|  |  |  | -360.312 | 0 | 0.09403582 | -0.1434054 | -0.2020667 | 9.916245 | 0.083 | 15073 | 9720
|  |  |  | -360.0228 | 0 | 0.09414925 | -0.1659799 | -0.2145697 | 9.916245 | 0.0831 | 18981 | 7570
|  |  |  | -359.7336 | 0 | 0.09426269 | -0.1967419 | -0.2270727 | 9.916245 | 0.0832 | 28058 | 4620
|  |  |  | -359.4445 | 0 | 0.09437612 | -0.2286746 | -0.2395757 | 9.916245 | 0.0833 | 37557 | 2790
|  |  |  | -359.1553 | 0 | 0.09448955 | -0.2512792 | -0.2520788 | 9.906338 | 0.0834 | 42618 | 2330
|  |  |  | -358.8661 | 0 | 0.09460299 | -0.26832 | -0.2645818 | 9.916245 | 0.0835 | 40676 | 4230
|  |  |  | -358.5769 | 0 | 0.09471642 | -0.280084 | -0.2770848 | 9.916245 | 0.0836 | 32765 | 6940
|  |  |  | -358.2878 | 0 | 0.09482985 | -0.2887392 | -0.2895878 | 9.906338 | 0.0837 | 22869 | 9230
|  |  |  | -357.9986 | 0 | 0.09494328 | -0.3056245 | -0.3020909 | 9.916245 | 0.0838 | 16091 | 9460
|  |  |  | -357.7094 | 0 | 0.09505672 | -0.3275052 | -0.3145939 | 9.916245 | 0.0839 | 15669 | 8630
|  |  |  | -357.4202 | 0 | 0.09517015 | -0.3538042 | -0.3270969 | 9.916245 | 0.084 | 21674 | 6080
|  |  |  | -357.1311 | 0 | 0.09528358 | -0.3857476 | -0.3395999 | 9.906338 | 0.0841 | 31414 | 2830
|  |  |  | -356.8419 | 0 | 0.09539701 | -0.4145899 | -0.352103 | 9.906338 | 0.0842 | 39853 | 890
|  |  |  | -356.5527 | 0 | 0.09551045 | -0.4361936 | -0.364606 | 9.916245 | 0.0843 | 42842 | 3720
|  |  |  | -356.2635 | 0 | 0.09562388 | -0.4506514 | -0.377109 | 9.916245 | 0.0844 | 38805 | 7730
|  |  |  | -355.9744 | 0 | 0.09573731 | -0.4595833 | -0.389612 | 9.916245 | 0.0845 | 29780 | 11300
|  |  |  | -355.6852 | 0 | 0.09585075 | -0.4651526 | -0.402115 | 9.906338 | 0.0846 | 20250 | 11960
|  |  |  | -355.396 | 0 | 0.09596418 | -0.4730218 | -0.4146181 | 9.916245 | 0.0847 | 15256 | 11670
|  |  |  | -355.1068 | 0 | 0.09607761 | -0.4905129 | -0.4271211 | 9.916245 | 0.0848 | 16831 | 8830
|  |  |  | -354.8177 | 0 | 0.09619104 | -0.5145451 | -0.4396241 | 9.916245 | 0.0849 | 24581 | 4990
|  |  |  | -354.5285 | 0 | 0.09630448 | -0.5438669 | -0.4521271 | 9.916245 | 0.085 | 34555 | 1340
|  |  |  | -354.2393 | 0 | 0.09641791 | -0.5753546 | -0.4646302 | 9.916245 | 0.0851 | 41588 | 1470
|  |  |  | -353.9501 | 0 | 0.09653134 | -0.5988893 | -0.4771332 | 9.916245 | 0.0852 | 42234 | 4950
|  |  |  | -353.661 | 0 | 0.09664478 | -0.61221 | -0.4896362 | 9.916245 | 0.0853 | 36170 | 7480
|  |  |  | -353.3718 | 0 | 0.09675821 | -0.614585 | -0.5021392 | 9.916245 | 0.0854 | 26461 | 8400
|  |  |  | -353.0826 | 0 | 0.09687164 | -0.6074065 | -0.5146423 | 9.906338 | 0.0855 | 17919 | 8990
|  |  |  | -352.7934 | 0 | 0.09698507 | -0.6020042 | -0.5271453 | 9.896432 | 0.0856 | 15038 | 9850
|  |  |  | -352.5043 | 0 | 0.09709851 | -0.6066755 | -0.5396483 | 9.916245 | 0.0857 | 18615 | 7860
|  |  |  | -352.2151 | 0 | 0.09721194 | -0.6283643 | -0.5521513 | 9.916245 | 0.0858 | 27450 | 5870
|  |  |  | -351.9259 | 0 | 0.09732537 | -0.6697393 | -0.5646543 | 9.906338 | 0.0859 | 37019 | 3630
|  |  |  | -351.6367 | 0 | 0.09743881 | -0.7184822 | -0.5771574 | 9.916245 | 0.086 | 42485 | 2730
|  |  |  | -351.3476 | 0 | 0.09755224 | -0.7605946 | -0.5896604 | 9.916245 | 0.0861 | 41083 | 2810
|  |  |  | -351.0584 | 0 | 0.09766567 | -0.7870364 | -0.6021634 | 9.916245 | 0.0862 | 33421 | 5200
|  |  |  | -350.7692 | 0 | 0.0977791 | -0.7778722 | -0.6146664 | 9.916245 | 0.0863 | 23479 | 7970
|  |  |  | -350.48 | 0 | 0.09789254 | -0.7299192 | -0.6271695 | 9.906338 | 0.0864 | 16372 | 10100
|  |  |  | -350.1909 | 0 | 0.09800597 | -0.6577169 | -0.6396725 | 9.916245 | 0.0865 | 15531 | 10040
|  |  |  | -349.9017 | 0 | 0.0981194 | -0.5612208 | -0.6521755 | 9.916245 | 0.0866 | 21270 | 9740
|  |  |  | -349.6125 | 0 | 0.09823284 | -0.4780553 | -0.6646785 | 9.906338 | 0.0867 | 31009 | 8070
|  |  |  | -349.3233 | 0 | 0.09834627 | -0.4532761 | -0.6771815 | 9.916245 | 0.0868 | 39604 | 5060
|  |  |  | -349.0342 | 0 | 0.0984597 | -0.4534172 | -0.6896846 | 9.916245 | 0.0869 | 42788 | 3030
|  |  |  | -348.745 | 0 | 0.09857313 | -0.4583051 | -0.7021876 | 9.906338 | 0.087 | 38893 | 2780
|  |  |  | -348.4558 | 0 | 0.09868657 | -0.5115747 | -0.7146906 | 9.906338 | 0.0871 | 29877 | 5010
|  |  |  | -348.1666 | 0 | 0.0988 | -0.5450168 | -0.7271936 | 9.906338 | 0.0872 | 20329 | 8430
|  |  |  | -347.8775 | 0 |  |  |  | 4.606532 | 0.0873 | 15305 | 9950
|  |  |  | -347.5883 | 0 |  |  |  | -9.499867 | 0.0874 | 16817 | 11020
|  |  |  | -347.2991 | 0 |  |  |  | -10.06452 | 0.0875 | 24427 | 9040
|  |  |  | -347.0099 | 0 |  |  |  | -10.07443 | 0.0876 | 34331 | 5460
|  |  |  | -346.7208 | 0 |  |  |  | -10.08433 | 0.0877 | 41482 | 2800
|  |  |  | -346.4316 | 0 |  |  |  | -10.09424 | 0.0878 | 42237 | 2770
|  |  |  | -346.1424 | 0 |  |  |  | -10.09424 | 0.0879 | 36277 | 4980
|  |  |  | -345.8532 | 0 |  |  |  | -10.08433 | 0.088 | 26564 | 7910
|  |  |  | -345.5641 | 0 |  |  |  | -10.09424 | 0.0881 | 18037 | 9140
|  |  |  | -345.2749 | 0 |  |  |  | -10.08433 | 0.0882 | 15092 | 9030
|  |  |  | -344.9857 | 0 |  |  |  | -10.09424 | 0.0883 | 18696 | 7210
|  |  |  | -344.6965 | 0 |  |  |  | -10.09424 | 0.0884 | 27582 | 5950
|  |  |  | -344.4074 | 0 |  |  |  | -10.09424 | 0.0885 | 37045 | 4590
|  |  |  | -344.1182 | 0 |  |  |  | -10.10414 | 0.0886 | 42430 | 3140
|  |  |  | -343.829 | 0 |  |  |  | -10.09424 | 0.0887 | 41210 | 3290
|  |  |  | -343.5398 | 0 |  |  |  | -10.08433 | 0.0888 | 33797 | 4920
|  |  |  | -343.2507 | 0 |  |  |  | -10.08433 | 0.0889 | 23985 | 7300
|  |  |  | -342.9615 | 0 |  |  |  | -10.08433 | 0.089 | 16621 | 8890
|  |  |  | -342.6723 | 0 |  |  |  | -10.08433 | 0.0891 | 15406 | 9110
|  |  |  | -342.3831 | 0 |  |  |  | -10.10414 | 0.0892 | 20683 | 8620
|  |  |  | -342.094 | 0 |  |  |  | -10.09424 | 0.0893 | 30234 | 6610
|  |  |  | -341.8048 | 0 |  |  |  | -10.09424 | 0.0894 | 39018 | 3980
|  |  |  | -341.5156 | 0 |  |  |  | -10.08433 | 0.0895 | 42789 | 3470
|  |  |  | -341.2264 | 0 |  |  |  | -10.08433 | 0.0896 | 39605 | 4780
|  |  |  | -340.9373 | 0 |  |  |  | -10.08433 | 0.0897 | 30954 | 7850
|  |  |  | -340.6481 | 0 |  |  |  | -10.09424 | 0.0898 | 21397 | 8300
|  |  |  | -340.3589 | 0 |  |  |  | -10.08433 | 0.0899 | 15602 | 7660
|  |  |  | -340.0697 | 0 |  |  |  | -10.09424 | 0.09 | 16256 | 6730
|  |  |  | -339.7806 | 0 |  |  |  | -10.08433 | 0.0901 | 23312 | 5230
|  |  |  | -339.4914 | 0 |  |  |  | -10.09424 | 0.0902 | 33130 | 3880
|  |  |  | -339.2022 | 0 |  |  |  | -10.09424 | 0.0903 | 40805 | 4030
|  |  |  | -338.913 | 0 |  |  |  | -10.09424 | 0.0904 | 42594 | 4600
|  |  |  | -338.6239 | 0 |  |  |  | -10.09424 | 0.0905 | 37486 | 5470
|  |  |  | -338.3347 | 0 |  |  |  | -10.09424 | 0.0906 | 28129 | 6570
|  |  |  | -338.0455 | 0 |  |  |  | -10.08433 | 0.0907 | 19057 | 6860
|  |  |  | -337.7563 | 0 |  |  |  | -10.08433 | 0.0908 | 15105 | 6660
|  |  |  | -337.4672 | 0 |  |  |  | -10.09424 | 0.0909 | 17700 | 5600
|  |  |  | -337.178 | 0 |  |  |  | -10.08433 | 0.091 | 25946 | 5000
|  |  |  | -336.8888 | 0 |  |  |  | -10.08433 | 0.0911 | 35654 | 4560
|  |  |  | -336.5996 | 0 |  |  |  | -10.08433 | 0.0912 | 41989 | 4970
|  |  |  | -336.3105 | 0 |  |  |  | -10.09424 | 0.0913 | 41781 | 5390
|  |  |  | -336.0213 | 0 |  |  |  | -10.09424 | 0.0914 | 35156 | 6150
|  |  |  | -335.7321 | 0 |  |  |  | -10.09424 | 0.0915 | 25335 | 7410
|  |  |  | -335.4429 | 0 |  |  |  | -10.08433 | 0.0916 | 17329 | 6600
|  |  |  | -335.1538 | 0 |  |  |  | -10.08433 | 0.0917 | 15163 | 6000
|  |  |  | -334.8646 | 0 |  |  |  | -10.08433 | 0.0918 | 19395 | 5090
|  |  |  | -334.5754 | 0 |  |  |  | -10.08433 | 0.0919 | 28420 | 4260
|  |  |  | -334.2862 | 0 |  |  |  | -10.08433 | 0.092 | 37669 | 4170
|  |  |  | -333.9971 | 0 |  |  |  | -10.08433 | 0.0921 | 42586 | 5040
|  |  |  | -333.7079 | 0 |  |  |  | -10.09424 | 0.0922 | 40721 | 5060
|  |  |  | -333.4187 | 0 |  |  |  | -10.08433 | 0.0923 | 32994 | 5900
|  |  |  | -333.1295 | 0 |  |  |  | -10.09424 | 0.0924 | 23266 | 5910
|  |  |  | -332.8404 | 0 |  |  |  | -10.08433 | 0.0925 | 16305 | 5620
|  |  |  | -332.5512 | 0 |  |  |  | -10.08433 | 0.0926 | 15569 | 6210
|  |  |  | -332.262 | 0 |  |  |  | -10.07443 | 0.0927 | 21231 | 6510
|  |  |  | -331.9728 | 0 |  |  |  | -10.09424 | 0.0928 | 30888 | 6040
|  |  |  | -331.6837 | 0 |  |  |  | -10.08433 | 0.0929 | 39457 | 5680
|  |  |  | -331.3945 | 0 |  |  |  | -10.08433 | 0.093 | 42824 | 5830
|  |  |  | -331.1053 | 0 |  |  |  | -10.08433 | 0.0931 | 39437 | 4900
|  |  |  | -330.8161 | 0 |  |  |  | -10.09424 | 0.0932 | 30761 | 4180
|  |  |  | -330.527 | 0 |  |  |  | -10.08433 | 0.0933 | 21173 | 5000
|  |  |  | -330.2378 | 0 |  |  |  | -10.08433 | 0.0934 | 15550 | 5670
|  |  |  | -329.9486 | 0 |  |  |  | -10.08433 | 0.0935 | 16260 | 5720
|  |  |  | -329.6594 | 0 |  |  |  | -10.08433 | 0.0936 | 23237 | 6170
|  |  |  | -329.3703 | 0 |  |  |  | -10.08433 | 0.0937 | 32981 | 7080
|  |  |  | -329.0811 | 0 |  |  |  | -10.08433 | 0.0938 | 40653 | 6870
|  |  |  | -328.7919 | 0 |  |  |  | -10.08433 | 0.0939 | 42613 | 6080
|  |  |  | -328.5027 | 0 |  |  |  | -10.08433 | 0.094 | 37786 | 5740
|  |  |  | -328.2136 | 0 |  |  |  | -10.08433 | 0.0941 | 28671 | 5120
|  |  |  | -327.9244 | 0 |  |  |  | -10.08433 | 0.0942 | 19607 | 6000
|  |  |  | -327.6352 | 0 |  |  |  | -10.08433 | 0.0943 | 15237 | 6450
|  |  |  | -327.346 | 0 |  |  |  | -10.09424 | 0.0944 | 17370 | 6590
|  |  |  | -327.0569 | 0 |  |  |  | -10.07443 | 0.0945 | 25391 | 6740
|  |  |  | -326.7677 | 0 |  |  |  | -10.07443 | 0.0946 | 35099 | 6860
|  |  |  | -326.4785 | 0 |  |  |  | -10.08433 | 0.0947 | 41691 | 5810
|  |  |  | -326.1893 | 0 |  |  |  | -10.08433 | 0.0948 | 42011 | 4400
|  |  |  | -325.9002 | 0 |  |  |  | -10.08433 | 0.0949 | 35858 | 4220
|  |  |  | -325.611 | 0 |  |  |  | -10.09424 | 0.095 | 26237 | 5370
|  |  |  | -325.3218 | 0 |  |  |  | -10.08433 | 0.0951 | 17937 | 6550
|  |  |  | -325.0326 | 0 |  |  |  | -10.09424 | 0.0952 | 15161 | 7650
|  |  |  | -324.7435 | 0 |  |  |  | -10.09424 | 0.0953 | 18821 | 8450
|  |  |  | -324.4543 | 0 |  |  |  | -10.08433 | 0.0954 | 27557 | 7500
|  |  |  | -324.1651 | 0 |  |  |  | -10.08433 | 0.0955 | 36885 | 5500
|  |  |  | -323.8759 | 0 |  |  |  | -10.08433 | 0.0956 | 42309 | 3080
|  |  |  | -323.5868 | 0 |  |  |  | -10.08433 | 0.0957 | 41168 | 2490
|  |  |  | -323.2976 | 0 |  |  |  | -10.08433 | 0.0958 | 34064 | 4920
|  |  |  | -323.0084 | 0 |  |  |  | -10.08433 | 0.0959 | 24402 | 6580
|  |  |  | -322.7192 | 0 |  |  |  | -10.08433 | 0.096 | 16934 | 8020
|  |  |  | -322.4301 | 0 |  |  |  | -10.08433 | 0.0961 | 15354 | 8250
|  |  |  | -322.1409 | 0 |  |  |  | -10.08433 | 0.0962 | 19973 | 7510
|  |  |  | -321.8517 | 0 |  |  |  | -10.09424 | 0.0963 | 29030 | 6240
|  |  |  | -321.5625 | 0 |  |  |  | -10.08433 | 0.0964 | 38069 | 3820
|  |  |  | -321.2734 | 0 |  |  |  | -10.08433 | 0.0965 | 42597 | 1540
|  |  |  | -320.9842 | 0 |  |  |  | -10.08433 | 0.0966 | 40477 | 2780
|  |  |  | -320.695 | 0 |  |  |  | -10.07443 | 0.0967 | 32682 | 5520
|  |  |  | -320.4058 | 0 |  |  |  | -10.08433 | 0.0968 | 22913 | 8660
|  |  |  | -320.1167 | 0 |  |  |  | -10.08433 | 0.0969 | 16186 | 11050
|  |  |  | -319.8275 | 0 |  |  |  | -10.08433 | 0.097 | 15690 | 11350
|  |  |  | -319.5383 | 0 |  |  |  | -10.08433 | 0.0971 | 21474 | 9620
|  |  |  | -319.2491 | 0 |  |  |  | -10.08433 | 0.0972 | 31093 | 5910
|  |  |  | -318.96 | 0 |  |  |  | -10.08433 | 0.0973 | 39557 | 2780
|  |  |  | -318.6708 | 0 |  |  |  | -10.08433 | 0.0974 | 42779 | 2790
|  |  |  | -318.3816 | 0 |  |  |  | -10.08433 | 0.0975 | 39233 | 4310
|  |  |  | -318.0924 | 0 |  |  |  | -10.08433 | 0.0976 | 30645 | 6750
|  |  |  | -317.8033 | 0 |  |  |  | -10.09424 | 0.0977 | 21141 | 8550
|  |  |  | -317.5141 | 0 |  |  |  | -10.08433 | 0.0978 | 15554 | 8530
|  |  |  | -317.2249 | 0 |  |  |  | -10.08433 | 0.0979 | 16265 | 8070
|  |  |  | -316.9357 | 0 |  |  |  | -10.08433 | 0.098 | 23122 | 7030
|  |  |  | -316.6466 | 0 |  |  |  | -10.08433 | 0.0981 | 32901 | 6220
|  |  |  | -316.3574 | 0 |  |  |  | -10.08433 | 0.0982 | 40702 | 5170
|  |  |  | -316.0682 | 0 |  |  |  | -10.08433 | 0.0983 | 42629 | 5000
|  |  |  | -315.779 | 0 |  |  |  | -10.08433 | 0.0984 | 37829 | 4870
|  |  |  | -315.4899 | 0 |  |  |  | -10.08433 | 0.0985 | 28562 | 5470
|  |  |  | -315.2007 | 0 |  |  |  | -10.08433 | 0.0986 | 19437 | 6690
|  |  |  | -314.9115 | 0 |  |  |  | -10.08433 | 0.0987 | 15185 | 6490
|  |  |  | -314.6223 | 0 |  |  |  | -10.07443 | 0.0988 | 17363 | 6860
|  |  |  | -314.3332 | 0 |  |  |  | -10.08433 | 0.0989 | 25325 | 7450
|  |  |  | -314.044 | 0 |  |  |  | -10.09424 | 0.099 | 35005 | 6810
|  |  |  | -313.7548 | 0 |  |  |  | -10.08433 | 0.0991 | 41677 | 5520
|  |  |  | -313.4656 | 0 |  |  |  | -10.08433 | 0.0992 | 42074 | 5370
|  |  |  | -313.1765 | 0 |  |  |  | -10.07443 | 0.0993 | 36101 | 4370
|  |  |  | -312.8873 | 0 |  |  |  | -10.08433 | 0.0994 | 26568 | 5610
|  |  |  | -312.5981 | 0 |  |  |  | -10.08433 | 0.0995 | 18129 | 5740
|  |  |  | -312.3089 | 0 |  |  |  | -10.08433 | 0.0996 | 15110 | 6170
|  |  |  | -312.0198 | 0 |  |  |  | -10.08433 | 0.0997 | 18237 | 6160
|  |  |  | -311.7306 | 0 |  |  |  | -7.736567 | 0.0998 | 25305 | 6630
|  |  |  | -311.4414 | 0 |  |  |  | -0.4654317 | 0.0999 | 32169 | 6780
|  |  |  | -311.1522 | 0 |  |  |  | -0.1682463 | 0.1 | 37602 | 6690
|  |  |  | -310.8631 | 0
|  |  |  | -310.5739 | 0
|  |  |  | -310.2847 | 0
|  |  |  | -309.9955 | 0
|  |  |  | -309.7064 | 0
|  |  |  | -309.4172 | 0
|  |  |  | -309.128 | 0
|  |  |  | -308.8388 | 0
|  |  |  | -308.5497 | 0
|  |  |  | -308.2605 | 0
|  |  |  | -307.9713 | 0
|  |  |  | -307.6821 | 0
|  |  |  | -307.393 | 0
|  |  |  | -307.1038 | 0
|  |  |  | -306.8146 | 0
|  |  |  | -306.5254 | 0
|  |  |  | -306.2363 | 0
|  |  |  | -305.9471 | 0
|  |  |  | -305.6579 | 0
|  |  |  | -305.3687 | 0
|  |  |  | -305.0796 | 0
|  |  |  | -304.7904 | 0
|  |  |  | -304.5012 | 0
|  |  |  | -304.212 | 0
|  |  |  | -303.9229 | 0
|  |  |  | -303.6337 | 0
|  |  |  | -303.3445 | 0
|  |  |  | -303.0553 | 0
|  |  |  | -302.7662 | 0
|  |  |  | -302.477 | 0
|  |  |  | -302.1878 | 0
|  |  |  | -301.8986 | 0
|  |  |  | -301.6095 | 0
|  |  |  | -301.3203 | 0
|  |  |  | -301.0311 | 0
|  |  |  | -300.7419 | 0
|  |  |  | -300.4528 | 0
|  |  |  | -300.1636 | 0
|  |  |  | -299.8744 | 0
|  |  |  | -299.5852 | 0
|  |  |  | -299.2961 | 0
|  |  |  | -299.0069 | 0
|  |  |  | -298.7177 | 0
|  |  |  | -298.4285 | 0
|  |  |  | -298.1394 | 0
|  |  |  | -297.8502 | 0
|  |  |  | -297.561 | 0
|  |  |  | -297.2718 | 0
|  |  |  | -296.9827 | 0
|  |  |  | -296.6935 | 0
|  |  |  | -296.4043 | 0
|  |  |  | -296.1151 | 0
|  |  |  | -295.826 | 0
|  |  |  | -295.5368 | 0
|  |  |  | -295.2476 | 0
|  |  |  | -294.9584 | 0
|  |  |  | -294.6693 | 0
|  |  |  | -294.3801 | 0
|  |  |  | -294.0909 | 0
|  |  |  | -293.8017 | 0
|  |  |  | -293.5126 | 0
|  |  |  | -293.2234 | 0
|  |  |  | -292.9342 | 0
|  |  |  | -292.645 | 0
|  |  |  | -292.3559 | 0
|  |  |  | -292.0667 | 0
|  |  |  | -291.7775 | 0
|  |  |  | -291.4883 | 0
|  |  |  | -291.1992 | 0
|  |  |  | -290.91 | 0
|  |  |  | -290.6208 | 0
|  |  |  | -290.3316 | 0
|  |  |  | -290.0425 | 0
|  |  |  | -289.7533 | 0
|  |  |  | -289.4641 | 0
|  |  |  | -289.1749 | 0
|  |  |  | -288.8858 | 0
|  |  |  | -288.5966 | 0
|  |  |  | -288.3074 | 0
|  |  |  | -288.0182 | 0
|  |  |  | -287.7291 | 0
|  |  |  | -287.4399 | 0
|  |  |  | -287.1507 | 0
|  |  |  | -286.8615 | 0
|  |  |  | -286.5724 | 0
|  |  |  | -286.2832 | 0
|  |  |  | -285.994 | 0
|  |  |  | -285.7048 | 0
|  |  |  | -285.4157 | 0
|  |  |  | -285.1265 | 0
|  |  |  | -284.8373 | 0
|  |  |  | -284.5481 | 0
|  |  |  | -284.259 | 0
|  |  |  | -283.9698 | 0
|  |  |  | -283.6806 | 0
|  |  |  | -283.3914 | 0
|  |  |  | -283.1023 | 0
|  |  |  | -282.8131 | 0
|  |  |  | -282.5239 | 0
|  |  |  | -282.2347 | 0
|  |  |  | -281.9456 | 0
|  |  |  | -281.6564 | 0
|  |  |  | -281.3672 | 0
|  |  |  | -281.078 | 0
|  |  |  | -280.7889 | 0
|  |  |  | -280.4997 | 0
|  |  |  | -280.2105 | 0
|  |  |  | -279.9213 | 0
|  |  |  | -279.6322 | 0
|  |  |  | -279.343 | 0
|  |  |  | -279.0538 | 0
|  |  |  | -278.7646 | 0
|  |  |  | -278.4755 | 0
|  |  |  | -278.1863 | 0
|  |  |  | -277.8971 | 0
|  |  |  | -277.6079 | 0
|  |  |  | -277.3188 | 0
|  |  |  | -277.0296 | 0
|  |  |  | -276.7404 | 0
|  |  |  | -276.4512 | 0
|  |  |  | -276.1621 | 0
|  |  |  | -275.8729 | 0
|  |  |  | -275.5837 | 0
|  |  |  | -275.2945 | 0
|  |  |  | -275.0054 | 0
|  |  |  | -274.7162 | 0
|  |  |  | -274.427 | 0
|  |  |  | -274.1378 | 0
|  |  |  | -273.8487 | 0
|  |  |  | -273.5595 | 0
|  |  |  | -273.2703 | 0
|  |  |  | -272.9811 | 0
|  |  |  | -272.692 | 0
|  |  |  | -272.4028 | 0
|  |  |  | -272.1136 | 0
|  |  |  | -271.8244 | 0
|  |  |  | -271.5353 | 0
|  |  |  | -271.2461 | 0
|  |  |  | -270.9569 | 0
|  |  |  | -270.6677 | 0
|  |  |  | -270.3786 | 0
|  |  |  | -270.0894 | 0
|  |  |  | -269.8002 | 0
|  |  |  | -269.511 | 0
|  |  |  | -269.2219 | 0
|  |  |  | -268.9327 | 0
|  |  |  | -268.6435 | 0
|  |  |  | -268.3543 | 0
|  |  |  | -268.0652 | 0
|  |  |  | -267.776 | 0
|  |  |  | -267.4868 | 0
|  |  |  | -267.1976 | 0
|  |  |  | -266.9085 | 0
|  |  |  | -266.6193 | 0
|  |  |  | -266.3301 | 0
|  |  |  | -266.0409 | 0
|  |  |  | -265.7518 | 0
|  |  |  | -265.4626 | 0
|  |  |  | -265.1734 | 0
|  |  |  | -264.8842 | 0
|  |  |  | -264.5951 | 0
|  |  |  | -264.3059 | 0
|  |  |  | -264.0167 | 0
|  |  |  | -263.7275 | 0
|  |  |  | -263.4384 | 0
|  |  |  | -263.1492 | 0
|  |  |  | -262.86 | 0
|  |  |  | -262.5708 | 0
|  |  |  | -262.2817 | 0
|  |  |  | -261.9925 | 0
|  |  |  | -261.7033 | 0
|  |  |  | -261.4141 | 0
|  |  |  | -261.125 | 0
|  |  |  | -260.8358 | 0
|  |  |  | -260.5466 | 0
|  |  |  | -260.2574 | 0
|  |  |  | -259.9683 | 0
|  |  |  | -259.6791 | 0
|  |  |  | -259.3899 | 0
|  |  |  | -259.1007 | 0
|  |  |  | -258.8116 | 0
|  |  |  | -258.5224 | 0
|  |  |  | -258.2332 | 0
|  |  |  | -257.944 | 0
|  |  |  | -257.6549 | 0
|  |  |  | -257.3657 | 0
|  |  |  | -257.0765 | 0
|  |  |  | -256.7873 | 0
|  |  |  | -256.4982 | 0
|  |  |  | -256.209 | 0
|  |  |  | -255.9198 | 0
|  |  |  | -255.6306 | 0
|  |  |  | -255.3415 | 0
|  |  |  | -255.0523 | 0
|  |  |  | -254.7631 | 0
|  |  |  | -254.4739 | 0
|  |  |  | -254.1848 | 0
|  |  |  | -253.8956 | 0
|  |  |  | -253.6064 | 0
|  |  |  | -253.3172 | 0
|  |  |  | -253.0281 | 0
|  |  |  | -252.7389 | 0
|  |  |  | -252.4497 | 0
|  |  |  | -252.1605 | 0
|  |  |  | -251.8714 | 0
|  |  |  | -251.5822 | 0
|  |  |  | -251.293 | 0
|  |  |  | -251.0038 | 0
|  |  |  | -250.7147 | 0
|  |  |  | -250.4255 | 0
|  |  |  | -250.1363 | 0
|  |  |  | -249.8471 | 0
|  |  |  | -249.558 | 0
|  |  |  | -249.2688 | 0
|  |  |  | -248.9796 | 0
|  |  |  | -248.6904 | 0
|  |  |  | -248.4013 | 0
|  |  |  | -248.1121 | 0
|  |  |  | -247.8229 | 0
|  |  |  | -247.5337 | 0
|  |  |  | -247.2446 | 0
|  |  |  | -246.9554 | 0
|  |  |  | -246.6662 | 0
|  |  |  | -246.3771 | 0
|  |  |  | -246.0879 | 0
|  |  |  | -245.7987 | 0
|  |  |  | -245.5095 | 0
|  |  |  | -245.2204 | 0
|  |  |  | -244.9312 | 0
|  |  |  | -244.642 | 0
|  |  |  | -244.3528 | 0
|  |  |  | -244.0637 | 0
|  |  |  | -243.7745 | 0
|  |  |  | -243.4853 | 0
|  |  |  | -243.1961 | 0
|  |  |  | -242.907 | 0
|  |  |  | -242.6178 | 0
|  |  |  | -242.3286 | 0
|  |  |  | -242.0394 | 0
|  |  |  | -241.7503 | 0
|  |  |  | -241.4611 | 0
|  |  |  | -241.1719 | 0
|  |  |  | -240.8827 | 0
|  |  |  | -240.5936 | 0
|  |  |  | -240.3044 | 0
|  |  |  | -240.0152 | 0
|  |  |  | -239.726 | 0
|  |  |  | -239.4369 | 0
|  |  |  | -239.1477 | 0
|  |  |  | -238.8585 | 0
|  |  |  | -238.5693 | 0
|  |  |  | -238.2802 | 0
|  |  |  | -237.991 | 0
|  |  |  | -237.7018 | 0
|  |  |  | -237.4126 | 0
|  |  |  | -237.1235 | 0
|  |  |  | -236.8343 | 0
|  |  |  | -236.5451 | 0
|  |  |  | -236.2559 | 0
|  |  |  | -235.9668 | 0
|  |  |  | -235.6776 | 0
|  |  |  | -235.3884 | 0
|  |  |  | -235.0992 | 0
|  |  |  | -234.8101 | 0
|  |  |  | -234.5209 | 0
|  |  |  | -234.2317 | 0
|  |  |  | -233.9425 | 0
|  |  |  | -233.6534 | 0
|  |  |  | -233.3642 | 0
|  |  |  | -233.075 | 0
|  |  |  | -232.7858 | 0
|  |  |  | -232.4967 | 0
|  |  |  | -232.2075 | 0
|  |  |  | -231.9183 | 0
|  |  |  | -231.6291 | 0
|  |  |  | -231.34 | 0
|  |  |  | -231.0508 | 0
|  |  |  | -230.7616 | 0
|  |  |  | -230.4724 | 0
|  |  |  | -230.1833 | 0
|  |  |  | -229.8941 | 0
|  |  |  | -229.6049 | 0
|  |  |  | -229.3157 | 0
|  |  |  | -229.0266 | 0
|  |  |  | -228.7374 | 0
|  |  |  | -228.4482 | 0
|  |  |  | -228.159 | 0
|  |  |  | -227.8699 | 0
|  |  |  | -227.5807 | 0
|  |  |  | -227.2915 | 0
|  |  |  | -227.0023 | 0
|  |  |  | -226.7132 | 0
|  |  |  | -226.424 | 0
|  |  |  | -226.1348 | 0
|  |  |  | -225.8456 | 0
|  |  |  | -225.5565 | 0
|  |  |  | -225.2673 | 0
|  |  |  | -224.9781 | 0
|  |  |  | -224.6889 | 0
|  |  |  | -224.3998 | 0
|  |  |  | -224.1106 | 0
|  |  |  | -223.8214 | 0
|  |  |  | -223.5322 | 0
|  |  |  | -223.2431 | 0
|  |  |  | -222.9539 | 0
|  |  |  | -222.6647 | 0
|  |  |  | -222.3755 | 0
|  |  |  | -222.0864 | 0
|  |  |  | -221.7972 | 0
|  |  |  | -221.508 | 0
|  |  |  | -221.2188 | 0
|  |  |  | -220.9297 | 0
|  |  |  | -220.6405 | 0
|  |  |  | -220.3513 | 0
|  |  |  | -220.0621 | 0
|  |  |  | -219.773 | 0
|  |  |  | -219.4838 | 0
|  |  |  | -219.1946 | 0
|  |  |  | -218.9054 | 0
|  |  |  | -218.6163 | 0
|  |  |  | -218.3271 | 0
|  |  |  | -218.0379 | 0
|  |  |  | -217.7487 | 0
|  |  |  | -217.4596 | 0
|  |  |  | -217.1704 | 0
|  |  |  | -216.8812 | 0
|  |  |  | -216.592 | 0
|  |  |  | -216.3029 | 0
|  |  |  | -216.0137 | 0
|  |  |  | -215.7245 | 0
|  |  |  | -215.4353 | 0
|  |  |  | -215.1462 | 0
|  |  |  | -214.857 | 0
|  |  |  | -214.5678 | 0
|  |  |  | -214.2786 | 0
|  |  |  | -213.9895 | 0
|  |  |  | -213.7003 | 0
|  |  |  | -213.4111 | 0
|  |  |  | -213.1219 | 0
|  |  |  | -212.8328 | 0
|  |  |  | -212.5436 | 0
|  |  |  | -212.2544 | 0
|  |  |  | -211.9652 | 0
|  |  |  | -211.6761 | 0
|  |  |  | -211.3869 | 0
|  |  |  | -211.0977 | 0
|  |  |  | -210.8085 | 0
|  |  |  | -210.5194 | 0
|  |  |  | -210.2302 | 0
|  |  |  | -209.941 | 0
|  |  |  | -209.6518 | 0
|  |  |  | -209.3627 | 0
|  |  |  | -209.0735 | 0
|  |  |  | -208.7843 | 0
|  |  |  | -208.4951 | 0
|  |  |  | -208.206 | 0
|  |  |  | -207.9168 | 0
|  |  |  | -207.6276 | 0
|  |  |  | -207.3384 | 0
|  |  |  | -207.0493 | 0
|  |  |  | -206.7601 | 0
|  |  |  | -206.4709 | 0
|  |  |  | -206.1817 | 0
|  |  |  | -205.8926 | 0
|  |  |  | -205.6034 | 0
|  |  |  | -205.3142 | 0
|  |  |  | -205.025 | 0
|  |  |  | -204.7359 | 0
|  |  |  | -204.4467 | 0
|  |  |  | -204.1575 | 0
|  |  |  | -203.8683 | 0
|  |  |  | -203.5792 | 0
|  |  |  | -203.29 | 0
|  |  |  | -203.0008 | 0
|  |  |  | -202.7116 | 0
|  |  |  | -202.4225 | 0
|  |  |  | -202.1333 | 0
|  |  |  | -201.8441 | 0
|  |  |  | -201.5549 | 0
|  |  |  | -201.2658 | 0
|  |  |  | -200.9766 | 0
|  |  |  | -200.6874 | 0
|  |  |  | -200.3982 | 0
|  |  |  | -200.1091 | 0
|  |  |  | -199.8199 | 0
|  |  |  | -199.5307 | 0
|  |  |  | -199.2415 | 0
|  |  |  | -198.9524 | 0
|  |  |  | -198.6632 | 0
|  |  |  | -198.374 | 0
|  |  |  | -198.0848 | 0
|  |  |  | -197.7957 | 0
|  |  |  | -197.5065 | 0
|  |  |  | -197.2173 | 0
|  |  |  | -196.9281 | 0
|  |  |  | -196.639 | 0
|  |  |  | -196.3498 | 0
|  |  |  | -196.0606 | 0
|  |  |  | -195.7714 | 0
|  |  |  | -195.4823 | 0
|  |  |  | -195.1931 | 0
|  |  |  | -194.9039 | 0
|  |  |  | -194.6147 | 0
|  |  |  | -194.3256 | 0
|  |  |  | -194.0364 | 0
|  |  |  | -193.7472 | 0
|  |  |  | -193.458 | 0
|  |  |  | -193.1689 | 0
|  |  |  | -192.8797 | 0
|  |  |  | -192.5905 | 0
|  |  |  | -192.3013 | 0
|  |  |  | -192.0122 | 0
|  |  |  | -191.723 | 0
|  |  |  | -191.4338 | 0
|  |  |  | -191.1446 | 0
|  |  |  | -190.8555 | 0
|  |  |  | -190.5663 | 0
|  |  |  | -190.2771 | 0
|  |  |  | -189.9879 | 0
|  |  |  | -189.6988 | 0
|  |  |  | -189.4096 | 0
|  |  |  | -189.1204 | 0
|  |  |  | -188.8312 | 0
|  |  |  | -188.5421 | 0
|  |  |  | -188.2529 | 0
|  |  |  | -187.9637 | 0
|  |  |  | -187.6745 | 0
|  |  |  | -187.3854 | 0
|  |  |  | -187.0962 | 0
|  |  |  | -186.807 | 0
|  |  |  | -186.5178 | 0
|  |  |  | -186.2287 | 0
|  |  |  | -185.9395 | 0
|  |  |  | -185.6503 | 0
|  |  |  | -185.3611 | 0
|  |  |  | -185.072 | 0
|  |  |  | -184.7828 | 0
|  |  |  | -184.4936 | 0
|  |  |  | -184.2044 | 0.0002285334
|  |  |  | -183.9153 | 0.001360883
|  |  |  | -183.6261 | 0.002369054
|  |  |  | -183.3369 | 0.003316871
|  |  |  | -183.0477 | 0.004166884
|  |  |  | -182.7586 | 0.004798013
|  |  |  | -182.4694 | 0.00515424
|  |  |  | -182.1802 | 0.005373006
|  |  |  | -181.891 | 0.00571517
|  |  |  | -181.6019 | 0.006303523
|  |  |  | -181.3127 | 0.006915834
|  |  |  | -181.0235 | 0.00711947
|  |  |  | -180.7343 | 0.006641044
|  |  |  | -180.4452 | 0.005536178
|  |  |  | -180.156 | 0.004033423
|  |  |  | -179.8668 | 0.002339063
|  |  |  | -179.5776 | 0.0005865473
|  |  |  | -179.2885 | 0
|  |  |  | -178.9993 | 0
|  |  |  | -178.7101 | 0
|  |  |  | -178.4209 | 0
|  |  |  | -178.1318 | 0
|  |  |  | -177.8426 | 0
|  |  |  | -177.5534 | 0
|  |  |  | -177.2642 | 0
|  |  |  | -176.9751 | 0
|  |  |  | -176.6859 | 0
|  |  |  | -176.3967 | 0
|  |  |  | -176.1075 | 0
|  |  |  | -175.8184 | 0
|  |  |  | -175.5292 | 0
|  |  |  | -175.24 | 0
|  |  |  | -174.9508 | 0
|  |  |  | -174.6617 | 0
|  |  |  | -174.3725 | 0
|  |  |  | -174.0833 | 0
|  |  |  | -173.7941 | 0
|  |  |  | -173.505 | 0
|  |  |  | -173.2158 | 0
|  |  |  | -172.9266 | 0
|  |  |  | -172.6374 | 0
|  |  |  | -172.3483 | 0
|  |  |  | -172.0591 | 0
|  |  |  | -171.7699 | 0
|  |  |  | -171.4807 | 0
|  |  |  | -171.1916 | 0
|  |  |  | -170.9024 | 0
|  |  |  | -170.6132 | 0
|  |  |  | -170.324 | 0
|  |  |  | -170.0349 | 0
|  |  |  | -169.7457 | 0
|  |  |  | -169.4565 | 0
|  |  |  | -169.1673 | 0
|  |  |  | -168.8782 | 0
|  |  |  | -168.589 | 0
|  |  |  | -168.2998 | 0
|  |  |  | -168.0106 | 0
|  |  |  | -167.7215 | 0
|  |  |  | -167.4323 | 0
|  |  |  | -167.1431 | 0
|  |  |  | -166.8539 | 0
|  |  |  | -166.5648 | 0
|  |  |  | -166.2756 | 0
|  |  |  | -165.9864 | 0
|  |  |  | -165.6972 | 0
|  |  |  | -165.4081 | 0
|  |  |  | -165.1189 | 0
|  |  |  | -164.8297 | 0
|  |  |  | -164.5405 | 0
|  |  |  | -164.2514 | 0
|  |  |  | -163.9622 | 0
|  |  |  | -163.673 | 0.0009017948
|  |  |  | -163.3838 | 0.002056148
|  |  |  | -163.0947 | 0.003392977
|  |  |  | -162.8055 | 0.004880066
|  |  |  | -162.5163 | 0.006154083
|  |  |  | -162.2271 | 0.006917939
|  |  |  | -161.938 | 0.00717575
|  |  |  | -161.6488 | 0.007083498
|  |  |  | -161.3596 | 0.006691289
|  |  |  | -161.0704 | 0.005924677
|  |  |  | -160.7813 | 0.004787778
|  |  |  | -160.4921 | 0.003428484
|  |  |  | -160.2029 | 0.002029356
|  |  |  | -159.9137 | 0.0008187221
|  |  |  | -159.6246 | 4.464595e-05
|  |  |  | -159.3354 | 0
|  |  |  | -159.0462 | 0
|  |  |  | -158.757 | 0
|  |  |  | -158.4679 | 0
|  |  |  | -158.1787 | 0
|  |  |  | -157.8895 | 0
|  |  |  | -157.6003 | 0
|  |  |  | -157.3112 | 0
|  |  |  | -157.022 | 0
|  |  |  | -156.7328 | 0
|  |  |  | -156.4436 | 0
|  |  |  | -156.1545 | 0
|  |  |  | -155.8653 | 0
|  |  |  | -155.5761 | 0
|  |  |  | -155.2869 | 0
|  |  |  | -154.9978 | 0
|  |  |  | -154.7086 | 0
|  |  |  | -154.4194 | 0
|  |  |  | -154.1302 | 0
|  |  |  | -153.8411 | 0
|  |  |  | -153.5519 | 0
|  |  |  | -153.2627 | 0
|  |  |  | -152.9735 | 0
|  |  |  | -152.6844 | 0
|  |  |  | -152.3952 | 0
|  |  |  | -152.106 | 0.000655861
|  |  |  | -151.8168 | 0.001832738
|  |  |  | -151.5277 | 0.002981758
|  |  |  | -151.2385 | 0.003888818
|  |  |  | -150.9493 | 0.004458052
|  |  |  | -150.6601 | 0.004944692
|  |  |  | -150.371 | 0.005799492
|  |  |  | -150.0818 | 0.007305831
|  |  |  | -149.7926 | 0.009315736
|  |  |  | -149.5034 | 0.01122759
|  |  |  | -149.2143 | 0.01227264
|  |  |  | -148.9251 | 0.01208293
|  |  |  | -148.6359 | 0.01108312
|  |  |  | -148.3467 | 0.01017569
|  |  |  | -148.0576 | 0.009978653
|  |  |  | -147.7684 | 0.01043196
|  |  |  | -147.4792 | 0.01108943
|  |  |  | -147.19 | 0.01163288
|  |  |  | -146.9009 | 0.01202576
|  |  |  | -146.6117 | 0.01229548
|  |  |  | -146.3225 | 0.01237703
|  |  |  | -146.0333 | 0.01219669
|  |  |  | -145.7442 | 0.01175324
|  |  |  | -145.455 | 0.01106301
|  |  |  | -145.1658 | 0.01016718
|  |  |  | -144.8766 | 0.009230033
|  |  |  | -144.5875 | 0.008453247
|  |  |  | -144.2983 | 0.007856631
|  |  |  | -144.0091 | 0.007288556
|  |  |  | -143.7199 | 0.006649698
|  |  |  | -143.4308 | 0.005979361
|  |  |  | -143.1416 | 0.005326079
|  |  |  | -142.8524 | 0.004664516
|  |  |  | -142.5632 | 0.004009381
|  |  |  | -142.2741 | 0.0035256
|  |  |  | -141.9849 | 0.00341464
|  |  |  | -141.6957 | 0.003702371
|  |  |  | -141.4065 | 0.004208417
|  |  |  | -141.1174 | 0.004704701
|  |  |  | -140.8282 | 0.005038921
|  |  |  | -140.539 | 0.005186426
|  |  |  | -140.2498 | 0.00532424
|  |  |  | -139.9607 | 0.005759063
|  |  |  | -139.6715 | 0.00659775
|  |  |  | -139.3823 | 0.007541097
|  |  |  | -139.0931 | 0.00814972
|  |  |  | -138.804 | 0.00829822
|  |  |  | -138.5148 | 0.00826855
|  |  |  | -138.2256 | 0.008403503
|  |  |  | -137.9364 | 0.008734069
|  |  |  | -137.6473 | 0.008952649
|  |  |  | -137.3581 | 0.008732069
|  |  |  | -137.0689 | 0.008063349
|  |  |  | -136.7797 | 0.007324867
|  |  |  | -136.4906 | 0.007093655
|  |  |  | -136.2014 | 0.007816863
|  |  |  | -135.9122 | 0.009483152
|  |  |  | -135.623 | 0.01158413
|  |  |  | -135.3339 | 0.01351783
|  |  |  | -135.0447 | 0.01506669
|  |  |  | -134.7555 | 0.01638562
|  |  |  | -134.4663 | 0.01753539
|  |  |  | -134.1772 | 0.01824157
|  |  |  | -133.888 | 0.01823273
|  |  |  | -133.5988 | 0.01767267
|  |  |  | -133.3096 | 0.01706264
|  |  |  | -133.0205 | 0.01671898
|  |  |  | -132.7313 | 0.01651889
|  |  |  | -132.4421 | 0.01619568
|  |  |  | -132.1529 | 0.01563708
|  |  |  | -131.8638 | 0.0147515
|  |  |  | -131.5746 | 0.01333766
|  |  |  | -131.2854 | 0.0114244
|  |  |  | -130.9962 | 0.009593143
|  |  |  | -130.7071 | 0.008597494
|  |  |  | -130.4179 | 0.008703033
|  |  |  | -130.1287 | 0.009642136
|  |  |  | -129.8395 | 0.01107802
|  |  |  | -129.5504 | 0.01281821
|  |  |  | -129.2612 | 0.01467891
|  |  |  | -128.972 | 0.01646004
|  |  |  | -128.6828 | 0.01809873
|  |  |  | -128.3937 | 0.01970699
|  |  |  | -128.1045 | 0.02138808
|  |  |  | -127.8153 | 0.02307596
|  |  |  | -127.5261 | 0.02465272
|  |  |  | -127.237 | 0.02611728
|  |  |  | -126.9478 | 0.02744571
|  |  |  | -126.6586 | 0.02837782
|  |  |  | -126.3694 | 0.02860851
|  |  |  | -126.0803 | 0.02819316
|  |  |  | -125.7911 | 0.02753484
|  |  |  | -125.5019 | 0.02695704
|  |  |  | -125.2127 | 0.02649146
|  |  |  | -124.9236 | 0.02606705
|  |  |  | -124.6344 | 0.02571345
|  |  |  | -124.3452 | 0.02554494
|  |  |  | -124.056 | 0.02561703
|  |  |  | -123.7669 | 0.02585117
|  |  |  | -123.4777 | 0.02613129
|  |  |  | -123.1885 | 0.0264264
|  |  |  | -122.8994 | 0.02672806
|  |  |  | -122.6102 | 0.02687963
|  |  |  | -122.321 | 0.02658984
|  |  |  | -122.0318 | 0.0256692
|  |  |  | -121.7427 | 0.0242429
|  |  |  | -121.4535 | 0.02279429
|  |  |  | -121.1643 | 0.02197707
|  |  |  | -120.8751 | 0.02220166
|  |  |  | -120.586 | 0.02327769
|  |  |  | -120.2968 | 0.02446548
|  |  |  | -120.0076 | 0.02500824
|  |  |  | -119.7184 | 0.02473143
|  |  |  | -119.4293 | 0.02405726
|  |  |  | -119.1401 | 0.02340333
|  |  |  | -118.8509 | 0.02274193
|  |  |  | -118.5617 | 0.02184146
|  |  |  | -118.2726 | 0.02077652
|  |  |  | -117.9834 | 0.02002275
|  |  |  | -117.6942 | 0.02007837
|  |  |  | -117.405 | 0.02104763
|  |  |  | -117.1159 | 0.02250702
|  |  |  | -116.8267 | 0.02372404
|  |  |  | -116.5375 | 0.02408127
|  |  |  | -116.2483 | 0.02345291
|  |  |  | -115.9592 | 0.02230408
|  |  |  | -115.67 | 0.02136877
|  |  |  | -115.3808 | 0.02112317
|  |  |  | -115.0916 | 0.02154437
|  |  |  | -114.8025 | 0.02231078
|  |  |  | -114.5133 | 0.02314573
|  |  |  | -114.2241 | 0.02397427
|  |  |  | -113.9349 | 0.02481357
|  |  |  | -113.6458 | 0.02558922
|  |  |  | -113.3566 | 0.02608251
|  |  |  | -113.0674 | 0.02602474
|  |  |  | -112.7782 | 0.0252834
|  |  |  | -112.4891 | 0.02403506
|  |  |  | -112.1999 | 0.0227667
|  |  |  | -111.9107 | 0.02203869
|  |  |  | -111.6215 | 0.02216166
|  |  |  | -111.3324 | 0.023013
|  |  |  | -111.0432 | 0.02407997
|  |  |  | -110.754 | 0.02479231
|  |  |  | -110.4648 | 0.02499769
|  |  |  | -110.1757 | 0.02503457
|  |  |  | -109.8865 | 0.02527289
|  |  |  | -109.5973 | 0.02577207
|  |  |  | -109.3081 | 0.02638811
|  |  |  | -109.019 | 0.02697059
|  |  |  | -108.7298 | 0.02744593
|  |  |  | -108.4406 | 0.0278669
|  |  |  | -108.1514 | 0.02837861
|  |  |  | -107.8623 | 0.02910709
|  |  |  | -107.5731 | 0.03010455
|  |  |  | -107.2839 | 0.03130176
|  |  |  | -106.9947 | 0.03246055
|  |  |  | -106.7056 | 0.03331073
|  |  |  | -106.4164 | 0.03372519
|  |  |  | -106.1272 | 0.0336779
|  |  |  | -105.838 | 0.03318213
|  |  |  | -105.5489 | 0.03237081
|  |  |  | -105.2597 | 0.0315075
|  |  |  | -104.9705 | 0.03087358
|  |  |  | -104.6813 | 0.0306824
|  |  |  | -104.3922 | 0.03100785
|  |  |  | -104.103 | 0.03171842
|  |  |  | -103.8138 | 0.03257172
|  |  |  | -103.5246 | 0.03338735
|  |  |  | -103.2355 | 0.03405335
|  |  |  | -102.9463 | 0.03451077
|  |  |  | -102.6571 | 0.03486037
|  |  |  | -102.3679 | 0.03529133
|  |  |  | -102.0788 | 0.03586345
|  |  |  | -101.7896 | 0.03659805
|  |  |  | -101.5004 | 0.0377506
|  |  |  | -101.2112 | 0.03974247
|  |  |  | -100.9221 | 0.04275766
|  |  |  | -100.6329 | 0.04645931
|  |  |  | -100.3437 | 0.05013274
|  |  |  | -100.0545 | 0.05317506
|  |  |  | -99.76535 | 0.05549248
|  |  |  | -99.47618 | 0.05733981
|  |  |  | -99.187 | 0.05878127
|  |  |  | -98.89783 | 0.05949896
|  |  |  | -98.60866 | 0.05918436
|  |  |  | -98.31948 | 0.05798405
|  |  |  | -98.03031 | 0.05652827
|  |  |  | -97.74113 | 0.05559753
|  |  |  | -97.45196 | 0.05569458
|  |  |  | -97.16278 | 0.05673093
|  |  |  | -96.87361 | 0.0580159
|  |  |  | -96.58443 | 0.05869588
|  |  |  | -96.29526 | 0.0584082
|  |  |  | -96.00608 | 0.0575315
|  |  |  | -95.71691 | 0.05675749
|  |  |  | -95.42773 | 0.05642591
|  |  |  | -95.13856 | 0.05635237
|  |  |  | -94.84938 | 0.05630698
|  |  |  | -94.56021 | 0.05640885
|  |  |  | -94.27103 | 0.05687442
|  |  |  | -93.98186 | 0.05765145
|  |  |  | -93.69268 | 0.05857779
|  |  |  | -93.40351 | 0.05961849
|  |  |  | -93.11433 | 0.06059662
|  |  |  | -92.82516 | 0.06099489
|  |  |  | -92.53598 | 0.06050943
|  |  |  | -92.24681 | 0.05965933
|  |  |  | -91.95763 | 0.05940811
|  |  |  | -91.66846 | 0.06017505
|  |  |  | -91.37928 | 0.06145231
|  |  |  | -91.09011 | 0.06244115
|  |  |  | -90.80093 | 0.06286137
|  |  |  | -90.51176 | 0.06293752
|  |  |  | -90.22258 | 0.06284055
|  |  |  | -89.93341 | 0.06256302
|  |  |  | -89.64423 | 0.06215903
|  |  |  | -89.35506 | 0.06171939
|  |  |  | -89.06588 | 0.06133689
|  |  |  | -88.77671 | 0.06135267
|  |  |  | -88.48753 | 0.06225329
|  |  |  | -88.19836 | 0.06401274
|  |  |  | -87.90918 | 0.06581448
|  |  |  | -87.62001 | 0.06673693
|  |  |  | -87.33083 | 0.06667823
|  |  |  | -87.04166 | 0.06656041
|  |  |  | -86.75248 | 0.06762642
|  |  |  | -86.46331 | 0.07044658
|  |  |  | -86.17413 | 0.07455685
|  |  |  | -85.88496 | 0.07895263
|  |  |  | -85.59578 | 0.08270377
|  |  |  | -85.30661 | 0.08521424
|  |  |  | -85.01743 | 0.08629254
|  |  |  | -84.72826 | 0.08603107
|  |  |  | -84.43908 | 0.08456417
|  |  |  | -84.14991 | 0.08215757
|  |  |  | -83.86073 | 0.07945687
|  |  |  | -83.57156 | 0.07718779
|  |  |  | -83.28238 | 0.0755102
|  |  |  | -82.99321 | 0.07392375
|  |  |  | -82.70403 | 0.0717764
|  |  |  | -82.41486 | 0.06869962
|  |  |  | -82.12568 | 0.06472588
|  |  |  | -81.83651 | 0.06027743
|  |  |  | -81.54733 | 0.05611323
|  |  |  | -81.25816 | 0.05319061
|  |  |  | -80.96898 | 0.05234681
|  |  |  | -80.67981 | 0.05383858
|  |  |  | -80.39063 | 0.05712154
|  |  |  | -80.10146 | 0.06120447
|  |  |  | -79.81228 | 0.06530294
|  |  |  | -79.52311 | 0.06921002
|  |  |  | -79.23393 | 0.07316844
|  |  |  | -78.94476 | 0.07752505
|  |  |  | -78.65558 | 0.08246118
|  |  |  | -78.36641 | 0.08777227
|  |  |  | -78.07723 | 0.092834
|  |  |  | -77.78806 | 0.09707628
|  |  |  | -77.49888 | 0.1004761
|  |  |  | -77.20971 | 0.103264
|  |  |  | -76.92053 | 0.1053346
|  |  |  | -76.63136 | 0.106342
|  |  |  | -76.34218 | 0.1062632
|  |  |  | -76.05301 | 0.1056021
|  |  |  | -75.76383 | 0.1050221
|  |  |  | -75.47466 | 0.1048303
|  |  |  | -75.18548 | 0.1047797
|  |  |  | -74.89631 | 0.1042851
|  |  |  | -74.60713 | 0.102864
|  |  |  | -74.31796 | 0.1005955
|  |  |  | -74.02879 | 0.09825077
|  |  |  | -73.73961 | 0.09670104
|  |  |  | -73.45044 | 0.0959993
|  |  |  | -73.16126 | 0.09530038
|  |  |  | -72.87209 | 0.09386282
|  |  |  | -72.58291 | 0.09179008
|  |  |  | -72.29374 | 0.08961393
|  |  |  | -72.00456 | 0.08753654
|  |  |  | -71.71539 | 0.08535823
|  |  |  | -71.42621 | 0.08295847
|  |  |  | -71.13704 | 0.08051527
|  |  |  | -70.84786 | 0.07825095
|  |  |  | -70.55869 | 0.07628514
|  |  |  | -70.26951 | 0.07469257
|  |  |  | -69.98034 | 0.07326716
|  |  |  | -69.69116 | 0.07137956
|  |  |  | -69.40199 | 0.06868852
|  |  |  | -69.11281 | 0.06592267
|  |  |  | -68.82364 | 0.06442048
|  |  |  | -68.53446 | 0.06488565
|  |  |  | -68.24529 | 0.06685554
|  |  |  | -67.95611 | 0.06921626
|  |  |  | -67.66694 | 0.07099127
|  |  |  | -67.37776 | 0.07181102
|  |  |  | -67.08859 | 0.07191717
|  |  |  | -66.79941 | 0.07190637
|  |  |  | -66.51024 | 0.07245645
|  |  |  | -66.22106 | 0.07393332
|  |  |  | -65.93189 | 0.07608263
|  |  |  | -65.64271 | 0.07845081
|  |  |  | -65.35354 | 0.08114442
|  |  |  | -65.06436 | 0.08466198
|  |  |  | -64.77519 | 0.08891023
|  |  |  | -64.48601 | 0.09292047
|  |  |  | -64.19684 | 0.09575221
|  |  |  | -63.90766 | 0.09734388
|  |  |  | -63.61849 | 0.09835134
|  |  |  | -63.32931 | 0.09950876
|  |  |  | -63.04014 | 0.1012278
|  |  |  | -62.75096 | 0.1033913
|  |  |  | -62.46179 | 0.10539
|  |  |  | -62.17261 | 0.1066893
|  |  |  | -61.88344 | 0.107516
|  |  |  | -61.59426 | 0.1087392
|  |  |  | -61.30509 | 0.1108188
|  |  |  | -61.01591 | 0.1130727
|  |  |  | -60.72674 | 0.1143243
|  |  |  | -60.43756 | 0.1141564
|  |  |  | -60.14839 | 0.1132542
|  |  |  | -59.85921 | 0.1126727
|  |  |  | -59.57004 | 0.1132026
|  |  |  | -59.28086 | 0.1154906
|  |  |  | -58.99169 | 0.1200385
|  |  |  | -58.70251 | 0.1265191
|  |  |  | -58.41334 | 0.1336035
|  |  |  | -58.12416 | 0.1398874
|  |  |  | -57.83499 | 0.1445668
|  |  |  | -57.54581 | 0.1472546
|  |  |  | -57.25664 | 0.1479637
|  |  |  | -56.96746 | 0.1474976
|  |  |  | -56.67829 | 0.1472819
|  |  |  | -56.38911 | 0.1484808
|  |  |  | -56.09994 | 0.1513815
|  |  |  | -55.81076 | 0.1555189
|  |  |  | -55.52159 | 0.1599018
|  |  |  | -55.23241 | 0.1629583
|  |  |  | -54.94324 | 0.1628898
|  |  |  | -54.65406 | 0.1588192
|  |  |  | -54.36489 | 0.1516182
|  |  |  | -54.07571 | 0.1433257
|  |  |  | -53.78654 | 0.1358297
|  |  |  | -53.49736 | 0.1301932
|  |  |  | -53.20819 | 0.1268445
|  |  |  | -52.91901 | 0.1259086
|  |  |  | -52.62984 | 0.1271848
|  |  |  | -52.34066 | 0.1299198
|  |  |  | -52.05149 | 0.132915
|  |  |  | -51.76231 | 0.1350861
|  |  |  | -51.47314 | 0.136005
|  |  |  | -51.18396 | 0.1361089
|  |  |  | -50.89479 | 0.1364552
|  |  |  | -50.60561 | 0.137906
|  |  |  | -50.31644 | 0.1404011
|  |  |  | -50.02726 | 0.1432637
|  |  |  | -49.73809 | 0.1460239
|  |  |  | -49.44892 | 0.148587
|  |  |  | -49.15974 | 0.1509214
|  |  |  | -48.87057 | 0.152892
|  |  |  | -48.58139 | 0.15407
|  |  |  | -48.29222 | 0.1536875
|  |  |  | -48.00304 | 0.1511806
|  |  |  | -47.71387 | 0.146637
|  |  |  | -47.42469 | 0.1405793
|  |  |  | -47.13552 | 0.1337791
|  |  |  | -46.84634 | 0.1274748
|  |  |  | -46.55717 | 0.1233239
|  |  |  | -46.26799 | 0.1226093
|  |  |  | -45.97882 | 0.1252112
|  |  |  | -45.68964 | 0.129492
|  |  |  | -45.40047 | 0.1335066
|  |  |  | -45.11129 | 0.136344
|  |  |  | -44.82212 | 0.1381842
|  |  |  | -44.53294 | 0.1393528
|  |  |  | -44.24377 | 0.1398161
|  |  |  | -43.95459 | 0.1395151
|  |  |  | -43.66542 | 0.1387197
|  |  |  | -43.37624 | 0.1381069
|  |  |  | -43.08707 | 0.1387172
|  |  |  | -42.79789 | 0.141419
|  |  |  | -42.50872 | 0.1459348
|  |  |  | -42.21954 | 0.1505877
|  |  |  | -41.93037 | 0.1535412
|  |  |  | -41.64119 | 0.1545025
|  |  |  | -41.35202 | 0.154988
|  |  |  | -41.06284 | 0.1567878
|  |  |  | -40.77367 | 0.1604305
|  |  |  | -40.48449 | 0.1652581
|  |  |  | -40.19532 | 0.1706068
|  |  |  | -39.90614 | 0.1765203
|  |  |  | -39.61697 | 0.1833815
|  |  |  | -39.32779 | 0.191262
|  |  |  | -39.03862 | 0.1998018
|  |  |  | -38.74944 | 0.2083755
|  |  |  | -38.46027 | 0.2161369
|  |  |  | -38.17109 | 0.2221867
|  |  |  | -37.88192 | 0.2259297
|  |  |  | -37.59274 | 0.2273383
|  |  |  | -37.30357 | 0.2271491
|  |  |  | -37.01439 | 0.226816
|  |  |  | -36.72522 | 0.227824
|  |  |  | -36.43604 | 0.2307129
|  |  |  | -36.14687 | 0.234818
|  |  |  | -35.85769 | 0.2390137
|  |  |  | -35.56852 | 0.2424957
|  |  |  | -35.27934 | 0.2449679
|  |  |  | -34.99017 | 0.2464713
|  |  |  | -34.70099 | 0.2469814
|  |  |  | -34.41182 | 0.2461817
|  |  |  | -34.12264 | 0.2440631
|  |  |  | -33.83347 | 0.2416568
|  |  |  | -33.54429 | 0.2407156
|  |  |  | -33.25512 | 0.2424266
|  |  |  | -32.96594 | 0.2462016
|  |  |  | -32.67677 | 0.2498463
|  |  |  | -32.38759 | 0.2513971
|  |  |  | -32.09842 | 0.2507409
|  |  |  | -31.80924 | 0.24909
|  |  |  | -31.52007 | 0.2473367
|  |  |  | -31.23089 | 0.2457282
|  |  |  | -30.94172 | 0.2446962
|  |  |  | -30.65254 | 0.2449487
|  |  |  | -30.36337 | 0.2468803
|  |  |  | -30.07419 | 0.2503384
|  |  |  | -29.78502 | 0.2544955
|  |  |  | -29.49584 | 0.2579314
|  |  |  | -29.20667 | 0.2596909
|  |  |  | -28.91749 | 0.2602458
|  |  |  | -28.62832 | 0.2607329
|  |  |  | -28.33914 | 0.2613866
|  |  |  | -28.04997 | 0.2612444
|  |  |  | -27.76079 | 0.2594406
|  |  |  | -27.47162 | 0.256533
|  |  |  | -27.18244 | 0.2542898
|  |  |  | -26.89327 | 0.2540938
|  |  |  | -26.60409 | 0.2557787
|  |  |  | -26.31492 | 0.2580138
|  |  |  | -26.02574 | 0.2593936
|  |  |  | -25.73657 | 0.2592897
|  |  |  | -25.44739 | 0.2584124
|  |  |  | -25.15822 | 0.2585697
|  |  |  | -24.86904 | 0.2610992
|  |  |  | -24.57987 | 0.2654476
|  |  |  | -24.2907 | 0.2698354
|  |  |  | -24.00152 | 0.2731213
|  |  |  | -23.71235 | 0.2754524
|  |  |  | -23.42317 | 0.2773484
|  |  |  | -23.134 | 0.2787469
|  |  |  | -22.84482 | 0.278975
|  |  |  | -22.55565 | 0.2774484
|  |  |  | -22.26647 | 0.2742939
|  |  |  | -21.9773 | 0.2703066
|  |  |  | -21.68812 | 0.2665173
|  |  |  | -21.39895 | 0.2638145
|  |  |  | -21.10977 | 0.2626267
|  |  |  | -20.8206 | 0.2625827
|  |  |  | -20.53142 | 0.2625026
|  |  |  | -20.24225 | 0.2612988
|  |  |  | -19.95307 | 0.2592028
|  |  |  | -19.6639 | 0.2578163
|  |  |  | -19.37472 | 0.2588457
|  |  |  | -19.08555 | 0.2628081
|  |  |  | -18.79637 | 0.2686332
|  |  |  | -18.5072 | 0.2744234
|  |  |  | -18.21802 | 0.2787964
|  |  |  | -17.92885 | 0.2814658
|  |  |  | -17.63967 | 0.2828931
|  |  |  | -17.3505 | 0.2839519
|  |  |  | -17.06132 | 0.2856246
|  |  |  | -16.77215 | 0.2885546
|  |  |  | -16.48297 | 0.2931521
|  |  |  | -16.1938 | 0.2999865
|  |  |  | -15.90462 | 0.3091885
|  |  |  | -15.61545 | 0.3196863
|  |  |  | -15.32627 | 0.3301411
|  |  |  | -15.0371 | 0.3403733
|  |  |  | -14.74792 | 0.3509418
|  |  |  | -14.45875 | 0.361789
|  |  |  | -14.16957 | 0.3719394
|  |  |  | -13.8804 | 0.3801637
|  |  |  | -13.59122 | 0.3858543
|  |  |  | -13.30205 | 0.3894912
|  |  |  | -13.01287 | 0.3920937
|  |  |  | -12.7237 | 0.3941663
|  |  |  | -12.43452 | 0.3952087
|  |  |  | -12.14535 | 0.3940722
|  |  |  | -11.85617 | 0.3899521
|  |  |  | -11.567 | 0.3833579
|  |  |  | -11.27782 | 0.3757704
|  |  |  | -10.98865 | 0.3679487
|  |  |  | -10.69947 | 0.3590449
|  |  |  | -10.4103 | 0.3477685
|  |  |  | -10.12112 | 0.3342743
|  |  |  | -9.831948 | 0.3210052
|  |  |  | -9.542773 | 0.311425
|  |  |  | -9.253598 | 0.3073151
|  |  |  | -8.964423 | 0.3075728
|  |  |  | -8.675248 | 0.3098483
|  |  |  | -8.386073 | 0.3125788
|  |  |  | -8.096898 | 0.3153005
|  |  |  | -7.807723 | 0.317805
|  |  |  | -7.518548 | 0.3194516
|  |  |  | -7.229374 | 0.3194685
|  |  |  | -6.940199 | 0.3179311
|  |  |  | -6.651024 | 0.315921
|  |  |  | -6.361849 | 0.3145353
|  |  |  | -6.072674 | 0.314297
|  |  |  | -5.783499 | 0.3151983
|  |  |  | -5.494324 | 0.3161684
|  |  |  | -5.205149 | 0.3151688
|  |  |  | -4.915974 | 0.3114167
|  |  |  | -4.626799 | 0.306835
|  |  |  | -4.337624 | 0.3039418
|  |  |  | -4.048449 | 0.3030382
|  |  |  | -3.759274 | 0.3023782
|  |  |  | -3.470099 | 0.3004625
|  |  |  | -3.180924 | 0.297428
|  |  |  | -2.891749 | 0.2943384
|  |  |  | -2.602574 | 0.2916539
|  |  |  | -2.3134 | 0.2887033
|  |  |  | -2.024225 | 0.2845023
|  |  |  | -1.73505 | 0.2787454
|  |  |  | -1.445875 | 0.2719686
|  |  |  | -1.1567 | 0.2651551
|  |  |  | -0.8675248 | 0.2593333
|  |  |  | -0.5783499 | 0.2550332
|  |  |  | -0.2891749 | 0.2517376
|  |  |  | 0 | 0.248269
|  |  |  | 0.2891749 | 0.2440995
|  |  |  | 0.5783499 | 0.2398957
|  |  |  | 0.8675248 | 0.2363426
|  |  |  | 1.1567 | 0.2330611
|  |  |  | 1.445875 | 0.2295312
|  |  |  | 1.73505 | 0.2266381
|  |  |  | 2.024225 | 0.2264126
|  |  |  | 2.3134 | 0.2301566
|  |  |  | 2.602574 | 0.2370505
|  |  |  | 2.891749 | 0.2447237
|  |  |  | 3.180924 | 0.2510441
|  |  |  | 3.470099 | 0.2548817
|  |  |  | 3.759274 | 0.2555302
|  |  |  | 4.048449 | 0.2526563
|  |  |  | 4.337624 | 0.247022
|  |  |  | 4.626799 | 0.2404335
|  |  |  | 4.915974 | 0.2347132
|  |  |  | 5.205149 | 0.2310024
|  |  |  | 5.494324 | 0.2298066
|  |  |  | 5.783499 | 0.2309226
|  |  |  | 6.072674 | 0.2330243
|  |  |  | 6.361849 | 0.2338344
|  |  |  | 6.651024 | 0.231347
|  |  |  | 6.940199 | 0.2253118
|  |  |  | 7.229374 | 0.2175833
|  |  |  | 7.518548 | 0.2108711
|  |  |  | 7.807723 | 0.2071165
|  |  |  | 8.096898 | 0.206656
|  |  |  | 8.386073 | 0.2083153
|  |  |  | 8.675248 | 0.21033
|  |  |  | 8.964423 | 0.2113852
|  |  |  | 9.253598 | 0.2109467
|  |  |  | 9.542773 | 0.2091819
|  |  |  | 9.831948 | 0.2067641
|  |  |  | 10.12112 | 0.2043239
|  |  |  | 10.4103 | 0.2020885
|  |  |  | 10.69947 | 0.2002388
|  |  |  | 10.98865 | 0.1992791
|  |  |  | 11.27782 | 0.1997333
|  |  |  | 11.567 | 0.2016042
|  |  |  | 11.85617 | 0.2042105
|  |  |  | 12.14535 | 0.2064042
|  |  |  | 12.43452 | 0.2070854
|  |  |  | 12.7237 | 0.2058148
|  |  |  | 13.01287 | 0.2029272
|  |  |  | 13.30205 | 0.1990748
|  |  |  | 13.59122 | 0.1947422
|  |  |  | 13.8804 | 0.1900741
|  |  |  | 14.16957 | 0.1850617
|  |  |  | 14.45875 | 0.1797612
|  |  |  | 14.74792 | 0.1742028
|  |  |  | 15.0371 | 0.1683016
|  |  |  | 15.32627 | 0.1621331
|  |  |  | 15.61545 | 0.1562391
|  |  |  | 15.90462 | 0.15152
|  |  |  | 16.1938 | 0.1487813
|  |  |  | 16.48297 | 0.1483838
|  |  |  | 16.77215 | 0.1501775
|  |  |  | 17.06132 | 0.1535206
|  |  |  | 17.3505 | 0.1573592
|  |  |  | 17.63967 | 0.1604837
|  |  |  | 17.92885 | 0.1619872
|  |  |  | 18.21802 | 0.1617511
|  |  |  | 18.5072 | 0.1605136
|  |  |  | 18.79637 | 0.1592429
|  |  |  | 19.08555 | 0.1583294
|  |  |  | 19.37472 | 0.1575273
|  |  |  | 19.6639 | 0.1564543
|  |  |  | 19.95307 | 0.1546374
|  |  |  | 20.24225 | 0.1513315
|  |  |  | 20.53142 | 0.1460214
|  |  |  | 20.8206 | 0.1391402
|  |  |  | 21.10977 | 0.1319854
|  |  |  | 21.39895 | 0.125942
|  |  |  | 21.68812 | 0.1218415
|  |  |  | 21.9773 | 0.1199141
|  |  |  | 22.26647 | 0.120023
|  |  |  | 22.55565 | 0.1216197
|  |  |  | 22.84482 | 0.1236105
|  |  |  | 23.134 | 0.124829
|  |  |  | 23.42317 | 0.1249276
|  |  |  | 23.71235 | 0.1245528
|  |  |  | 24.00152 | 0.1245292
|  |  |  | 24.2907 | 0.1251215
|  |  |  | 24.57987 | 0.1260949
|  |  |  | 24.86904 | 0.1272147
|  |  |  | 25.15822 | 0.128527
|  |  |  | 25.44739 | 0.130097
|  |  |  | 25.73657 | 0.1316654
|  |  |  | 26.02574 | 0.1328528
|  |  |  | 26.31492 | 0.1336057
|  |  |  | 26.60409 | 0.134199
|  |  |  | 26.89327 | 0.1349473
|  |  |  | 27.18244 | 0.1361462
|  |  |  | 27.47162 | 0.1382029
|  |  |  | 27.76079 | 0.1414181
|  |  |  | 28.04997 | 0.1453664
|  |  |  | 28.33914 | 0.1488257
|  |  |  | 28.62832 | 0.1507451
|  |  |  | 28.91749 | 0.1510944
|  |  |  | 29.20667 | 0.1505049
|  |  |  | 29.49584 | 0.1493814
|  |  |  | 29.78502 | 0.147748
|  |  |  | 30.07419 | 0.1457034
|  |  |  | 30.36337 | 0.1435458
|  |  |  | 30.65254 | 0.1415046
|  |  |  | 30.94172 | 0.139642
|  |  |  | 31.23089 | 0.1379892
|  |  |  | 31.52007 | 0.1366207
|  |  |  | 31.80924 | 0.1354308
|  |  |  | 32.09842 | 0.1338294
|  |  |  | 32.38759 | 0.1310962
|  |  |  | 32.67677 | 0.1272931
|  |  |  | 32.96594 | 0.1234231
|  |  |  | 33.25512 | 0.1205336
|  |  |  | 33.54429 | 0.1190818
|  |  |  | 33.83347 | 0.1191811
|  |  |  | 34.12264 | 0.1208508
|  |  |  | 34.41182 | 0.123694
|  |  |  | 34.70099 | 0.1265792
|  |  |  | 34.99017 | 0.1280792
|  |  |  | 35.27934 | 0.1275077
|  |  |  | 35.56852 | 0.1253573
|  |  |  | 35.85769 | 0.1225858
|  |  |  | 36.14687 | 0.120049
|  |  |  | 36.43604 | 0.1188799
|  |  |  | 36.72522 | 0.1203864
|  |  |  | 37.01439 | 0.1247449
|  |  |  | 37.30357 | 0.1303172
|  |  |  | 37.59274 | 0.1347095
|  |  |  | 37.88192 | 0.1362043
|  |  |  | 38.17109 | 0.1342791
|  |  |  | 38.46027 | 0.12943
|  |  |  | 38.74944 | 0.1228363
|  |  |  | 39.03862 | 0.1160424
|  |  |  | 39.32779 | 0.1105401
|  |  |  | 39.61697 | 0.1072331
|  |  |  | 39.90614 | 0.1062259
|  |  |  | 40.19532 | 0.1070449
|  |  |  | 40.48449 | 0.1087259
|  |  |  | 40.77367 | 0.1098573
|  |  |  | 41.06284 | 0.1092696
|  |  |  | 41.35202 | 0.1070131
|  |  |  | 41.64119 | 0.1044384
|  |  |  | 41.93037 | 0.1031536
|  |  |  | 42.21954 | 0.103925
|  |  |  | 42.50872 | 0.1064824
|  |  |  | 42.79789 | 0.110069
|  |  |  | 43.08707 | 0.1140066
|  |  |  | 43.37624 | 0.1179205
|  |  |  | 43.66542 | 0.1216381
|  |  |  | 43.95459 | 0.1248509
|  |  |  | 44.24377 | 0.1268145
|  |  |  | 44.53294 | 0.1265785
|  |  |  | 44.82212 | 0.1237324
|  |  |  | 45.11129 | 0.1188762
|  |  |  | 45.40047 | 0.1132693
|  |  |  | 45.68964 | 0.1079965
|  |  |  | 45.97882 | 0.103342
|  |  |  | 46.26799 | 0.0988702
|  |  |  | 46.55717 | 0.09410272
|  |  |  | 46.84634 | 0.08907607
|  |  |  | 47.13552 | 0.08433567
|  |  |  | 47.42469 | 0.08053363
|  |  |  | 47.71387 | 0.07794744
|  |  |  | 48.00304 | 0.0762937
|  |  |  | 48.29222 | 0.07510649
|  |  |  | 48.58139 | 0.07434023
|  |  |  | 48.87057 | 0.0744673
|  |  |  | 49.15974 | 0.07591174
|  |  |  | 49.44892 | 0.07848527
|  |  |  | 49.73809 | 0.08149413
|  |  |  | 50.02726 | 0.08436425
|  |  |  | 50.31644 | 0.08705647
|  |  |  | 50.60561 | 0.08990545
|  |  |  | 50.89479 | 0.09313123
|  |  |  | 51.18396 | 0.09643037
|  |  |  | 51.47314 | 0.09895565
|  |  |  | 51.76231 | 0.09984691
|  |  |  | 52.05149 | 0.0989639
|  |  |  | 52.34066 | 0.09704026
|  |  |  | 52.62984 | 0.09501182
|  |  |  | 52.91901 | 0.09322697
|  |  |  | 53.20819 | 0.09131903
|  |  |  | 53.49736 | 0.08874135
|  |  |  | 53.78654 | 0.08540259
|  |  |  | 54.07571 | 0.08180547
|  |  |  | 54.36489 | 0.07850945
|  |  |  | 54.65406 | 0.07552274
|  |  |  | 54.94324 | 0.07238739
|  |  |  | 55.23241 | 0.06879155
|  |  |  | 55.52159 | 0.06491783
|  |  |  | 55.81076 | 0.06127472
|  |  |  | 56.09994 | 0.05838507
|  |  |  | 56.38911 | 0.05662929
|  |  |  | 56.67829 | 0.05615699
|  |  |  | 56.96746 | 0.05672565
|  |  |  | 57.25664 | 0.05773723
|  |  |  | 57.54581 | 0.05870593
|  |  |  | 57.83499 | 0.05968194
|  |  |  | 58.12416 | 0.06099187
|  |  |  | 58.41334 | 0.06257531
|  |  |  | 58.70251 | 0.06395467
|  |  |  | 58.99169 | 0.06496617
|  |  |  | 59.28086 | 0.06606049
|  |  |  | 59.57004 | 0.06767724
|  |  |  | 59.85921 | 0.06974272
|  |  |  | 60.14839 | 0.07196251
|  |  |  | 60.43756 | 0.07414901
|  |  |  | 60.72674 | 0.07600028
|  |  |  | 61.01591 | 0.07696639
|  |  |  | 61.30509 | 0.07671593
|  |  |  | 61.59426 | 0.07553302
|  |  |  | 61.88344 | 0.07399149
|  |  |  | 62.17261 | 0.07237106
|  |  |  | 62.46179 | 0.07055618
|  |  |  | 62.75096 | 0.06838459
|  |  |  | 63.04014 | 0.06591802
|  |  |  | 63.32931 | 0.06340928
|  |  |  | 63.61849 | 0.06118402
|  |  |  | 63.90766 | 0.05959711
|  |  |  | 64.19684 | 0.05882273
|  |  |  | 64.48601 | 0.05846217
|  |  |  | 64.77519 | 0.05764226
|  |  |  | 65.06436 | 0.05577218
|  |  |  | 65.35354 | 0.05299218
|  |  |  | 65.64271 | 0.04981752
|  |  |  | 65.93189 | 0.04668723
|  |  |  | 66.22106 | 0.04391604
|  |  |  | 66.51024 | 0.04177756
|  |  |  | 66.79941 | 0.0405262
|  |  |  | 67.08859 | 0.04041247
|  |  |  | 67.37776 | 0.04155773
|  |  |  | 67.66694 | 0.04369646
|  |  |  | 67.95611 | 0.04615842
|  |  |  | 68.24529 | 0.04817714
|  |  |  | 68.53446 | 0.04927905
|  |  |  | 68.82364 | 0.04961308
|  |  |  | 69.11281 | 0.04994131
|  |  |  | 69.40199 | 0.05101532
|  |  |  | 69.69116 | 0.05286447
|  |  |  | 69.98034 | 0.05482325
|  |  |  | 70.26951 | 0.05617267
|  |  |  | 70.55869 | 0.05665536
|  |  |  | 70.84786 | 0.05649899
|  |  |  | 71.13704 | 0.05598724
|  |  |  | 71.42621 | 0.05500167
|  |  |  | 71.71539 | 0.05317871
|  |  |  | 72.00456 | 0.05047982
|  |  |  | 72.29374 | 0.04729124
|  |  |  | 72.58291 | 0.04402244
|  |  |  | 72.87209 | 0.04088214
|  |  |  | 73.16126 | 0.03797692
|  |  |  | 73.45044 | 0.03539952
|  |  |  | 73.73961 | 0.03323805
|  |  |  | 74.02879 | 0.03165855
|  |  |  | 74.31796 | 0.03093592
|  |  |  | 74.60713 | 0.03127015
|  |  |  | 74.89631 | 0.03258591
|  |  |  | 75.18548 | 0.03452461
|  |  |  | 75.47466 | 0.03666376
|  |  |  | 75.76383 | 0.03883081
|  |  |  | 76.05301 | 0.04108623
|  |  |  | 76.34218 | 0.04333358
|  |  |  | 76.63136 | 0.04518694
|  |  |  | 76.92053 | 0.04629634
|  |  |  | 77.20971 | 0.04665801
|  |  |  | 77.49888 | 0.04659849
|  |  |  | 77.78806 | 0.04651704
|  |  |  | 78.07723 | 0.04659184
|  |  |  | 78.36641 | 0.04663464
|  |  |  | 78.65558 | 0.04625739
|  |  |  | 78.94476 | 0.04526032
|  |  |  | 79.23393 | 0.04379581
|  |  |  | 79.52311 | 0.04211579
|  |  |  | 79.81228 | 0.04027049
|  |  |  | 80.10146 | 0.03813614
|  |  |  | 80.39063 | 0.03571223
|  |  |  | 80.67981 | 0.03331871
|  |  |  | 80.96898 | 0.0314744
|  |  |  | 81.25816 | 0.03060384
|  |  |  | 81.54733 | 0.03076827
|  |  |  | 81.83651 | 0.03156805
|  |  |  | 82.12568 | 0.03240946
|  |  |  | 82.41486 | 0.03306354
|  |  |  | 82.70403 | 0.03399598
|  |  |  | 82.99321 | 0.03595465
|  |  |  | 83.28238 | 0.03904281
|  |  |  | 83.57156 | 0.04232709
|  |  |  | 83.86073 | 0.04456683
|  |  |  | 84.14991 | 0.04524918
|  |  |  | 84.43908 | 0.04484605
|  |  |  | 84.72826 | 0.04424382
|  |  |  | 85.01743 | 0.0440542
|  |  |  | 85.30661 | 0.04436253
|  |  |  | 85.59578 | 0.04494931
|  |  |  | 85.88496 | 0.04566341
|  |  |  | 86.17413 | 0.04652644
|  |  |  | 86.46331 | 0.04745568
|  |  |  | 86.75248 | 0.04801164
|  |  |  | 87.04166 | 0.04751955
|  |  |  | 87.33083 | 0.04548666
|  |  |  | 87.62001 | 0.04206576
|  |  |  | 87.90918 | 0.03812985
|  |  |  | 88.19836 | 0.03472431
|  |  |  | 88.48753 | 0.03245874
|  |  |  | 88.77671 | 0.03138223
|  |  |  | 89.06588 | 0.03117352
|  |  |  | 89.35506 | 0.03136689
|  |  |  | 89.64423 | 0.03154382
|  |  |  | 89.93341 | 0.03142613
|  |  |  | 90.22258 | 0.03088039
|  |  |  | 90.51176 | 0.02995922
|  |  |  | 90.80093 | 0.0289289
|  |  |  | 91.09011 | 0.02811422
|  |  |  | 91.37928 | 0.0277045
|  |  |  | 91.66846 | 0.02772819
|  |  |  | 91.95763 | 0.02806079
|  |  |  | 92.24681 | 0.02848412
|  |  |  | 92.53598 | 0.02892886
|  |  |  | 92.82516 | 0.0294943
|  |  |  | 93.11433 | 0.03008887
|  |  |  | 93.40351 | 0.03037739
|  |  |  | 93.69268 | 0.03020143
|  |  |  | 93.98186 | 0.02973094
|  |  |  | 94.27103 | 0.02916968
|  |  |  | 94.56021 | 0.02859074
|  |  |  | 94.84938 | 0.02802814
|  |  |  | 95.13856 | 0.02751038
|  |  |  | 95.42773 | 0.02705014
|  |  |  | 95.71691 | 0.02670604
|  |  |  | 96.00608 | 0.02656577
|  |  |  | 96.29526 | 0.02662676
|  |  |  | 96.58443 | 0.02672864
|  |  |  | 96.87361 | 0.02661219
|  |  |  | 97.16278 | 0.02616035
|  |  |  | 97.45196 | 0.02560893
|  |  |  | 97.74113 | 0.02528319
|  |  |  | 98.03031 | 0.02512002
|  |  |  | 98.31948 | 0.02473501
|  |  |  | 98.60866 | 0.02397111
|  |  |  | 98.89783 | 0.02317173
|  |  |  | 99.187 | 0.02286653
|  |  |  | 99.47618 | 0.0232922
|  |  |  | 99.76535 | 0.02426864
|  |  |  | 100.0545 | 0.02542297
|  |  |  | 100.3437 | 0.02643583
|  |  |  | 100.6329 | 0.02722019
|  |  |  | 100.9221 | 0.02801945
|  |  |  | 101.2112 | 0.02920649
|  |  |  | 101.5004 | 0.03087296
|  |  |  | 101.7896 | 0.03273678
|  |  |  | 102.0788 | 0.03451154
|  |  |  | 102.3679 | 0.03621591
|  |  |  | 102.6571 | 0.03801213
|  |  |  | 102.9463 | 0.03979496
|  |  |  | 103.2355 | 0.04099261
|  |  |  | 103.5246 | 0.0408444
|  |  |  | 103.8138 | 0.03898995
|  |  |  | 104.103 | 0.0358049
|  |  |  | 104.3922 | 0.03216382
|  |  |  | 104.6813 | 0.02891138
|  |  |  | 104.9705 | 0.02643352
|  |  |  | 105.2597 | 0.0245264
|  |  |  | 105.5489 | 0.0226872
|  |  |  | 105.838 | 0.0205875
|  |  |  | 106.1272 | 0.0181993
|  |  |  | 106.4164 | 0.01558485
|  |  |  | 106.7056 | 0.01281397
|  |  |  | 106.9947 | 0.01008697
|  |  |  | 107.2839 | 0.007754557
|  |  |  | 107.5731 | 0.006142963
|  |  |  | 107.8623 | 0.005417586
|  |  |  | 108.1514 | 0.005585532
|  |  |  | 108.4406 | 0.006445604
|  |  |  | 108.7298 | 0.007500418
|  |  |  | 109.019 | 0.008194848
|  |  |  | 109.3081 | 0.008404955
|  |  |  | 109.5973 | 0.008544687
|  |  |  | 109.8865 | 0.009132894
|  |  |  | 110.1757 | 0.01039021
|  |  |  | 110.4648 | 0.01226994
|  |  |  | 110.754 | 0.01467959
|  |  |  | 111.0432 | 0.01751073
|  |  |  | 111.3324 | 0.0205194
|  |  |  | 111.6215 | 0.02334131
|  |  |  | 111.9107 | 0.02569872
|  |  |  | 112.1999 | 0.02757743
|  |  |  | 112.4891 | 0.02915254
|  |  |  | 112.7782 | 0.03052226
|  |  |  | 113.0674 | 0.03158611
|  |  |  | 113.3566 | 0.03217474
|  |  |  | 113.6458 | 0.03217196
|  |  |  | 113.9349 | 0.03151442
|  |  |  | 114.2241 | 0.03014226
|  |  |  | 114.5133 | 0.02795887
|  |  |  | 114.8025 | 0.02488081
|  |  |  | 115.0916 | 0.02094681
|  |  |  | 115.3808 | 0.01635595
|  |  |  | 115.67 | 0.01146485
|  |  |  | 115.9592 | 0.006807081
|  |  |  | 116.2483 | 0.002972936
|  |  |  | 116.5375 | 0.0002732372
|  |  |  | 116.8267 | 0
|  |  |  | 117.1159 | 0
|  |  |  | 117.405 | 0
|  |  |  | 117.6942 | 0
|  |  |  | 117.9834 | 0
|  |  |  | 118.2726 | 0
|  |  |  | 118.5617 | 0
|  |  |  | 118.8509 | 0
|  |  |  | 119.1401 | 0
|  |  |  | 119.4293 | 0.000691705
|  |  |  | 119.7184 | 0.003729695
|  |  |  | 120.0076 | 0.006765757
|  |  |  | 120.2968 | 0.009386595
|  |  |  | 120.586 | 0.01138058
|  |  |  | 120.8751 | 0.01276587
|  |  |  | 121.1643 | 0.01369873
|  |  |  | 121.4535 | 0.01437882
|  |  |  | 121.7427 | 0.01499609
|  |  |  | 122.0318 | 0.0156999
|  |  |  | 122.321 | 0.01653229
|  |  |  | 122.6102 | 0.01735222
|  |  |  | 122.8994 | 0.01788758
|  |  |  | 123.1885 | 0.0178852
|  |  |  | 123.4777 | 0.0172172
|  |  |  | 123.7669 | 0.01594453
|  |  |  | 124.056 | 0.01433567
|  |  |  | 124.3452 | 0.01276027
|  |  |  | 124.6344 | 0.01147914
|  |  |  | 124.9236 | 0.01050707
|  |  |  | 125.2127 | 0.009688572
|  |  |  | 125.5019 | 0.008864036
|  |  |  | 125.7911 | 0.007959359
|  |  |  | 126.0803 | 0.007024248
|  |  |  | 126.3694 | 0.006219452
|  |  |  | 126.6586 | 0.005740604
|  |  |  | 126.9478 | 0.005746669
|  |  |  | 127.237 | 0.006254261
|  |  |  | 127.5261 | 0.007029006
|  |  |  | 127.8153 | 0.00767053
|  |  |  | 128.1045 | 0.007890315
|  |  |  | 128.3937 | 0.007720783
|  |  |  | 128.6828 | 0.007440899
|  |  |  | 128.972 | 0.007312395
|  |  |  | 129.2612 | 0.007427369
|  |  |  | 129.5504 | 0.007726313
|  |  |  | 129.8395 | 0.007990128
|  |  |  | 130.1287 | 0.007867604
|  |  |  | 130.4179 | 0.007148183
|  |  |  | 130.7071 | 0.006004713
|  |  |  | 130.9962 | 0.004785187
|  |  |  | 131.2854 | 0.003659529
|  |  |  | 131.5746 | 0.002673791
|  |  |  | 131.8638 | 0.001994872
|  |  |  | 132.1529 | 0.001879372
|  |  |  | 132.4421 | 0.002490971
|  |  |  | 132.7313 | 0.003826815
|  |  |  | 133.0205 | 0.00568341
|  |  |  | 133.3096 | 0.007618591
|  |  |  | 133.5988 | 0.009069397
|  |  |  | 133.888 | 0.00967856
|  |  |  | 134.1772 | 0.009603567
|  |  |  | 134.4663 | 0.009464195
|  |  |  | 134.7555 | 0.009833358
|  |  |  | 135.0447 | 0.01073516
|  |  |  | 135.3339 | 0.01171953
|  |  |  | 135.623 | 0.01232411
|  |  |  | 135.9122 | 0.01231517
|  |  |  | 136.2014 | 0.011655
|  |  |  | 136.4906 | 0.01045796
|  |  |  | 136.7797 | 0.008898372
|  |  |  | 137.0689 | 0.007064902
|  |  |  | 137.3581 | 0.005008839
|  |  |  | 137.6473 | 0.002964142
|  |  |  | 137.9364 | 0.001355736
|  |  |  | 138.2256 | 0.0005196101
|  |  |  | 138.5148 | 0.0004956908
|  |  |  | 138.804 | 0.001050145
|  |  |  | 139.0931 | 0.00178921
|  |  |  | 139.3823 | 0.002331156
|  |  |  | 139.6715 | 0.002502969
|  |  |  | 139.9607 | 0.002437377
|  |  |  | 140.2498 | 0.00254052
|  |  |  | 140.539 | 0.0032855
|  |  |  | 140.8282 | 0.004843
|  |  |  | 141.1174 | 0.006887346
|  |  |  | 141.4065 | 0.008830984
|  |  |  | 141.6957 | 0.01019095
|  |  |  | 141.9849 | 0.01072713
|  |  |  | 142.2741 | 0.01042487
|  |  |  | 142.5632 | 0.009469284
|  |  |  | 142.8524 | 0.008177059
|  |  |  | 143.1416 | 0.006890621
|  |  |  | 143.4308 | 0.005902786
|  |  |  | 143.7199 | 0.005379194
|  |  |  | 144.0091 | 0.005246717
|  |  |  | 144.2983 | 0.005148388
|  |  |  | 144.5875 | 0.004574466
|  |  |  | 144.8766 | 0.003164234
|  |  |  | 145.1658 | 0.0009934207
|  |  |  | 145.455 | 0
|  |  |  | 145.7442 | 0
|  |  |  | 146.0333 | 0
|  |  |  | 146.3225 | 0
|  |  |  | 146.6117 | 0
|  |  |  | 146.9009 | 0
|  |  |  | 147.19 | 0
|  |  |  | 147.4792 | 0
|  |  |  | 147.7684 | 0
|  |  |  | 148.0576 | 0
|  |  |  | 148.3467 | 0
|  |  |  | 148.6359 | 0
|  |  |  | 148.9251 | 0
|  |  |  | 149.2143 | 0
|  |  |  | 149.5034 | 0
|  |  |  | 149.7926 | 0
|  |  |  | 150.0818 | 0
|  |  |  | 150.371 | 0
|  |  |  | 150.6601 | 0
|  |  |  | 150.9493 | 0
|  |  |  | 151.2385 | 0
|  |  |  | 151.5277 | 0
|  |  |  | 151.8168 | 0
|  |  |  | 152.106 | 0
|  |  |  | 152.3952 | 0
|  |  |  | 152.6844 | 0
|  |  |  | 152.9735 | 0
|  |  |  | 153.2627 | 0
|  |  |  | 153.5519 | 0
|  |  |  | 153.8411 | 0
|  |  |  | 154.1302 | 0
|  |  |  | 154.4194 | 0
|  |  |  | 154.7086 | 0
|  |  |  | 154.9978 | 0
|  |  |  | 155.2869 | 0
|  |  |  | 155.5761 | 0
|  |  |  | 155.8653 | 0
|  |  |  | 156.1545 | 0
|  |  |  | 156.4436 | 0
|  |  |  | 156.7328 | 0
|  |  |  | 157.022 | 0
|  |  |  | 157.3112 | 0
|  |  |  | 157.6003 | 0
|  |  |  | 157.8895 | 0
|  |  |  | 158.1787 | 0
|  |  |  | 158.4679 | 0
|  |  |  | 158.757 | 0
|  |  |  | 159.0462 | 0
|  |  |  | 159.3354 | 0
|  |  |  | 159.6246 | 0
|  |  |  | 159.9137 | 0
|  |  |  | 160.2029 | 0
|  |  |  | 160.4921 | 0
|  |  |  | 160.7813 | 0
|  |  |  | 161.0704 | 0
|  |  |  | 161.3596 | 0
|  |  |  | 161.6488 | 0
|  |  |  | 161.938 | 0
|  |  |  | 162.2271 | 0
|  |  |  | 162.5163 | 0
|  |  |  | 162.8055 | 0
|  |  |  | 163.0947 | 0
|  |  |  | 163.3838 | 0
|  |  |  | 163.673 | 0
|  |  |  | 163.9622 | 0
|  |  |  | 164.2514 | 0
|  |  |  | 164.5405 | 0
|  |  |  | 164.8297 | 0
|  |  |  | 165.1189 | 0
|  |  |  | 165.4081 | 0
|  |  |  | 165.6972 | 0
|  |  |  | 165.9864 | 0
|  |  |  | 166.2756 | 0
|  |  |  | 166.5648 | 0
|  |  |  | 166.8539 | 0
|  |  |  | 167.1431 | 0
|  |  |  | 167.4323 | 0
|  |  |  | 167.7215 | 0
|  |  |  | 168.0106 | 0
|  |  |  | 168.2998 | 0
|  |  |  | 168.589 | 0
|  |  |  | 168.8782 | 0.0001164984
|  |  |  | 169.1673 | 0.0009582289
|  |  |  | 169.4565 | 0.0008000223
|  |  |  | 169.7457 | 0
|  |  |  | 170.0349 | 0
|  |  |  | 170.324 | 0
|  |  |  | 170.6132 | 0
|  |  |  | 170.9024 | 0
|  |  |  | 171.1916 | 0
|  |  |  | 171.4807 | 0
|  |  |  | 171.7699 | 0
|  |  |  | 172.0591 | 0
|  |  |  | 172.3483 | 0
|  |  |  | 172.6374 | 0
|  |  |  | 172.9266 | 0
|  |  |  | 173.2158 | 0
|  |  |  | 173.505 | 0
|  |  |  | 173.7941 | 0
|  |  |  | 174.0833 | 0
|  |  |  | 174.3725 | 0
|  |  |  | 174.6617 | 0
|  |  |  | 174.9508 | 0
|  |  |  | 175.24 | 0
|  |  |  | 175.5292 | 0
|  |  |  | 175.8184 | 0
|  |  |  | 176.1075 | 0
|  |  |  | 176.3967 | 0
|  |  |  | 176.6859 | 0
|  |  |  | 176.9751 | 0
|  |  |  | 177.2642 | 0
|  |  |  | 177.5534 | 0
|  |  |  | 177.8426 | 0
|  |  |  | 178.1318 | 0
|  |  |  | 178.4209 | 0
|  |  |  | 178.7101 | 0
|  |  |  | 178.9993 | 0
|  |  |  | 179.2885 | 0
|  |  |  | 179.5776 | 0
|  |  |  | 179.8668 | 0
|  |  |  | 180.156 | 0
|  |  |  | 180.4452 | 0
|  |  |  | 180.7343 | 0
|  |  |  | 181.0235 | 0
|  |  |  | 181.3127 | 0
|  |  |  | 181.6019 | 0
|  |  |  | 181.891 | 0
|  |  |  | 182.1802 | 0
|  |  |  | 182.4694 | 0
|  |  |  | 182.7586 | 0
|  |  |  | 183.0477 | 0
|  |  |  | 183.3369 | 0
|  |  |  | 183.6261 | 0
|  |  |  | 183.9153 | 0
|  |  |  | 184.2044 | 0
|  |  |  | 184.4936 | 0
|  |  |  | 184.7828 | 0
|  |  |  | 185.072 | 0
|  |  |  | 185.3611 | 0
|  |  |  | 185.6503 | 0
|  |  |  | 185.9395 | 0
|  |  |  | 186.2287 | 0
|  |  |  | 186.5178 | 0
|  |  |  | 186.807 | 0
|  |  |  | 187.0962 | 0
|  |  |  | 187.3854 | 0
|  |  |  | 187.6745 | 0
|  |  |  | 187.9637 | 0
|  |  |  | 188.2529 | 0
|  |  |  | 188.5421 | 0
|  |  |  | 188.8312 | 0
|  |  |  | 189.1204 | 0
|  |  |  | 189.4096 | 0
|  |  |  | 189.6988 | 0
|  |  |  | 189.9879 | 0
|  |  |  | 190.2771 | 0
|  |  |  | 190.5663 | 0
|  |  |  | 190.8555 | 0
|  |  |  | 191.1446 | 0
|  |  |  | 191.4338 | 0
|  |  |  | 191.723 | 0
|  |  |  | 192.0122 | 0
|  |  |  | 192.3013 | 0
|  |  |  | 192.5905 | 0
|  |  |  | 192.8797 | 0
|  |  |  | 193.1689 | 0
|  |  |  | 193.458 | 0
|  |  |  | 193.7472 | 0
|  |  |  | 194.0364 | 0
|  |  |  | 194.3256 | 0
|  |  |  | 194.6147 | 0
|  |  |  | 194.9039 | 0
|  |  |  | 195.1931 | 0
|  |  |  | 195.4823 | 0
|  |  |  | 195.7714 | 0
|  |  |  | 196.0606 | 0
|  |  |  | 196.3498 | 0
|  |  |  | 196.639 | 0
|  |  |  | 196.9281 | 0
|  |  |  | 197.2173 | 0
|  |  |  | 197.5065 | 0
|  |  |  | 197.7957 | 0
|  |  |  | 198.0848 | 0
|  |  |  | 198.374 | 0
|  |  |  | 198.6632 | 0
|  |  |  | 198.9524 | 0
|  |  |  | 199.2415 | 0
|  |  |  | 199.5307 | 0
|  |  |  | 199.8199 | 0
|  |  |  | 200.1091 | 0
|  |  |  | 200.3982 | 0
|  |  |  | 200.6874 | 0
|  |  |  | 200.9766 | 0
|  |  |  | 201.2658 | 0
|  |  |  | 201.5549 | 0
|  |  |  | 201.8441 | 0
|  |  |  | 202.1333 | 0
|  |  |  | 202.4225 | 0
|  |  |  | 202.7116 | 0
|  |  |  | 203.0008 | 0
|  |  |  | 203.29 | 0
|  |  |  | 203.5792 | 0
|  |  |  | 203.8683 | 0
|  |  |  | 204.1575 | 0
|  |  |  | 204.4467 | 0
|  |  |  | 204.7359 | 0
|  |  |  | 205.025 | 0
|  |  |  | 205.3142 | 0
|  |  |  | 205.6034 | 0
|  |  |  | 205.8926 | 0
|  |  |  | 206.1817 | 0
|  |  |  | 206.4709 | 0
|  |  |  | 206.7601 | 0
|  |  |  | 207.0493 | 0
|  |  |  | 207.3384 | 0
|  |  |  | 207.6276 | 0
|  |  |  | 207.9168 | 0
|  |  |  | 208.206 | 0
|  |  |  | 208.4951 | 0
|  |  |  | 208.7843 | 0
|  |  |  | 209.0735 | 0
|  |  |  | 209.3627 | 0
|  |  |  | 209.6518 | 0
|  |  |  | 209.941 | 0
|  |  |  | 210.2302 | 0
|  |  |  | 210.5194 | 0
|  |  |  | 210.8085 | 0
|  |  |  | 211.0977 | 0
|  |  |  | 211.3869 | 0
|  |  |  | 211.6761 | 0
|  |  |  | 211.9652 | 0
|  |  |  | 212.2544 | 0
|  |  |  | 212.5436 | 0
|  |  |  | 212.8328 | 0
|  |  |  | 213.1219 | 0
|  |  |  | 213.4111 | 0
|  |  |  | 213.7003 | 0
|  |  |  | 213.9895 | 0
|  |  |  | 214.2786 | 0
|  |  |  | 214.5678 | 0
|  |  |  | 214.857 | 0
|  |  |  | 215.1462 | 0
|  |  |  | 215.4353 | 0
|  |  |  | 215.7245 | 0
|  |  |  | 216.0137 | 0
|  |  |  | 216.3029 | 0
|  |  |  | 216.592 | 0
|  |  |  | 216.8812 | 0
|  |  |  | 217.1704 | 0
|  |  |  | 217.4596 | 0
|  |  |  | 217.7487 | 0
|  |  |  | 218.0379 | 0
|  |  |  | 218.3271 | 0
|  |  |  | 218.6163 | 0
|  |  |  | 218.9054 | 0
|  |  |  | 219.1946 | 0
|  |  |  | 219.4838 | 0
|  |  |  | 219.773 | 0
|  |  |  | 220.0621 | 0
|  |  |  | 220.3513 | 0
|  |  |  | 220.6405 | 0
|  |  |  | 220.9297 | 0
|  |  |  | 221.2188 | 0
|  |  |  | 221.508 | 0
|  |  |  | 221.7972 | 0
|  |  |  | 222.0864 | 0
|  |  |  | 222.3755 | 0
|  |  |  | 222.6647 | 0
|  |  |  | 222.9539 | 0
|  |  |  | 223.2431 | 0
|  |  |  | 223.5322 | 0
|  |  |  | 223.8214 | 0
|  |  |  | 224.1106 | 0
|  |  |  | 224.3998 | 0
|  |  |  | 224.6889 | 0
|  |  |  | 224.9781 | 0
|  |  |  | 225.2673 | 0
|  |  |  | 225.5565 | 0
|  |  |  | 225.8456 | 0
|  |  |  | 226.1348 | 0
|  |  |  | 226.424 | 0
|  |  |  | 226.7132 | 0
|  |  |  | 227.0023 | 0
|  |  |  | 227.2915 | 0
|  |  |  | 227.5807 | 0
|  |  |  | 227.8699 | 0
|  |  |  | 228.159 | 0
|  |  |  | 228.4482 | 0
|  |  |  | 228.7374 | 0
|  |  |  | 229.0266 | 0
|  |  |  | 229.3157 | 0
|  |  |  | 229.6049 | 0
|  |  |  | 229.8941 | 0
|  |  |  | 230.1833 | 0
|  |  |  | 230.4724 | 0
|  |  |  | 230.7616 | 0
|  |  |  | 231.0508 | 0
|  |  |  | 231.34 | 0
|  |  |  | 231.6291 | 0
|  |  |  | 231.9183 | 0
|  |  |  | 232.2075 | 0
|  |  |  | 232.4967 | 0
|  |  |  | 232.7858 | 0
|  |  |  | 233.075 | 0
|  |  |  | 233.3642 | 0
|  |  |  | 233.6534 | 0
|  |  |  | 233.9425 | 0
|  |  |  | 234.2317 | 0
|  |  |  | 234.5209 | 0
|  |  |  | 234.8101 | 0
|  |  |  | 235.0992 | 0
|  |  |  | 235.3884 | 0
|  |  |  | 235.6776 | 0
|  |  |  | 235.9668 | 0
|  |  |  | 236.2559 | 0
|  |  |  | 236.5451 | 0
|  |  |  | 236.8343 | 0
|  |  |  | 237.1235 | 0
|  |  |  | 237.4126 | 0
|  |  |  | 237.7018 | 0
|  |  |  | 237.991 | 0
|  |  |  | 238.2802 | 0
|  |  |  | 238.5693 | 0
|  |  |  | 238.8585 | 0
|  |  |  | 239.1477 | 0
|  |  |  | 239.4369 | 0
|  |  |  | 239.726 | 0
|  |  |  | 240.0152 | 0
|  |  |  | 240.3044 | 0
|  |  |  | 240.5936 | 0
|  |  |  | 240.8827 | 0
|  |  |  | 241.1719 | 0
|  |  |  | 241.4611 | 0
|  |  |  | 241.7503 | 0
|  |  |  | 242.0394 | 0
|  |  |  | 242.3286 | 0
|  |  |  | 242.6178 | 0
|  |  |  | 242.907 | 0
|  |  |  | 243.1961 | 0
|  |  |  | 243.4853 | 0
|  |  |  | 243.7745 | 0
|  |  |  | 244.0637 | 0
|  |  |  | 244.3528 | 0
|  |  |  | 244.642 | 0
|  |  |  | 244.9312 | 0
|  |  |  | 245.2204 | 0
|  |  |  | 245.5095 | 0
|  |  |  | 245.7987 | 0
|  |  |  | 246.0879 | 0
|  |  |  | 246.3771 | 0
|  |  |  | 246.6662 | 0
|  |  |  | 246.9554 | 0
|  |  |  | 247.2446 | 0
|  |  |  | 247.5337 | 0
|  |  |  | 247.8229 | 0
|  |  |  | 248.1121 | 0
|  |  |  | 248.4013 | 0
|  |  |  | 248.6904 | 0
|  |  |  | 248.9796 | 0
|  |  |  | 249.2688 | 0
|  |  |  | 249.558 | 0
|  |  |  | 249.8471 | 0
|  |  |  | 250.1363 | 0
|  |  |  | 250.4255 | 0
|  |  |  | 250.7147 | 0
|  |  |  | 251.0038 | 0
|  |  |  | 251.293 | 0
|  |  |  | 251.5822 | 0
|  |  |  | 251.8714 | 0
|  |  |  | 252.1605 | 0
|  |  |  | 252.4497 | 0
|  |  |  | 252.7389 | 0
|  |  |  | 253.0281 | 0
|  |  |  | 253.3172 | 0
|  |  |  | 253.6064 | 0
|  |  |  | 253.8956 | 0
|  |  |  | 254.1848 | 0
|  |  |  | 254.4739 | 0
|  |  |  | 254.7631 | 0
|  |  |  | 255.0523 | 0
|  |  |  | 255.3415 | 0
|  |  |  | 255.6306 | 0
|  |  |  | 255.9198 | 0
|  |  |  | 256.209 | 0
|  |  |  | 256.4982 | 0
|  |  |  | 256.7873 | 0
|  |  |  | 257.0765 | 0
|  |  |  | 257.3657 | 0
|  |  |  | 257.6549 | 0
|  |  |  | 257.944 | 0
|  |  |  | 258.2332 | 0
|  |  |  | 258.5224 | 0
|  |  |  | 258.8116 | 0
|  |  |  | 259.1007 | 0
|  |  |  | 259.3899 | 0
|  |  |  | 259.6791 | 0
|  |  |  | 259.9683 | 0
|  |  |  | 260.2574 | 0
|  |  |  | 260.5466 | 0
|  |  |  | 260.8358 | 0
|  |  |  | 261.125 | 0
|  |  |  | 261.4141 | 0
|  |  |  | 261.7033 | 0
|  |  |  | 261.9925 | 0
|  |  |  | 262.2817 | 0
|  |  |  | 262.5708 | 0
|  |  |  | 262.86 | 0
|  |  |  | 263.1492 | 0
|  |  |  | 263.4384 | 0
|  |  |  | 263.7275 | 0
|  |  |  | 264.0167 | 0
|  |  |  | 264.3059 | 0
|  |  |  | 264.5951 | 0
|  |  |  | 264.8842 | 0
|  |  |  | 265.1734 | 0
|  |  |  | 265.4626 | 0
|  |  |  | 265.7518 | 0
|  |  |  | 266.0409 | 0
|  |  |  | 266.3301 | 0
|  |  |  | 266.6193 | 0
|  |  |  | 266.9085 | 0
|  |  |  | 267.1976 | 0
|  |  |  | 267.4868 | 0
|  |  |  | 267.776 | 0
|  |  |  | 268.0652 | 0
|  |  |  | 268.3543 | 0
|  |  |  | 268.6435 | 0
|  |  |  | 268.9327 | 0
|  |  |  | 269.2219 | 0
|  |  |  | 269.511 | 0
|  |  |  | 269.8002 | 0
|  |  |  | 270.0894 | 0
|  |  |  | 270.3786 | 0
|  |  |  | 270.6677 | 0
|  |  |  | 270.9569 | 0
|  |  |  | 271.2461 | 0
|  |  |  | 271.5353 | 0
|  |  |  | 271.8244 | 0
|  |  |  | 272.1136 | 0
|  |  |  | 272.4028 | 0
|  |  |  | 272.692 | 0
|  |  |  | 272.9811 | 0
|  |  |  | 273.2703 | 0
|  |  |  | 273.5595 | 0
|  |  |  | 273.8487 | 0
|  |  |  | 274.1378 | 0
|  |  |  | 274.427 | 0
|  |  |  | 274.7162 | 0
|  |  |  | 275.0054 | 0
|  |  |  | 275.2945 | 0
|  |  |  | 275.5837 | 0
|  |  |  | 275.8729 | 0
|  |  |  | 276.1621 | 0
|  |  |  | 276.4512 | 0
|  |  |  | 276.7404 | 0
|  |  |  | 277.0296 | 0
|  |  |  | 277.3188 | 0
|  |  |  | 277.6079 | 0
|  |  |  | 277.8971 | 0
|  |  |  | 278.1863 | 0
|  |  |  | 278.4755 | 0
|  |  |  | 278.7646 | 0
|  |  |  | 279.0538 | 0
|  |  |  | 279.343 | 0
|  |  |  | 279.6322 | 0
|  |  |  | 279.9213 | 0
|  |  |  | 280.2105 | 0
|  |  |  | 280.4997 | 0
|  |  |  | 280.7889 | 0
|  |  |  | 281.078 | 0
|  |  |  | 281.3672 | 0
|  |  |  | 281.6564 | 0
|  |  |  | 281.9456 | 0
|  |  |  | 282.2347 | 0
|  |  |  | 282.5239 | 0
|  |  |  | 282.8131 | 0
|  |  |  | 283.1023 | 0
|  |  |  | 283.3914 | 0
|  |  |  | 283.6806 | 0
|  |  |  | 283.9698 | 0
|  |  |  | 284.259 | 0
|  |  |  | 284.5481 | 0
|  |  |  | 284.8373 | 0
|  |  |  | 285.1265 | 0
|  |  |  | 285.4157 | 0
|  |  |  | 285.7048 | 0
|  |  |  | 285.994 | 0
|  |  |  | 286.2832 | 0
|  |  |  | 286.5724 | 0
|  |  |  | 286.8615 | 0
|  |  |  | 287.1507 | 0
|  |  |  | 287.4399 | 0
|  |  |  | 287.7291 | 0
|  |  |  | 288.0182 | 0
|  |  |  | 288.3074 | 0
|  |  |  | 288.5966 | 0
|  |  |  | 288.8858 | 0
|  |  |  | 289.1749 | 0
|  |  |  | 289.4641 | 0
|  |  |  | 289.7533 | 0
|  |  |  | 290.0425 | 0
|  |  |  | 290.3316 | 0
|  |  |  | 290.6208 | 0
|  |  |  | 290.91 | 0
|  |  |  | 291.1992 | 0
|  |  |  | 291.4883 | 0
|  |  |  | 291.7775 | 0
|  |  |  | 292.0667 | 0
|  |  |  | 292.3559 | 0
|  |  |  | 292.645 | 0
|  |  |  | 292.9342 | 0
|  |  |  | 293.2234 | 0
|  |  |  | 293.5126 | 0
|  |  |  | 293.8017 | 0
|  |  |  | 294.0909 | 0
|  |  |  | 294.3801 | 0
|  |  |  | 294.6693 | 0
|  |  |  | 294.9584 | 0
|  |  |  | 295.2476 | 0
|  |  |  | 295.5368 | 0
|  |  |  | 295.826 | 0
|  |  |  | 296.1151 | 0
|  |  |  | 296.4043 | 0
|  |  |  | 296.6935 | 0
|  |  |  | 296.9827 | 0
|  |  |  | 297.2718 | 0
|  |  |  | 297.561 | 0
|  |  |  | 297.8502 | 0
|  |  |  | 298.1394 | 0
|  |  |  | 298.4285 | 0
|  |  |  | 298.7177 | 0
|  |  |  | 299.0069 | 0
|  |  |  | 299.2961 | 0
|  |  |  | 299.5852 | 0
|  |  |  | 299.8744 | 0
|  |  |  | 300.1636 | 0
|  |  |  | 300.4528 | 0
|  |  |  | 300.7419 | 0
|  |  |  | 301.0311 | 0
|  |  |  | 301.3203 | 0
|  |  |  | 301.6095 | 0
|  |  |  | 301.8986 | 0
|  |  |  | 302.1878 | 0
|  |  |  | 302.477 | 0
|  |  |  | 302.7662 | 0
|  |  |  | 303.0553 | 0
|  |  |  | 303.3445 | 0
|  |  |  | 303.6337 | 0
|  |  |  | 303.9229 | 0
|  |  |  | 304.212 | 0
|  |  |  | 304.5012 | 0
|  |  |  | 304.7904 | 0
|  |  |  | 305.0796 | 0
|  |  |  | 305.3687 | 0
|  |  |  | 305.6579 | 0
|  |  |  | 305.9471 | 0
|  |  |  | 306.2363 | 0
|  |  |  | 306.5254 | 0
|  |  |  | 306.8146 | 0
|  |  |  | 307.1038 | 0
|  |  |  | 307.393 | 0
|  |  |  | 307.6821 | 0
|  |  |  | 307.9713 | 0
|  |  |  | 308.2605 | 0
|  |  |  | 308.5497 | 0
|  |  |  | 308.8388 | 0
|  |  |  | 309.128 | 0
|  |  |  | 309.4172 | 0
|  |  |  | 309.7064 | 0
|  |  |  | 309.9955 | 0
|  |  |  | 310.2847 | 0
|  |  |  | 310.5739 | 0
|  |  |  | 310.8631 | 0
|  |  |  | 311.1522 | 0
|  |  |  | 311.4414 | 0
|  |  |  | 311.7306 | 0
|  |  |  | 312.0198 | 0
|  |  |  | 312.3089 | 0
|  |  |  | 312.5981 | 0
|  |  |  | 312.8873 | 0
|  |  |  | 313.1765 | 0
|  |  |  | 313.4656 | 0
|  |  |  | 313.7548 | 0
|  |  |  | 314.044 | 0
|  |  |  | 314.3332 | 0
|  |  |  | 314.6223 | 0
|  |  |  | 314.9115 | 0
|  |  |  | 315.2007 | 0
|  |  |  | 315.4899 | 0
|  |  |  | 315.779 | 0
|  |  |  | 316.0682 | 0
|  |  |  | 316.3574 | 0
|  |  |  | 316.6466 | 0
|  |  |  | 316.9357 | 0
|  |  |  | 317.2249 | 0
|  |  |  | 317.5141 | 0
|  |  |  | 317.8033 | 0
|  |  |  | 318.0924 | 0
|  |  |  | 318.3816 | 0
|  |  |  | 318.6708 | 0
|  |  |  | 318.96 | 0
|  |  |  | 319.2491 | 0
|  |  |  | 319.5383 | 0
|  |  |  | 319.8275 | 0
|  |  |  | 320.1167 | 0
|  |  |  | 320.4058 | 0
|  |  |  | 320.695 | 0
|  |  |  | 320.9842 | 0
|  |  |  | 321.2734 | 0
|  |  |  | 321.5625 | 0
|  |  |  | 321.8517 | 0
|  |  |  | 322.1409 | 0
|  |  |  | 322.4301 | 0
|  |  |  | 322.7192 | 0
|  |  |  | 323.0084 | 0
|  |  |  | 323.2976 | 0
|  |  |  | 323.5868 | 0
|  |  |  | 323.8759 | 0
|  |  |  | 324.1651 | 0
|  |  |  | 324.4543 | 0
|  |  |  | 324.7435 | 0
|  |  |  | 325.0326 | 0
|  |  |  | 325.3218 | 0
|  |  |  | 325.611 | 0
|  |  |  | 325.9002 | 0
|  |  |  | 326.1893 | 0
|  |  |  | 326.4785 | 0
|  |  |  | 326.7677 | 0
|  |  |  | 327.0569 | 0
|  |  |  | 327.346 | 0
|  |  |  | 327.6352 | 0
|  |  |  | 327.9244 | 0
|  |  |  | 328.2136 | 0
|  |  |  | 328.5027 | 0
|  |  |  | 328.7919 | 0
|  |  |  | 329.0811 | 0
|  |  |  | 329.3703 | 0
|  |  |  | 329.6594 | 0
|  |  |  | 329.9486 | 0
|  |  |  | 330.2378 | 0
|  |  |  | 330.527 | 0
|  |  |  | 330.8161 | 0
|  |  |  | 331.1053 | 0
|  |  |  | 331.3945 | 0
|  |  |  | 331.6837 | 0
|  |  |  | 331.9728 | 0
|  |  |  | 332.262 | 0
|  |  |  | 332.5512 | 0
|  |  |  | 332.8404 | 0
|  |  |  | 333.1295 | 0
|  |  |  | 333.4187 | 0
|  |  |  | 333.7079 | 0
|  |  |  | 333.9971 | 0
|  |  |  | 334.2862 | 0
|  |  |  | 334.5754 | 0
|  |  |  | 334.8646 | 0
|  |  |  | 335.1538 | 0
|  |  |  | 335.4429 | 0
|  |  |  | 335.7321 | 0
|  |  |  | 336.0213 | 0
|  |  |  | 336.3105 | 0
|  |  |  | 336.5996 | 0
|  |  |  | 336.8888 | 0
|  |  |  | 337.178 | 0
|  |  |  | 337.4672 | 0
|  |  |  | 337.7563 | 0
|  |  |  | 338.0455 | 0
|  |  |  | 338.3347 | 0
|  |  |  | 338.6239 | 0
|  |  |  | 338.913 | 0
|  |  |  | 339.2022 | 0
|  |  |  | 339.4914 | 0
|  |  |  | 339.7806 | 0
|  |  |  | 340.0697 | 0
|  |  |  | 340.3589 | 0
|  |  |  | 340.6481 | 0
|  |  |  | 340.9373 | 0
|  |  |  | 341.2264 | 0
|  |  |  | 341.5156 | 0
|  |  |  | 341.8048 | 0
|  |  |  | 342.094 | 0
|  |  |  | 342.3831 | 0
|  |  |  | 342.6723 | 0
|  |  |  | 342.9615 | 0
|  |  |  | 343.2507 | 0
|  |  |  | 343.5398 | 0
|  |  |  | 343.829 | 0
|  |  |  | 344.1182 | 0
|  |  |  | 344.4074 | 0
|  |  |  | 344.6965 | 0
|  |  |  | 344.9857 | 0
|  |  |  | 345.2749 | 0
|  |  |  | 345.5641 | 0
|  |  |  | 345.8532 | 0
|  |  |  | 346.1424 | 0
|  |  |  | 346.4316 | 0
|  |  |  | 346.7208 | 0
|  |  |  | 347.0099 | 0
|  |  |  | 347.2991 | 0
|  |  |  | 347.5883 | 0
|  |  |  | 347.8775 | 0
|  |  |  | 348.1666 | 0
|  |  |  | 348.4558 | 0
|  |  |  | 348.745 | 0
|  |  |  | 349.0342 | 0
|  |  |  | 349.3233 | 0
|  |  |  | 349.6125 | 0
|  |  |  | 349.9017 | 0
|  |  |  | 350.1909 | 0
|  |  |  | 350.48 | 0
|  |  |  | 350.7692 | 0
|  |  |  | 351.0584 | 0
|  |  |  | 351.3476 | 0
|  |  |  | 351.6367 | 0
|  |  |  | 351.9259 | 0
|  |  |  | 352.2151 | 0
|  |  |  | 352.5043 | 0
|  |  |  | 352.7934 | 0
|  |  |  | 353.0826 | 0
|  |  |  | 353.3718 | 0
|  |  |  | 353.661 | 0
|  |  |  | 353.9501 | 0
|  |  |  | 354.2393 | 0
|  |  |  | 354.5285 | 0
|  |  |  | 354.8177 | 0
|  |  |  | 355.1068 | 0
|  |  |  | 355.396 | 0
|  |  |  | 355.6852 | 0
|  |  |  | 355.9744 | 0
|  |  |  | 356.2635 | 0
|  |  |  | 356.5527 | 0
|  |  |  | 356.8419 | 0
|  |  |  | 357.1311 | 0
|  |  |  | 357.4202 | 0
|  |  |  | 357.7094 | 0
|  |  |  | 357.9986 | 0
|  |  |  | 358.2878 | 0
|  |  |  | 358.5769 | 0
|  |  |  | 358.8661 | 0
|  |  |  | 359.1553 | 0
|  |  |  | 359.4445 | 0
|  |  |  | 359.7336 | 0
|  |  |  | 360.0228 | 0
|  |  |  | 360.312 | 0
|  |  |  | 360.6012 | 0
|  |  |  | 360.8903 | 0
|  |  |  | 361.1795 | 0
|  |  |  | 361.4687 | 0
|  |  |  | 361.7579 | 0
|  |  |  | 362.047 | 0
|  |  |  | 362.3362 | 0
|  |  |  | 362.6254 | 0
|  |  |  | 362.9146 | 0
|  |  |  | 363.2037 | 0
|  |  |  | 363.4929 | 0
|  |  |  | 363.7821 | 0
|  |  |  | 364.0713 | 0
|  |  |  | 364.3604 | 0
|  |  |  | 364.6496 | 0
|  |  |  | 364.9388 | 0
|  |  |  | 365.228 | 0
|  |  |  | 365.5171 | 0
|  |  |  | 365.8063 | 0
|  |  |  | 366.0955 | 0
|  |  |  | 366.3847 | 0
|  |  |  | 366.6738 | 0
|  |  |  | 366.963 | 0
|  |  |  | 367.2522 | 0
|  |  |  | 367.5414 | 0
|  |  |  | 367.8305 | 0
|  |  |  | 368.1197 | 0
|  |  |  | 368.4089 | 0
|  |  |  | 368.6981 | 0
|  |  |  | 368.9872 | 0
|  |  |  | 369.2764 | 0
|  |  |  | 369.5656 | 0
|  |  |  | 369.8548 | 0
|  |  |  | 370.1439 | 0
|  |  |  | 370.4331 | 0
|  |  |  | 370.7223 | 0
|  |  |  | 371.0115 | 0
|  |  |  | 371.3006 | 0
|  |  |  | 371.5898 | 0
|  |  |  | 371.879 | 0
|  |  |  | 372.1681 | 0
|  |  |  | 372.4573 | 0
|  |  |  | 372.7465 | 0
|  |  |  | 373.0357 | 0
|  |  |  | 373.3248 | 0
|  |  |  | 373.614 | 0
|  |  |  | 373.9032 | 0
|  |  |  | 374.1924 | 0
|  |  |  | 374.4815 | 0
|  |  |  | 374.7707 | 0
|  |  |  | 375.0599 | 0
|  |  |  | 375.3491 | 0
|  |  |  | 375.6382 | 0
|  |  |  | 375.9274 | 0
|  |  |  | 376.2166 | 0
|  |  |  | 376.5058 | 0
|  |  |  | 376.7949 | 0
|  |  |  | 377.0841 | 0
|  |  |  | 377.3733 | 0
|  |  |  | 377.6625 | 0
|  |  |  | 377.9516 | 0
|  |  |  | 378.2408 | 0
|  |  |  | 378.53 | 0
|  |  |  | 378.8192 | 0
|  |  |  | 379.1083 | 0
|  |  |  | 379.3975 | 0
|  |  |  | 379.6867 | 0
|  |  |  | 379.9759 | 0
|  |  |  | 380.265 | 0
|  |  |  | 380.5542 | 0
|  |  |  | 380.8434 | 0
|  |  |  | 381.1326 | 0
|  |  |  | 381.4217 | 0
|  |  |  | 381.7109 | 0
|  |  |  | 382.0001 | 0
|  |  |  | 382.2893 | 0
|  |  |  | 382.5784 | 0
|  |  |  | 382.8676 | 0
|  |  |  | 383.1568 | 0
|  |  |  | 383.446 | 0
|  |  |  | 383.7351 | 0
|  |  |  | 384.0243 | 0
|  |  |  | 384.3135 | 0
|  |  |  | 384.6027 | 0
|  |  |  | 384.8918 | 0
|  |  |  | 385.181 | 0
|  |  |  | 385.4702 | 0
|  |  |  | 385.7594 | 0
|  |  |  | 386.0485 | 0
|  |  |  | 386.3377 | 0
|  |  |  | 386.6269 | 0
|  |  |  | 386.9161 | 0
|  |  |  | 387.2052 | 0
|  |  |  | 387.4944 | 0
|  |  |  | 387.7836 | 0
|  |  |  | 388.0728 | 0
|  |  |  | 388.3619 | 0
|  |  |  | 388.6511 | 0
|  |  |  | 388.9403 | 0
|  |  |  | 389.2295 | 0
|  |  |  | 389.5186 | 0
|  |  |  | 389.8078 | 0
|  |  |  | 390.097 | 0
|  |  |  | 390.3862 | 0
|  |  |  | 390.6753 | 0
|  |  |  | 390.9645 | 0
|  |  |  | 391.2537 | 0
|  |  |  | 391.5429 | 0
|  |  |  | 391.832 | 0
|  |  |  | 392.1212 | 0
|  |  |  | 392.4104 | 0
|  |  |  | 392.6996 | 0
|  |  |  | 392.9887 | 0
|  |  |  | 393.2779 | 0
|  |  |  | 393.5671 | 0
|  |  |  | 393.8563 | 0
|  |  |  | 394.1454 | 0
|  |  |  | 394.4346 | 0
|  |  |  | 394.7238 | 0
|  |  |  | 395.013 | 0
|  |  |  | 395.3021 | 0
|  |  |  | 395.5913 | 0
|  |  |  | 395.8805 | 0
|  |  |  | 396.1697 | 0
|  |  |  | 396.4588 | 0
|  |  |  | 396.748 | 0
|  |  |  | 397.0372 | 0
|  |  |  | 397.3264 | 0
|  |  |  | 397.6155 | 0
|  |  |  | 397.9047 | 0
|  |  |  | 398.1939 | 0
|  |  |  | 398.4831 | 0
|  |  |  | 398.7722 | 0
|  |  |  | 399.0614 | 0
|  |  |  | 399.3506 | 0
|  |  |  | 399.6398 | 0
|  |  |  | 399.9289 | 0
|  |  |  | 400.2181 | 0
|  |  |  | 400.5073 | 0
|  |  |  | 400.7965 | 0
|  |  |  | 401.0856 | 0
|  |  |  | 401.3748 | 0
|  |  |  | 401.664 | 0
|  |  |  | 401.9532 | 0
|  |  |  | 402.2423 | 0
|  |  |  | 402.5315 | 0
|  |  |  | 402.8207 | 0
|  |  |  | 403.1099 | 0
|  |  |  | 403.399 | 0
|  |  |  | 403.6882 | 0
|  |  |  | 403.9774 | 0
|  |  |  | 404.2666 | 0
|  |  |  | 404.5557 | 0
|  |  |  | 404.8449 | 0
|  |  |  | 405.1341 | 0
|  |  |  | 405.4233 | 0
|  |  |  | 405.7124 | 0
|  |  |  | 406.0016 | 0
|  |  |  | 406.2908 | 0
|  |  |  | 406.58 | 0
|  |  |  | 406.8691 | 0
|  |  |  | 407.1583 | 0
|  |  |  | 407.4475 | 0
|  |  |  | 407.7367 | 0
|  |  |  | 408.0258 | 0
|  |  |  | 408.315 | 0
|  |  |  | 408.6042 | 0
|  |  |  | 408.8934 | 0
|  |  |  | 409.1825 | 0
|  |  |  | 409.4717 | 0
|  |  |  | 409.7609 | 0
|  |  |  | 410.0501 | 0
|  |  |  | 410.3392 | 0
|  |  |  | 410.6284 | 0
|  |  |  | 410.9176 | 0
|  |  |  | 411.2068 | 0
|  |  |  | 411.4959 | 0
|  |  |  | 411.7851 | 0
|  |  |  | 412.0743 | 0
|  |  |  | 412.3635 | 0
|  |  |  | 412.6526 | 0
|  |  |  | 412.9418 | 0
|  |  |  | 413.231 | 0
|  |  |  | 413.5202 | 0
|  |  |  | 413.8093 | 0
|  |  |  | 414.0985 | 0
|  |  |  | 414.3877 | 0
|  |  |  | 414.6769 | 0
|  |  |  | 414.966 | 0
|  |  |  | 415.2552 | 0
|  |  |  | 415.5444 | 0
|  |  |  | 415.8336 | 0
|  |  |  | 416.1227 | 0
|  |  |  | 416.4119 | 0
|  |  |  | 416.7011 | 0
|  |  |  | 416.9903 | 0
|  |  |  | 417.2794 | 0
|  |  |  | 417.5686 | 0
|  |  |  | 417.8578 | 0
|  |  |  | 418.147 | 0
|  |  |  | 418.4361 | 0
|  |  |  | 418.7253 | 0
|  |  |  | 419.0145 | 0
|  |  |  | 419.3037 | 0
|  |  |  | 419.5928 | 0
|  |  |  | 419.882 | 0
|  |  |  | 420.1712 | 0
|  |  |  | 420.4604 | 0
|  |  |  | 420.7495 | 0
|  |  |  | 421.0387 | 0
|  |  |  | 421.3279 | 0
|  |  |  | 421.6171 | 0
|  |  |  | 421.9062 | 0
|  |  |  | 422.1954 | 0
|  |  |  | 422.4846 | 0
|  |  |  | 422.7738 | 0
|  |  |  | 423.0629 | 0
|  |  |  | 423.3521 | 0
|  |  |  | 423.6413 | 0
|  |  |  | 423.9305 | 0
|  |  |  | 424.2196 | 0
|  |  |  | 424.5088 | 0
|  |  |  | 424.798 | 0
|  |  |  | 425.0872 | 0
|  |  |  | 425.3763 | 0
|  |  |  | 425.6655 | 0
|  |  |  | 425.9547 | 0
|  |  |  | 426.2439 | 0
|  |  |  | 426.533 | 0
|  |  |  | 426.8222 | 0
|  |  |  | 427.1114 | 0
|  |  |  | 427.4006 | 0
|  |  |  | 427.6897 | 0
|  |  |  | 427.9789 | 0
|  |  |  | 428.2681 | 0
|  |  |  | 428.5573 | 0
|  |  |  | 428.8464 | 0
|  |  |  | 429.1356 | 0
|  |  |  | 429.4248 | 0
|  |  |  | 429.714 | 0
|  |  |  | 430.0031 | 0
|  |  |  | 430.2923 | 0
|  |  |  | 430.5815 | 0
|  |  |  | 430.8707 | 0
|  |  |  | 431.1598 | 0
|  |  |  | 431.449 | 0
|  |  |  | 431.7382 | 0
|  |  |  | 432.0274 | 0
|  |  |  | 432.3165 | 0
|  |  |  | 432.6057 | 0
|  |  |  | 432.8949 | 0
|  |  |  | 433.1841 | 0
|  |  |  | 433.4732 | 0
|  |  |  | 433.7624 | 0
|  |  |  | 434.0516 | 0
|  |  |  | 434.3408 | 0
|  |  |  | 434.6299 | 0
|  |  |  | 434.9191 | 0
|  |  |  | 435.2083 | 0
|  |  |  | 435.4975 | 0
|  |  |  | 435.7866 | 0
|  |  |  | 436.0758 | 0
|  |  |  | 436.365 | 0
|  |  |  | 436.6542 | 0
|  |  |  | 436.9433 | 0
|  |  |  | 437.2325 | 0
|  |  |  | 437.5217 | 0
|  |  |  | 437.8109 | 0
|  |  |  | 438.1 | 0
|  |  |  | 438.3892 | 0
|  |  |  | 438.6784 | 0
|  |  |  | 438.9676 | 0
|  |  |  | 439.2567 | 0
|  |  |  | 439.5459 | 0
|  |  |  | 439.8351 | 0
|  |  |  | 440.1243 | 0
|  |  |  | 440.4134 | 0
|  |  |  | 440.7026 | 0
|  |  |  | 440.9918 | 0
|  |  |  | 441.281 | 0
|  |  |  | 441.5701 | 0
|  |  |  | 441.8593 | 0
|  |  |  | 442.1485 | 0
|  |  |  | 442.4377 | 0
|  |  |  | 442.7268 | 0
|  |  |  | 443.016 | 0
|  |  |  | 443.3052 | 0
|  |  |  | 443.5944 | 0
|  |  |  | 443.8835 | 0
|  |  |  | 444.1727 | 0
|  |  |  | 444.4619 | 0
|  |  |  | 444.7511 | 0
|  |  |  | 445.0402 | 0
|  |  |  | 445.3294 | 0
|  |  |  | 445.6186 | 0
|  |  |  | 445.9078 | 0
|  |  |  | 446.1969 | 0
|  |  |  | 446.4861 | 0
|  |  |  | 446.7753 | 0
|  |  |  | 447.0645 | 0
|  |  |  | 447.3536 | 0
|  |  |  | 447.6428 | 0
|  |  |  | 447.932 | 0
|  |  |  | 448.2212 | 0
|  |  |  | 448.5103 | 0
|  |  |  | 448.7995 | 0
|  |  |  | 449.0887 | 0
|  |  |  | 449.3779 | 0
|  |  |  | 449.667 | 0
|  |  |  | 449.9562 | 0
|  |  |  | 450.2454 | 0
|  |  |  | 450.5346 | 0
|  |  |  | 450.8237 | 0
|  |  |  | 451.1129 | 0
|  |  |  | 451.4021 | 0
|  |  |  | 451.6913 | 0
|  |  |  | 451.9804 | 0
|  |  |  | 452.2696 | 0
|  |  |  | 452.5588 | 0
|  |  |  | 452.848 | 0
|  |  |  | 453.1371 | 0
|  |  |  | 453.4263 | 0
|  |  |  | 453.7155 | 0
|  |  |  | 454.0047 | 0
|  |  |  | 454.2938 | 0
|  |  |  | 454.583 | 0
|  |  |  | 454.8722 | 0
|  |  |  | 455.1614 | 0
|  |  |  | 455.4505 | 0
|  |  |  | 455.7397 | 0
|  |  |  | 456.0289 | 0
|  |  |  | 456.3181 | 0
|  |  |  | 456.6072 | 0
|  |  |  | 456.8964 | 0
|  |  |  | 457.1856 | 0
|  |  |  | 457.4748 | 0
|  |  |  | 457.7639 | 0
|  |  |  | 458.0531 | 0
|  |  |  | 458.3423 | 0
|  |  |  | 458.6315 | 0
|  |  |  | 458.9206 | 0
|  |  |  | 459.2098 | 0
|  |  |  | 459.499 | 0
|  |  |  | 459.7882 | 0
|  |  |  | 460.0773 | 0
|  |  |  | 460.3665 | 0
|  |  |  | 460.6557 | 0
|  |  |  | 460.9449 | 0
|  |  |  | 461.234 | 0
|  |  |  | 461.5232 | 0
|  |  |  | 461.8124 | 0
|  |  |  | 462.1016 | 0
|  |  |  | 462.3907 | 0
|  |  |  | 462.6799 | 0
|  |  |  | 462.9691 | 0
|  |  |  | 463.2583 | 0
|  |  |  | 463.5474 | 0
|  |  |  | 463.8366 | 0
|  |  |  | 464.1258 | 0
|  |  |  | 464.415 | 0
|  |  |  | 464.7041 | 0
|  |  |  | 464.9933 | 0
|  |  |  | 465.2825 | 0
|  |  |  | 465.5717 | 0
|  |  |  | 465.8608 | 0
|  |  |  | 466.15 | 0
|  |  |  | 466.4392 | 0
|  |  |  | 466.7284 | 0
|  |  |  | 467.0175 | 0
|  |  |  | 467.3067 | 0
|  |  |  | 467.5959 | 0
|  |  |  | 467.8851 | 0
|  |  |  | 468.1742 | 0
|  |  |  | 468.4634 | 0
|  |  |  | 468.7526 | 0
|  |  |  | 469.0418 | 0
|  |  |  | 469.3309 | 0
|  |  |  | 469.6201 | 0
|  |  |  | 469.9093 | 0
|  |  |  | 470.1985 | 0
|  |  |  | 470.4876 | 0
|  |  |  | 470.7768 | 0
|  |  |  | 471.066 | 0
|  |  |  | 471.3552 | 0
|  |  |  | 471.6443 | 0
|  |  |  | 471.9335 | 0
|  |  |  | 472.2227 | 0
|  |  |  | 472.5119 | 0
|  |  |  | 472.801 | 0
|  |  |  | 473.0902 | 0
|  |  |  | 473.3794 | 0
|  |  |  | 473.6686 | 0
|  |  |  | 473.9577 | 0
|  |  |  | 474.2469 | 0
|  |  |  | 474.5361 | 0
|  |  |  | 474.8253 | 0
|  |  |  | 475.1144 | 0
|  |  |  | 475.4036 | 0
|  |  |  | 475.6928 | 0
|  |  |  | 475.982 | 0
|  |  |  | 476.2711 | 0
|  |  |  | 476.5603 | 0
|  |  |  | 476.8495 | 0
|  |  |  | 477.1387 | 0
|  |  |  | 477.4278 | 0
|  |  |  | 477.717 | 0
|  |  |  | 478.0062 | 0
|  |  |  | 478.2954 | 0
|  |  |  | 478.5845 | 0
|  |  |  | 478.8737 | 0
|  |  |  | 479.1629 | 0
|  |  |  | 479.4521 | 0
|  |  |  | 479.7412 | 0
|  |  |  | 480.0304 | 0
|  |  |  | 480.3196 | 0
|  |  |  | 480.6088 | 0
|  |  |  | 480.8979 | 0
|  |  |  | 481.1871 | 0
|  |  |  | 481.4763 | 0
|  |  |  | 481.7655 | 0
|  |  |  | 482.0546 | 0
|  |  |  | 482.3438 | 0
|  |  |  | 482.633 | 0
|  |  |  | 482.9222 | 0
|  |  |  | 483.2113 | 0
|  |  |  | 483.5005 | 0
|  |  |  | 483.7897 | 0
|  |  |  | 484.0789 | 0
|  |  |  | 484.368 | 0
|  |  |  | 484.6572 | 0
|  |  |  | 484.9464 | 0
|  |  |  | 485.2356 | 0
|  |  |  | 485.5247 | 0
|  |  |  | 485.8139 | 0
|  |  |  | 486.1031 | 0
|  |  |  | 486.3923 | 0
|  |  |  | 486.6814 | 0
|  |  |  | 486.9706 | 0
|  |  |  | 487.2598 | 0
|  |  |  | 487.549 | 0
|  |  |  | 487.8381 | 0
|  |  |  | 488.1273 | 0
|  |  |  | 488.4165 | 0
|  |  |  | 488.7057 | 0
|  |  |  | 488.9948 | 0
|  |  |  | 489.284 | 0
|  |  |  | 489.5732 | 0
|  |  |  | 489.8624 | 0
|  |  |  | 490.1515 | 0
|  |  |  | 490.4407 | 0
|  |  |  | 490.7299 | 0
|  |  |  | 491.0191 | 0
|  |  |  | 491.3082 | 0
|  |  |  | 491.5974 | 0
|  |  |  | 491.8866 | 0
|  |  |  | 492.1758 | 0
|  |  |  | 492.4649 | 0
|  |  |  | 492.7541 | 0
|  |  |  | 493.0433 | 0
|  |  |  | 493.3325 | 0
|  |  |  | 493.6216 | 0
|  |  |  | 493.9108 | 0
|  |  |  | 494.2 | 0
|  |  |  | 494.4892 | 0
|  |  |  | 494.7783 | 0
|  |  |  | 495.0675 | 0
|  |  |  | 495.3567 | 0
|  |  |  | 495.6458 | 0
|  |  |  | 495.935 | 0
|  |  |  | 496.2242 | 0
|  |  |  | 496.5134 | 0
|  |  |  | 496.8025 | 0
|  |  |  | 497.0917 | 0
|  |  |  | 497.3809 | 0
|  |  |  | 497.6701 | 0
|  |  |  | 497.9592 | 0
|  |  |  | 498.2484 | 0
|  |  |  | 498.5376 | 0
|  |  |  | 498.8268 | 0
|  |  |  | 499.1159 | 0
|  |  |  | 499.4051 | 0
|  |  |  | 499.6943 | 0
|  |  |  | 499.9835 | 0
|  |  |  | 500.2726 | 0
|  |  |  | 500.5618 | 0
|  |  |  | 500.851 | 0
|  |  |  | 501.1402 | 0
|  |  |  | 501.4293 | 0
|  |  |  | 501.7185 | 0
|  |  |  | 502.0077 | 0
|  |  |  | 502.2969 | 0
|  |  |  | 502.586 | 0
|  |  |  | 502.8752 | 0
|  |  |  | 503.1644 | 0
|  |  |  | 503.4536 | 0
|  |  |  | 503.7427 | 0
|  |  |  | 504.0319 | 0
|  |  |  | 504.3211 | 0
|  |  |  | 504.6103 | 0
|  |  |  | 504.8994 | 0
|  |  |  | 505.1886 | 0
|  |  |  | 505.4778 | 0
|  |  |  | 505.767 | 0
|  |  |  | 506.0561 | 0
|  |  |  | 506.3453 | 0
|  |  |  | 506.6345 | 0
|  |  |  | 506.9237 | 0
|  |  |  | 507.2128 | 0
|  |  |  | 507.502 | 0
|  |  |  | 507.7912 | 0
|  |  |  | 508.0804 | 0
|  |  |  | 508.3695 | 0
|  |  |  | 508.6587 | 0
|  |  |  | 508.9479 | 0
|  |  |  | 509.2371 | 0
|  |  |  | 509.5262 | 0
|  |  |  | 509.8154 | 0
|  |  |  | 510.1046 | 0
|  |  |  | 510.3938 | 0
|  |  |  | 510.6829 | 0
|  |  |  | 510.9721 | 0
|  |  |  | 511.2613 | 0
|  |  |  | 511.5505 | 0
|  |  |  | 511.8396 | 0
|  |  |  | 512.1288 | 0
|  |  |  | 512.418 | 0
|  |  |  | 512.7072 | 0
|  |  |  | 512.9963 | 0
|  |  |  | 513.2855 | 0
|  |  |  | 513.5747 | 0
|  |  |  | 513.8639 | 0
|  |  |  | 514.153 | 0
|  |  |  | 514.4422 | 0
|  |  |  | 514.7314 | 0
|  |  |  | 515.0206 | 0
|  |  |  | 515.3097 | 0
|  |  |  | 515.5989 | 0
|  |  |  | 515.8881 | 0
|  |  |  | 516.1773 | 0
|  |  |  | 516.4664 | 0
|  |  |  | 516.7556 | 0
|  |  |  | 517.0448 | 0
|  |  |  | 517.334 | 0
|  |  |  | 517.6231 | 0
|  |  |  | 517.9123 | 0
|  |  |  | 518.2015 | 0
|  |  |  | 518.4907 | 0
|  |  |  | 518.7798 | 0
|  |  |  | 519.069 | 0
|  |  |  | 519.3582 | 0
|  |  |  | 519.6474 | 0
|  |  |  | 519.9365 | 0
|  |  |  | 520.2257 | 0
|  |  |  | 520.5149 | 0
|  |  |  | 520.8041 | 0
|  |  |  | 521.0932 | 0
|  |  |  | 521.3824 | 0
|  |  |  | 521.6716 | 0
|  |  |  | 521.9608 | 0
|  |  |  | 522.2499 | 0
|  |  |  | 522.5391 | 0
|  |  |  | 522.8283 | 0
|  |  |  | 523.1175 | 0
|  |  |  | 523.4066 | 0
|  |  |  | 523.6958 | 0
|  |  |  | 523.985 | 0
|  |  |  | 524.2742 | 0
|  |  |  | 524.5633 | 0
|  |  |  | 524.8525 | 0
|  |  |  | 525.1417 | 0
|  |  |  | 525.4309 | 0
|  |  |  | 525.72 | 0
|  |  |  | 526.0092 | 0
|  |  |  | 526.2984 | 0
|  |  |  | 526.5876 | 0
|  |  |  | 526.8767 | 0
|  |  |  | 527.1659 | 0
|  |  |  | 527.4551 | 0
|  |  |  | 527.7443 | 0
|  |  |  | 528.0334 | 0
|  |  |  | 528.3226 | 0
|  |  |  | 528.6118 | 0
|  |  |  | 528.901 | 0
|  |  |  | 529.1901 | 0
|  |  |  | 529.4793 | 0
|  |  |  | 529.7685 | 0
|  |  |  | 530.0577 | 0
|  |  |  | 530.3468 | 0
|  |  |  | 530.636 | 0
|  |  |  | 530.9252 | 0
|  |  |  | 531.2144 | 0
|  |  |  | 531.5035 | 0
|  |  |  | 531.7927 | 0
|  |  |  | 532.0819 | 0
|  |  |  | 532.3711 | 0
|  |  |  | 532.6602 | 0
|  |  |  | 532.9494 | 0
|  |  |  | 533.2386 | 0
|  |  |  | 533.5278 | 0
|  |  |  | 533.8169 | 0
|  |  |  | 534.1061 | 0
|  |  |  | 534.3953 | 0
|  |  |  | 534.6845 | 0
|  |  |  | 534.9736 | 0
|  |  |  | 535.2628 | 0
|  |  |  | 535.552 | 0
|  |  |  | 535.8412 | 0
|  |  |  | 536.1303 | 0
|  |  |  | 536.4195 | 0
|  |  |  | 536.7087 | 0
|  |  |  | 536.9979 | 0
|  |  |  | 537.287 | 0
|  |  |  | 537.5762 | 0
|  |  |  | 537.8654 | 0
|  |  |  | 538.1546 | 0
|  |  |  | 538.4437 | 0
|  |  |  | 538.7329 | 0
|  |  |  | 539.0221 | 0
|  |  |  | 539.3113 | 0
|  |  |  | 539.6004 | 0
|  |  |  | 539.8896 | 0
|  |  |  | 540.1788 | 0
|  |  |  | 540.468 | 0
|  |  |  | 540.7571 | 0
|  |  |  | 541.0463 | 0
|  |  |  | 541.3355 | 0
|  |  |  | 541.6247 | 0
|  |  |  | 541.9138 | 0
|  |  |  | 542.203 | 0
|  |  |  | 542.4922 | 0
|  |  |  | 542.7814 | 0
|  |  |  | 543.0705 | 0
|  |  |  | 543.3597 | 0
|  |  |  | 543.6489 | 0
|  |  |  | 543.9381 | 0
|  |  |  | 544.2272 | 0
|  |  |  | 544.5164 | 0
|  |  |  | 544.8056 | 0
|  |  |  | 545.0948 | 0
|  |  |  | 545.3839 | 0
|  |  |  | 545.6731 | 0
|  |  |  | 545.9623 | 0
|  |  |  | 546.2515 | 0
|  |  |  | 546.5406 | 0
|  |  |  | 546.8298 | 0
|  |  |  | 547.119 | 0
|  |  |  | 547.4082 | 0
|  |  |  | 547.6973 | 0
|  |  |  | 547.9865 | 0
|  |  |  | 548.2757 | 0
|  |  |  | 548.5649 | 0
|  |  |  | 548.854 | 0
|  |  |  | 549.1432 | 0
|  |  |  | 549.4324 | 0
|  |  |  | 549.7216 | 0
|  |  |  | 550.0107 | 0
|  |  |  | 550.2999 | 0
|  |  |  | 550.5891 | 0
|  |  |  | 550.8783 | 0
|  |  |  | 551.1674 | 0
|  |  |  | 551.4566 | 0
|  |  |  | 551.7458 | 0
|  |  |  | 552.035 | 0
|  |  |  | 552.3241 | 0
|  |  |  | 552.6133 | 0
|  |  |  | 552.9025 | 0
|  |  |  | 553.1917 | 0
|  |  |  | 553.4808 | 0
|  |  |  | 553.77 | 0
|  |  |  | 554.0592 | 0
|  |  |  | 554.3484 | 0
|  |  |  | 554.6375 | 0
|  |  |  | 554.9267 | 0
|  |  |  | 555.2159 | 0
|  |  |  | 555.5051 | 0
|  |  |  | 555.7942 | 0
|  |  |  | 556.0834 | 0
|  |  |  | 556.3726 | 0
|  |  |  | 556.6618 | 0
|  |  |  | 556.9509 | 0
|  |  |  | 557.2401 | 0
|  |  |  | 557.5293 | 0
|  |  |  | 557.8185 | 0
|  |  |  | 558.1076 | 0
|  |  |  | 558.3968 | 0
|  |  |  | 558.686 | 0
|  |  |  | 558.9752 | 0
|  |  |  | 559.2643 | 0
|  |  |  | 559.5535 | 0
|  |  |  | 559.8427 | 0
|  |  |  | 560.1319 | 0
|  |  |  | 560.421 | 0
|  |  |  | 560.7102 | 0
|  |  |  | 560.9994 | 0
|  |  |  | 561.2886 | 0
|  |  |  | 561.5777 | 0
|  |  |  | 561.8669 | 0
|  |  |  | 562.1561 | 0
|  |  |  | 562.4453 | 0
|  |  |  | 562.7344 | 0
|  |  |  | 563.0236 | 0
|  |  |  | 563.3128 | 0
|  |  |  | 563.602 | 0
|  |  |  | 563.8911 | 0
|  |  |  | 564.1803 | 0
|  |  |  | 564.4695 | 0
|  |  |  | 564.7587 | 0
|  |  |  | 565.0478 | 0
|  |  |  | 565.337 | 0
|  |  |  | 565.6262 | 0
|  |  |  | 565.9154 | 0
|  |  |  | 566.2045 | 0
|  |  |  | 566.4937 | 0
|  |  |  | 566.7829 | 0
|  |  |  | 567.0721 | 0
|  |  |  | 567.3612 | 0
|  |  |  | 567.6504 | 0
|  |  |  | 567.9396 | 0
|  |  |  | 568.2288 | 0
|  |  |  | 568.5179 | 0
|  |  |  | 568.8071 | 0
|  |  |  | 569.0963 | 0
|  |  |  | 569.3855 | 0
|  |  |  | 569.6746 | 0
|  |  |  | 569.9638 | 0
|  |  |  | 570.253 | 0
|  |  |  | 570.5422 | 0
|  |  |  | 570.8313 | 0
|  |  |  | 571.1205 | 0
|  |  |  | 571.4097 | 0
|  |  |  | 571.6989 | 0
|  |  |  | 571.988 | 0
|  |  |  | 572.2772 | 0
|  |  |  | 572.5664 | 0
|  |  |  | 572.8556 | 0
|  |  |  | 573.1447 | 0
|  |  |  | 573.4339 | 0
|  |  |  | 573.7231 | 0
|  |  |  | 574.0123 | 0
|  |  |  | 574.3014 | 0
|  |  |  | 574.5906 | 0
|  |  |  | 574.8798 | 0
|  |  |  | 575.169 | 0
|  |  |  | 575.4581 | 0
|  |  |  | 575.7473 | 0
|  |  |  | 576.0365 | 0
|  |  |  | 576.3257 | 0
|  |  |  | 576.6148 | 0
|  |  |  | 576.904 | 0
|  |  |  | 577.1932 | 0
|  |  |  | 577.4824 | 0
|  |  |  | 577.7715 | 0
|  |  |  | 578.0607 | 0
|  |  |  | 578.3499 | 0
|  |  |  | 578.6391 | 0
|  |  |  | 578.9282 | 0
|  |  |  | 579.2174 | 0
|  |  |  | 579.5066 | 0
|  |  |  | 579.7958 | 0
|  |  |  | 580.0849 | 0
|  |  |  | 580.3741 | 0
|  |  |  | 580.6633 | 0
|  |  |  | 580.9525 | 0
|  |  |  | 581.2416 | 0
|  |  |  | 581.5308 | 0
|  |  |  | 581.82 | 0
|  |  |  | 582.1092 | 0
|  |  |  | 582.3983 | 0
|  |  |  | 582.6875 | 0
|  |  |  | 582.9767 | 0
|  |  |  | 583.2659 | 0
|  |  |  | 583.555 | 0
|  |  |  | 583.8442 | 0
|  |  |  | 584.1334 | 0
|  |  |  | 584.4226 | 0
|  |  |  | 584.7117 | 0
|  |  |  | 585.0009 | 0
|  |  |  | 585.2901 | 0
|  |  |  | 585.5793 | 0
|  |  |  | 585.8684 | 0
|  |  |  | 586.1576 | 0
|  |  |  | 586.4468 | 0
|  |  |  | 586.736 | 0
|  |  |  | 587.0251 | 0
|  |  |  | 587.3143 | 0
|  |  |  | 587.6035 | 0
|  |  |  | 587.8927 | 0
|  |  |  | 588.1818 | 0
|  |  |  | 588.471 | 0
|  |  |  | 588.7602 | 0
|  |  |  | 589.0494 | 0
|  |  |  | 589.3385 | 0
|  |  |  | 589.6277 | 0
|  |  |  | 589.9169 | 0
|  |  |  | 590.2061 | 0
|  |  |  | 590.4952 | 0
|  |  |  | 590.7844 | 0
|  |  |  | 591.0736 | 0
|  |  |  | 591.3628 | 0
|  |  |  | 591.6519 | 0
|  |  |  | 591.9411 | 0
|  |  |  | 592.2303 | 0
|  |  |  | 592.5195 | 0
|  |  |  | 592.8086 | 0
|  |  |  | 593.0978 | 0
|  |  |  | 593.387 | 0
|  |  |  | 593.6762 | 0
|  |  |  | 593.9653 | 0
|  |  |  | 594.2545 | 0
|  |  |  | 594.5437 | 0
|  |  |  | 594.8329 | 0
|  |  |  | 595.122 | 0
|  |  |  | 595.4112 | 0
|  |  |  | 595.7004 | 0
|  |  |  | 595.9896 | 0
|  |  |  | 596.2787 | 0
|  |  |  | 596.5679 | 0
|  |  |  | 596.8571 | 0
|  |  |  | 597.1463 | 0
|  |  |  | 597.4354 | 0
|  |  |  | 597.7246 | 0
|  |  |  | 598.0138 | 0
|  |  |  | 598.303 | 0
|  |  |  | 598.5921 | 0
|  |  |  | 598.8813 | 0
|  |  |  | 599.1705 | 0
|  |  |  | 599.4597 | 0
|  |  |  | 599.7488 | 0

## 8-Zeta potential2
Workbook name
Measurement name | MOF_02_water
Measurement mode | Zeta potential
Comment |  |  |  | Zeta potential distribution function |  | Phase plot |  |  |  | Intensity traces
Expert advices | High sample turbidity. Consider diluting the sample. | [5 empty] | Measured | Fitted | Cell
Results | Mean zeta potential | -14.27528 | mV | Zeta potential | Relative frequency | Time | Phase | Phase | Voltage | Time | Monitor | Detector
| Standard deviation | 1.748309 | mV | mV | [%] | [s] | [rad] | [rad] | [V] | [s] | [a.u.] | [kcps]
| Electrophoretic mobility | -1.112584 | µm*cm/Vs | -600.1679 | 0 | 0 | -1.138377 | -1.242244 | 9.906338 | 0.0001 | 39781 | 5820
| Conductivity | 1.006722 | mS/cm | -599.8906 | 0 | 0.0001135476 | -1.101965 | -1.217616 | 9.916245 | 0.0002 | 40378 | 5660
| Distribution peak | -19.96862 | mV | -599.6133 | 0 | 0.0002270953 | -1.042203 | -1.192988 | 9.92615 | 0.0003 | 41741 | 6000
| Processed runs | 1000 |  | -599.3359 | 0 | 0.0003406429 | -1.073205 | -1.16836 | 9.916245 | 0.0004 | 41482 | 6970
| Auto run criteria | Not reached |  | -599.0586 | 0 | 0.0004541906 | -1.073116 | -1.143732 | 9.916245 | 0.0005 | 33653 | 5850
|  |  |  | -598.7812 | 0 | 0.0005677382 | -1.031168 | -1.119104 | 9.916245 | 0.0006 | 24218 | 4870
Automatic values | Filter optical density | 0.7075716 |  | -598.5039 | 0 | 0.0006812859 | -1.017053 | -1.094476 | 9.916245 | 0.0007 | 17893 | 4250
| Mean intensity | 662.874 | kcps | -598.2265 | 0 | 0.0007948335 | -0.9489575 | -1.069848 | 9.916245 | 0.0008 | 15621 | 4160
| Adjusted voltage | 10 | V | -597.9492 | 0 | 0.0009083812 | -0.8918634 | -1.04522 | 9.916245 | 0.0009 | 20132 | 5300
| Transmittance | 0.001947052 | % | -597.6719 | 0 | 0.001021929 | -0.8738576 | -1.020592 | 9.916245 | 0.001 | 28937 | 5790
|  |  |  | -597.3945 | 0 | 0.001135476 | -0.8434119 | -0.9959644 | 9.916245 | 0.0011 | 37341 | 6710
Input parameters | General |  |  | -597.1172 | 0 | 0.001249024 | -0.8457015 | -0.9713364 | 9.916245 | 0.0012 | 41969 | 7810
| Measurement cell | Univette |  | -596.8398 | 0 | 0.001362572 | -0.8424233 | -0.9467084 | 9.916245 | 0.0013 | 40174 | 8170
| Target temperature | 25 | °C | -596.5625 | 0 | 0.001476119 | -0.832212 | -0.9220804 | 9.906338 | 0.0014 | 32754 | 6810
| Equilibration time | 0h 00m 30s |  | -596.2851 | 0 | 0.001589667 | -0.8345698 | -0.8974524 | 9.916245 | 0.0015 | 23762 | 5650
| Approximation | Smoluchowski |  | -596.0078 | 0 | 0.001703215 | -0.7989155 | -0.8728244 | 9.916245 | 0.0016 | 16905 | 4320
| Henry factor | 1.5 |  | -595.7305 | 0 | 0.001816762 | -0.7635075 | -0.8481964 | 9.92615 | 0.0017 | 16103 | 4160
|  |  |  | -595.4531 | 0 | 0.00193031 | -0.7327199 | -0.8235684 | 9.916245 | 0.0018 | 21441 | 5200
| Power adjustment |  |  | -595.1758 | 0 | 0.002043858 | -0.6908446 | -0.7989404 | 9.916245 | 0.0019 | 30181 | 5650
| Adjustment mode | Automatic |  | -594.8984 | 0 | 0.002157405 | -0.6732926 | -0.7743124 | 9.916245 | 0.002 | 38692 | 6330
| Maximal voltage | 10 | V | -594.6211 | 0 | 0.002270953 | -0.6567804 | -0.7496844 | 9.916245 | 0.0021 | 42133 | 6720
|  |  |  | -594.3438 | 0 | 0.002384501 | -0.6476072 | -0.7250564 | 9.916245 | 0.0022 | 38874 | 6830
| Quality |  |  | -594.0664 | 0 | 0.002498048 | -0.6495299 | -0.7004284 | 9.916245 | 0.0023 | 30829 | 6470
| Mode | Automatic |  | -593.7891 | 0 | 0.002611596 | -0.6341259 | -0.6758004 | 9.916245 | 0.0024 | 21334 | 6090
| Max. number of runs | 1000 |  | -593.5117 | 0 | 0.002725144 | -0.6217618 | -0.6511724 | 9.916245 | 0.0025 | 15938 | 5880
|  |  |  | -593.2344 | 0 | 0.002838691 | -0.600891 | -0.6265444 | 9.916245 | 0.0026 | 17051 | 5290
| Solvent |  |  | -592.957 | 0 | 0.002952239 | -0.5678408 | -0.6019164 | 9.92615 | 0.0027 | 23954 | 5180
| Name | Water |  | -592.6797 | 0 | 0.003065786 | -0.5390366 | -0.5772884 | 9.916245 | 0.0028 | 33690 | 5160
| Refractive index | 1.330267 |  | -592.4024 | 0 | 0.003179334 | -0.5039701 | -0.5526604 | 9.906338 | 0.0029 | 40837 | 6840
| Viscosity | 0.0008903083 | Pa.s | -592.125 | 0 | 0.003292882 | -0.4807581 | -0.5280324 | 9.916245 | 0.003 | 41733 | 7140
| Relative permittivity | 78.36815 |  | -591.8477 | 0 | 0.003406429 | -0.4630141 | -0.5034044 | 9.916245 | 0.0031 | 36361 | 7140
|  |  |  | -591.5703 | 0 | 0.003519977 | -0.4429491 | -0.4787764 | 9.906338 | 0.0032 | 26922 | 6770
|  |  |  | -591.293 | 0 | 0.003633525 | -0.4378198 | -0.4541484 | 9.916245 | 0.0033 | 18389 | 5270
Additional information | Measurement |  |  | -591.0157 | 0 | 0.003747072 | -0.4246888 | -0.4295204 | 9.916245 | 0.0034 | 15595 | 4260
| User | Student |  | -590.7383 | 0 | 0.00386062 | -0.4087307 | -0.4048924 | 9.916245 | 0.0035 | 19205 | 3920
| Start time | 2023-01-25 19:18 |  | -590.461 | 0 | 0.003974168 | -0.3929561 | -0.3802644 | 9.916245 | 0.0036 | 28134 | 5570
| Software version | 2.26.1 |  | -590.1836 | 0 | 0.004087715 | -0.3623374 | -0.3556364 | 9.916245 | 0.0037 | 37403 | 7260
| Computer name | VT1113 |  | -589.9063 | 0 | 0.004201263 | -0.3368197 | -0.3310084 | 9.916245 | 0.0038 | 42048 | 8740
|  |  |  | -589.6289 | 0 | 0.004314811 | -0.3064732 | -0.3063804 | 9.916245 | 0.0039 | 40081 | 8720
| Instrument |  |  | -589.3516 | 0 | 0.004428358 | -0.2786601 | -0.2817524 | 9.916245 | 0.004 | 32173 | 6980
| Type | Litesizer 500 |  | -589.0743 | 0 | 0.004541906 | -0.2698432 | -0.2571244 | 9.906338 | 0.0041 | 22523 | 5110
| Serial number | 81869985 |  | -588.7969 | 0 | 0.004655454 | -0.2551821 | -0.2324964 | 9.916245 | 0.0042 | 16360 | 3950
|  |  |  | -588.5196 | 0 | 0.004769001 | -0.2495921 | -0.2078685 | 9.916245 | 0.0043 | 16365 | 4130
| Module |  |  | -588.2422 | 0 | 0.004882549 | -0.2495924 | -0.1832405 | 9.916245 | 0.0044 | 22717 | 6150
| Type | BM10 |  | -587.9649 | 0 | 0.004996096 | -0.2366071 | -0.1586125 | 9.92615 | 0.0045 | 32277 | 7640
| Serial number | 81883691 |  | -587.6875 | 0 | 0.005109644 | -0.2259138 | -0.1339845 | 9.916245 | 0.0046 | 39994 | 8310
|  |  |  | -587.4102 | 0 | 0.005223192 | -0.2018046 | -0.1093565 | 9.916245 | 0.0047 | 41986 | 8040
|  |  |  | -587.1329 | 0 | 0.005336739 | -0.1730069 | -0.08472847 | 9.916245 | 0.0048 | 37189 | 6540
|  |  |  | -586.8555 | 0 | 0.005450287 | -0.1491856 | -0.06010047 | 9.916245 | 0.0049 | 28125 | 3940
|  |  |  | -586.5782 | 0 | 0.005563835 | -0.1134105 | -0.03547247 | 9.916245 | 0.005 | 19298 | 2740
|  |  |  | -586.3008 | 0 | 0.005677382 | -0.08869018 | -0.01084448 | 9.916245 | 0.0051 | 15561 | 3200
|  |  |  | -586.0235 | 0 | 0.00579093 | -0.0675188 | 0.01378352 | 9.916245 | 0.0052 | 18187 | 5410
|  |  |  | -585.7462 | 0 | 0.005904478 | -0.0398347 | 0.03841152 | 9.916245 | 0.0053 | 26178 | 8090
|  |  |  | -585.4688 | 0 | 0.006018025 | -0.02317214 | 0.06303952 | 9.916245 | 0.0054 | 35874 | 9670
|  |  |  | -585.1915 | 0 | 0.006131573 | 0 | 0.08766751 | 9.916245 | 0.0055 | 41669 | 10150
|  |  |  | -584.9141 | 0 | 0.006245121 | 0.026729 | 0.1122955 | 9.916245 | 0.0056 | 41034 | 9040
|  |  |  | -584.6368 | 0 | 0.006358668 | 0.05480819 | 0.1369235 | 9.916245 | 0.0057 | 34301 | 6460
|  |  |  | -584.3594 | 0 | 0.006472216 | 0.09018272 | 0.1615515 | 9.906338 | 0.0058 | 24465 | 3120
|  |  |  | -584.0821 | 0 | 0.006585763 | 0.1175679 | 0.1861795 | 9.916245 | 0.0059 | 17094 | 1790
|  |  |  | -583.8048 | 0 | 0.006699311 | 0.1458731 | 0.2108075 | 9.916245 | 0.006 | 15769 | 3290
|  |  |  | -583.5274 | 0 | 0.006812859 | 0.1653642 | 0.2354355 | 9.916245 | 0.0061 | 20761 | 6950
|  |  |  | -583.2501 | 0 | 0.006926406 | 0.1727423 | 0.2600635 | 9.916245 | 0.0062 | 29938 | 9240
|  |  |  | -582.9727 | 0 | 0.007039954 | 0.188178 | 0.2846915 | 9.916245 | 0.0063 | 38596 | 10070
|  |  |  | -582.6954 | 0 | 0.007153502 | 0.1968307 | 0.3093195 | 9.916245 | 0.0064 | 42197 | 8400
|  |  |  | -582.4181 | 0 | 0.007267049 | 0.2134763 | 0.3339475 | 9.916245 | 0.0065 | 38766 | 7260
|  |  |  | -582.1407 | 0 | 0.007380597 | 0.2425128 | 0.3585755 | 9.916245 | 0.0066 | 30154 | 4540
|  |  |  | -581.8634 | 0 | 0.007494145 | 0.2626637 | 0.3832035 | 9.916245 | 0.0067 | 20826 | 3970
|  |  |  | -581.586 | 0 | 0.007607692 | 0.2943105 | 0.4078315 | 9.916245 | 0.0068 | 15776 | 3220
|  |  |  | -581.3087 | 0 | 0.00772124 | 0.3198274 | 0.4324595 | 9.906338 | 0.0069 | 17309 | 4130
|  |  |  | -581.0313 | 0 | 0.007834788 | 0.3296845 | 0.4570875 | 9.916245 | 0.007 | 24916 | 6300
|  |  |  | -580.754 | 0 | 0.007948335 | 0.3458422 | 0.4817155 | 9.916245 | 0.0071 | 34498 | 7120
|  |  |  | -580.4767 | 0 | 0.008061883 | 0.3520095 | 0.5063435 | 9.906338 | 0.0072 | 41178 | 7990
|  |  |  | -580.1993 | 0 | 0.008175431 | 0.364609 | 0.5309715 | 9.916245 | 0.0073 | 41429 | 7770
|  |  |  | -579.922 | 0 | 0.008288978 | 0.3917488 | 0.5555995 | 9.916245 | 0.0074 | 35127 | 5990
|  |  |  | -579.6446 | 0 | 0.008402526 | 0.4205296 | 0.5802275 | 9.906338 | 0.0075 | 25589 | 4620
|  |  |  | -579.3673 | 0 | 0.008516073 | 0.4674626 | 0.6048555 | 9.916245 | 0.0076 | 17643 | 3820
|  |  |  | -579.0899 | 0 | 0.008629621 | 0.50839 | 0.6294835 | 9.916245 | 0.0077 | 15680 | 4750
|  |  |  | -578.8126 | 0 | 0.008743169 | 0.5385902 | 0.6541114 | 9.916245 | 0.0078 | 20402 | 6060
|  |  |  | -578.5353 | 0 | 0.008856716 | 0.567465 | 0.6787394 | 9.916245 | 0.0079 | 29514 | 7040
|  |  |  | -578.2579 | 0 | 0.008970264 | 0.5707894 | 0.7033674 | 9.916245 | 0.008 | 38280 | 7350
|  |  |  | -577.9806 | 0 | 0.009083812 | 0.5704807 | 0.7279954 | 9.916245 | 0.0081 | 42226 | 7040
|  |  |  | -577.7032 | 0 | 0.009197359 | 0.5731563 | 0.7526234 | 9.906338 | 0.0082 | 39285 | 7610
|  |  |  | -577.4259 | 0 | 0.009310907 | 0.5738425 | 0.7772514 | 9.916245 | 0.0083 | 30986 | 7920
|  |  |  | -577.1486 | 0 | 0.009424455 | 0.5930622 | 0.8018794 | 9.916245 | 0.0084 | 21585 | 6340
|  |  |  | -576.8712 | 0 | 0.009538002 | 0.6160572 | 0.8265074 | 9.906338 | 0.0085 | 15986 | 4760
|  |  |  | -576.5939 | 0 | 0.00965155 | 0.6449927 | 0.8511354 | 9.916245 | 0.0086 | 16877 | 3580
|  |  |  | -576.3165 | 0 | 0.009765098 | 0.6710536 | 0.8757634 | 9.906338 | 0.0087 | 24017 | 3990
|  |  |  | -576.0392 | 0 | 0.009878645 | 0.6781085 | 0.9003914 | 9.916245 | 0.0088 | 33533 | 5910
|  |  |  | -575.7618 | 0 | 0.009992193 | 0.685814 | 0.9250194 | 9.906338 | 0.0089 | 40634 | 6640
|  |  |  | -575.4845 | 0 | 0.01010574 | 0.6786568 | 0.9496474 | 9.916245 | 0.009 | 41813 | 8230
|  |  |  | -575.2072 | 0 | 0.01021929 | 0.6716006 | 0.9742754 | 9.916245 | 0.0091 | 36321 | 8180
|  |  |  | -574.9298 | 0 | 0.01033284 | 0.6891992 | 0.9989034 | 9.916245 | 0.0092 | 27191 | 8000
|  |  |  | -574.6525 | 0 | 0.01044638 | 0.7169062 | 1.023531 | 9.916245 | 0.0093 | 18741 | 6650
|  |  |  | -574.3751 | 0 | 0.01055993 | 0.7713167 | 1.048159 | 9.916245 | 0.0094 | 15527 | 4810
|  |  |  | -574.0978 | 0 | 0.01067348 | 0.8292574 | 1.072787 | 9.916245 | 0.0095 | 18838 | 3170
|  |  |  | -573.8205 | 0 | 0.01078703 | 0.8767627 | 1.097415 | 9.936056 | 0.0096 | 27359 | 3140
|  |  |  | -573.5431 | 0 | 0.01090057 | 0.9181711 | 1.122043 | 9.916245 | 0.0097 | 36857 | 5180
|  |  |  | -573.2658 | 0 | 0.01101412 | 0.9207252 | 1.146671 | 9.916245 | 0.0098 | 42010 | 7410
|  |  |  | -572.9884 | 0 | 0.01112767 | 0.9425662 | 1.171299 | 9.916245 | 0.0099 | 40197 | 8200
|  |  |  | -572.7111 | 0 | 0.01124122 | 0.9792948 | 1.195927 | 9.916245 | 0.01 | 32674 | 7960
|  |  |  | -572.4337 | 0 | 0.01135476 | 1.009814 | 1.220555 | 9.916245 | 0.0101 | 23134 | 7620
|  |  |  | -572.1564 | 0 | 0.01146831 | 1.121193 | 1.245183 | 9.916245 | 0.0102 | 16461 | 5420
|  |  |  | -571.8791 | 0 | 0.01158186 | 1.242818 | 1.269811 | 9.916245 | 0.0103 | 16278 | 3160
|  |  |  | -571.6017 | 0 | 0.01169541 | 1.397206 | 1.294439 | 9.916245 | 0.0104 | 22510 | 3350
|  |  |  | -571.3244 | 0 | 0.01180896 | 1.666401 | 1.319067 | 9.916245 | 0.0105 | 31915 | 5530
|  |  |  | -571.047 | 0 | 0.0119225 | 1.941236 | 1.343695 | 9.916245 | 0.0106 | 39831 | 8240
|  |  |  | -570.7697 | 0 | 0.01203605 | 2.529515 | 1.368323 | 9.916245 | 0.0107 | 42098 | 9120
|  |  |  | -570.4923 | 0 | 0.0121496 | 3.226117 | 1.392951 | 9.916245 | 0.0108 | 37441 | 8900
|  |  |  | -570.215 | 0 | 0.01226315 | 3.621717 | 1.417579 | 9.916245 | 0.0109 | 28322 | 7660
|  |  |  | -569.9377 | 0 | 0.01237669 | 0.6946804 | 0.6696021 | 9.916245 | 0.011 | 19383 | 5370
|  |  |  | -569.6603 | 0 | 0.01249024 | 0.7966346 | 0.6569677 | 9.916245 | 0.0111 | 15533 | 3960
|  |  |  | -569.383 | 0 | 0.01260379 | 0.842852 | 0.6443332 | 9.916245 | 0.0112 | 18354 | 3500
|  |  |  | -569.1056 | 0 | 0.01271734 | 0.8066068 | 0.6316987 | 9.906338 | 0.0113 | 26701 | 4230
|  |  |  | -568.8283 | 0 | 0.01283088 | 0.7559198 | 0.6190642 | 9.916245 | 0.0114 | 36197 | 5660
|  |  |  | -568.551 | 0 | 0.01294443 | 0.7195871 | 0.6064297 | 9.916245 | 0.0115 | 41801 | 6620
|  |  |  | -568.2736 | 0 | 0.01305798 | 0.6883177 | 0.5937952 | 9.916245 | 0.0116 | 40813 | 7230
|  |  |  | -567.9963 | 0 | 0.01317153 | 0.6950571 | 0.5811607 | 9.92615 | 0.0117 | 33525 | 7000
|  |  |  | -567.7189 | 0 | 0.01328507 | 0.695347 | 0.5685262 | 9.916245 | 0.0118 | 23958 | 5820
|  |  |  | -567.4416 | 0 | 0.01339862 | 0.6770467 | 0.5558917 | 9.906338 | 0.0119 | 16786 | 5700
|  |  |  | -567.1642 | 0 | 0.01351217 | 0.6506023 | 0.5432572 | 9.906338 | 0.012 | 15998 | 4290
|  |  |  | -566.8869 | 0 | 0.01362572 | 0.5997597 | 0.5306227 | 9.906338 | 0.0121 | 21845 | 3800
|  |  |  | -566.6096 | 0 | 0.01373927 | 0.5577843 | 0.5179882 | 9.916245 | 0.0122 | 31319 | 4920
|  |  |  | -566.3322 | 0 | 0.01385281 | 0.5237405 | 0.5053538 | 9.916245 | 0.0123 | 39554 | 6850
|  |  |  | -566.0549 | 0 | 0.01396636 | 0.4954708 | 0.4927193 | 4.596626 | 0.0124 | 42167 | 7710
|  |  |  | -565.7775 | 0 | 0.01407991 | 0.4875203 | 0.4800848 | -9.489962 | 0.0125 | 37701 | 8140
|  |  |  | -565.5002 | 0 | 0.01419346 | 0.4738699 | 0.4674503 | -10.06452 | 0.0126 | 28603 | 7650
|  |  |  | -565.2229 | 0 | 0.014307 | 0.460853 | 0.4548158 | -10.08433 | 0.0127 | 19577 | 5750
|  |  |  | -564.9455 | 0 | 0.01442055 | 0.4431669 | 0.4421813 | -10.09424 | 0.0128 | 15543 | 2980
|  |  |  | -564.6682 | 0 | 0.0145341 | 0.4120996 | 0.4295468 | -10.10414 | 0.0129 | 18237 | 2250
|  |  |  | -564.3908 | 0 | 0.01464765 | 0.3959387 | 0.4169123 | -10.08433 | 0.013 | 26501 | 3310
|  |  |  | -564.1135 | 0 | 0.01476119 | 0.382656 | 0.4042778 | -10.09424 | 0.0131 | 35904 | 5420
|  |  |  | -563.8361 | 0 | 0.01487474 | 0.3808654 | 0.3916433 | -10.09424 | 0.0132 | 41719 | 7420
|  |  |  | -563.5588 | 0 | 0.01498829 | 0.3988764 | 0.3790088 | -10.09424 | 0.0133 | 40808 | 8700
|  |  |  | -563.2815 | 0 | 0.01510184 | 0.4014465 | 0.3663743 | -10.09424 | 0.0134 | 33514 | 9000
|  |  |  | -563.0041 | 0 | 0.01521538 | 0.398809 | 0.3537398 | -10.09424 | 0.0135 | 24018 | 7120
|  |  |  | -562.7268 | 0 | 0.01532893 | 0.3849227 | 0.3411054 | -10.08433 | 0.0136 | 16938 | 4730
|  |  |  | -562.4494 | 0 | 0.01544248 | 0.3475904 | 0.3284709 | -10.09424 | 0.0137 | 15901 | 3160
|  |  |  | -562.1721 | 0 | 0.01555603 | 0.3164454 | 0.3158364 | -10.09424 | 0.0138 | 21369 | 3180
|  |  |  | -561.8947 | 0 | 0.01566958 | 0.2877107 | 0.3032019 | -10.09424 | 0.0139 | 30902 | 5240
|  |  |  | -561.6174 | 0 | 0.01578312 | 0.2682347 | 0.2905674 | -10.09424 | 0.014 | 39233 | 7330
|  |  |  | -561.3401 | 0 | 0.01589667 | 0.2696683 | 0.2779329 | -10.10414 | 0.0141 | 42258 | 7640
|  |  |  | -561.0627 | 0 | 0.01601022 | 0.2693053 | 0.2652984 | -10.09424 | 0.0142 | 38474 | 6940
|  |  |  | -560.7854 | 0 | 0.01612377 | 0.2680835 | 0.2526639 | -10.09424 | 0.0143 | 29594 | 6020
|  |  |  | -560.508 | 0 | 0.01623731 | 0.2555973 | 0.2400294 | -10.09424 | 0.0144 | 20295 | 4160
|  |  |  | -560.2307 | 0 | 0.01635086 | 0.2223967 | 0.2273949 | -10.09424 | 0.0145 | 15659 | 3150
|  |  |  | -559.9534 | 0 | 0.01646441 | 0.1881529 | 0.2147604 | -10.09424 | 0.0146 | 17451 | 4300
|  |  |  | -559.676 | 0 | 0.01657796 | 0.156246 | 0.2021259 | -10.09424 | 0.0147 | 25241 | 6700
|  |  |  | -559.3987 | 0 | 0.0166915 | 0.139863 | 0.1894914 | -10.08433 | 0.0148 | 34866 | 8420
|  |  |  | -559.1213 | 0 | 0.01680505 | 0.145286 | 0.176857 | -10.09424 | 0.0149 | 41323 | 9090
|  |  |  | -558.844 | 0 | 0.0169186 | 0.1586077 | 0.1642225 | -10.08433 | 0.015 | 41346 | 8810
|  |  |  | -558.5666 | 0 | 0.01703215 | 0.1747414 | 0.151588 | -10.09424 | 0.0151 | 34729 | 6200
|  |  |  | -558.2893 | 0 | 0.01714569 | 0.1734307 | 0.1389535 | -10.09424 | 0.0152 | 25003 | 4140
|  |  |  | -558.012 | 0 | 0.01725924 | 0.14716 | 0.126319 | -10.08433 | 0.0153 | 17320 | 3270
|  |  |  | -557.7346 | 0 | 0.01737279 | 0.1072612 | 0.1136845 | -10.08433 | 0.0154 | 15796 | 3010
|  |  |  | -557.4573 | 0 | 0.01748634 | 0.05936668 | 0.10105 | -10.09424 | 0.0155 | 20985 | 4940
|  |  |  | -557.1799 | 0 | 0.01759989 | 0.02414672 | 0.08841551 | -10.08433 | 0.0156 | 30453 | 7650
|  |  |  | -556.9026 | 0 | 0.01771343 | 0.01047864 | 0.07578102 | -10.08433 | 0.0157 | 38945 | 8990
|  |  |  | -556.6253 | 0 | 0.01782698 | 0.01795881 | 0.06314653 | -10.09424 | 0.0158 | 42206 | 8580
|  |  |  | -556.3479 | 0 | 0.01794053 | 0.0404945 | 0.05051203 | -10.09424 | 0.0159 | 38450 | 7190
|  |  |  | -556.0706 | 0 | 0.01805408 | 0.05600152 | 0.03787754 | -10.08433 | 0.016 | 29677 | 4850
|  |  |  | -555.7932 | 0 | 0.01816762 | 0.05458782 | 0.02524305 | -10.09424 | 0.0161 | 20423 | 1890
|  |  |  | -555.5159 | 0 | 0.01828117 | 0.02904779 | 0.01260856 | -10.08433 | 0.0162 | 15671 | 1580
|  |  |  | -555.2385 | 0 | 0.01839472 | -0.01467737 | -2.593581e-05 | -10.09424 | 0.0163 | 17565 | 3920
|  |  |  | -554.9612 | 0 | 0.01850827 | -0.05167053 | -0.01266043 | -10.08433 | 0.0164 | 25465 | 7480
|  |  |  | -554.6839 | 0 | 0.01862181 | -0.07925098 | -0.02529492 | -10.09424 | 0.0165 | 34906 | 9730
|  |  |  | -554.4065 | 0 | 0.01873536 | -0.08703353 | -0.03792941 | -10.09424 | 0.0166 | 41362 | 10060
|  |  |  | -554.1292 | 0 | 0.01884891 | -0.07381939 | -0.0505639 | -10.08433 | 0.0167 | 41257 | 10110
|  |  |  | -553.8518 | 0 | 0.01896246 | -0.0641768 | -0.0631984 | -10.09424 | 0.0168 | 34597 | 7330
|  |  |  | -553.5745 | 0 | 0.019076 | -0.06582087 | -0.07583289 | -10.08433 | 0.0169 | 25010 | 4020
|  |  |  | -553.2971 | 0 | 0.01918955 | -0.08983334 | -0.08846738 | -10.09424 | 0.017 | 17381 | 1560
|  |  |  | -553.0198 | 0 | 0.0193031 | -0.1345302 | -0.1011019 | -10.08433 | 0.0171 | 15746 | 1890
|  |  |  | -552.7425 | 0 | 0.01941665 | -0.181422 | -0.1137364 | -10.08433 | 0.0172 | 20721 | 4660
|  |  |  | -552.4651 | 0 | 0.0195302 | -0.2247925 | -0.1263709 | -10.09424 | 0.0173 | 29962 | 8050
|  |  |  | -552.1878 | 0 | 0.01964374 | -0.2465343 | -0.1390053 | -10.08433 | 0.0174 | 38594 | 9930
|  |  |  | -551.9104 | 0 | 0.01975729 | -0.2445898 | -0.1516398 | -10.09424 | 0.0175 | 42234 | 11150
|  |  |  | -551.6331 | 0 | 0.01987084 | -0.2323479 | -0.1642743 | -10.09424 | 0.0176 | 39209 | 11370
|  |  |  | -551.3558 | 0 | 0.01998439 | -0.2183241 | -0.1769088 | -10.08433 | 0.0177 | 30925 | 8710
|  |  |  | -551.0784 | 0 | 0.02009793 | -0.2270502 | -0.1895433 | -10.09424 | 0.0178 | 21576 | 4930
|  |  |  | -550.8011 | 0 | 0.02021148 | -0.2561908 | -0.2021778 | -10.09424 | 0.0179 | 15947 | 1430
|  |  |  | -550.5237 | 0 | 0.02032503 | -0.2973361 | -0.2148123 | -10.08433 | 0.018 | 16894 | 2000
|  |  |  | -550.2464 | 0 | 0.02043858 | -0.3512985 | -0.2274468 | -10.08433 | 0.0181 | 23953 | 5350
|  |  |  | -549.969 | 0 | 0.02055212 | -0.3870929 | -0.2400813 | -10.08433 | 0.0182 | 33579 | 8490
|  |  |  | -549.6917 | 0 | 0.02066567 | -0.4011229 | -0.2527158 | -10.09424 | 0.0183 | 40741 | 10620
|  |  |  | -549.4144 | 0 | 0.02077922 | -0.4039539 | -0.2653503 | -10.09424 | 0.0184 | 41761 | 10290
|  |  |  | -549.137 | 0 | 0.02089277 | -0.3927016 | -0.2779848 | -10.08433 | 0.0185 | 36347 | 8320
|  |  |  | -548.8597 | 0 | 0.02100631 | -0.3933649 | -0.2906193 | -10.08433 | 0.0186 | 27048 | 5860
|  |  |  | -548.5823 | 0 | 0.02111986 | -0.411909 | -0.3032537 | -10.09424 | 0.0187 | 18500 | 3200
|  |  |  | -548.305 | 0 | 0.02123341 | -0.4457706 | -0.3158882 | -10.08433 | 0.0188 | 15549 | 2130
|  |  |  | -548.0277 | 0 | 0.02134696 | -0.496962 | -0.3285227 | -10.09424 | 0.0189 | 19134 | 2990
|  |  |  | -547.7503 | 0 | 0.02146051 | -0.5388684 | -0.3411572 | -10.08433 | 0.019 | 27738 | 4880
|  |  |  | -547.473 | 0 | 0.02157405 | -0.5678506 | -0.3537917 | -10.09424 | 0.0191 | 36957 | 7020
|  |  |  | -547.1956 | 0 | 0.0216876 | -0.5761838 | -0.3664262 | -10.09424 | 0.0192 | 41981 | 8580
|  |  |  | -546.9183 | 0 | 0.02180115 | -0.558824 | -0.3790607 | -10.08433 | 0.0193 | 40213 | 8090
|  |  |  | -546.6409 | 0 | 0.0219147 | -0.5461819 | -0.3916952 | -10.09424 | 0.0194 | 32523 | 6720
|  |  |  | -546.3636 | 0 | 0.02202824 | -0.5371235 | -0.4043297 | -10.09424 | 0.0195 | 22926 | 4950
|  |  |  | -546.0863 | 0 | 0.02214179 | -0.5431104 | -0.4169642 | -10.08433 | 0.0196 | 16395 | 3680
|  |  |  | -545.8089 | 0 | 0.02225534 | -0.5784019 | -0.4295987 | -10.08433 | 0.0197 | 16301 | 3580
|  |  |  | -545.5316 | 0 | 0.02236889 | -0.6143326 | -0.4422332 | -10.08433 | 0.0198 | 22638 | 4530
|  |  |  | -545.2542 | 0 | 0.02248243 | -0.6536752 | -0.4548677 | -10.07443 | 0.0199 | 32449 | 6280
|  |  |  | -544.9769 | 0 | 0.02259598 | -0.6824286 | -0.4675021 | -10.09424 | 0.02 | 40165 | 8210
|  |  |  | -544.6995 | 0 | 0.02270953 | -0.6819896 | -0.4801366 | -10.09424 | 0.0201 | 42045 | 8550
|  |  |  | -544.4222 | 0 | 0.02282308 | -0.6771519 | -0.4927711 | -10.09424 | 0.0202 | 37194 | 6440
|  |  |  | -544.1449 | 0 | 0.02293662 | -0.6611752 | -0.5054056 | -10.07443 | 0.0203 | 27904 | 5180
|  |  |  | -543.8675 | 0 | 0.02305017 | -0.6521193 | -0.5180401 | -10.08433 | 0.0204 | 18998 | 4050
|  |  |  | -543.5902 | 0 | 0.02316372 | -0.6666806 | -0.5306746 | -10.08433 | 0.0205 | 15541 | 2980
|  |  |  | -543.3128 | 0 | 0.02327727 | -0.6875612 | -0.5433091 | -10.09424 | 0.0206 | 18917 | 3870
|  |  |  | -543.0355 | 0 | 0.02339082 | -0.7372338 | -0.5559436 | -10.08433 | 0.0207 | 27293 | 5650
|  |  |  | -542.7582 | 0 | 0.02350436 | -0.7798722 | -0.5685781 | -10.08433 | 0.0208 | 36724 | 7010
|  |  |  | -542.4808 | 0 | 0.02361791 | -0.7935628 | -0.5812126 | -10.08433 | 0.0209 | 41909 | 7890
|  |  |  | -542.2035 | 0 | 0.02373146 | -0.8059611 | -0.5938471 | -10.09424 | 0.021 | 40250 | 7810
|  |  |  | -541.9261 | 0 | 0.02384501 | -0.7646418 | -0.6064816 | -10.08433 | 0.0211 | 32677 | 7120
|  |  |  | -541.6488 | 0 | 0.02395855 | -0.7064803 | -0.6191161 | -10.09424 | 0.0212 | 23009 | 5060
|  |  |  | -541.3714 | 0 | 0.0240721 | -0.6655072 | -0.6317505 | -10.08433 | 0.0213 | 16443 | 4060
|  |  |  | -541.0941 | 0 | 0.02418565 | -0.5782215 | -0.644385 | -10.10414 | 0.0214 | 16426 | 4490
|  |  |  | -540.8168 | 0 | 0.0242992 | -0.53531 | -0.6570195 | -10.09424 | 0.0215 | 22725 | 5670
|  |  |  | -540.5394 | 0 | 0.02441274 | -0.4955903 | -0.669654 | -10.08433 | 0.0216 | 32370 | 6530
|  |  |  | -540.2621 | 0 | 0.02452629 | 1.185299 | -0.6822885 | -10.08433 | 0.0217 | 40148 | 6810
|  |  |  | -539.9847 | 0 | 0.02463984 | 1.786037 | -0.694923 | -10.08433 | 0.0218 | 41882 | 6740
|  |  |  | -539.7074 | 0 | 0.02475339 | -1.262333 | -1.031275 | -10.09424 | 0.0219 | 36877 | 5720
|  |  |  | -539.4301 | 0 | 0.02486693 | -1.146256 | -1.012535 | -10.08433 | 0.022 | 27786 | 4920
|  |  |  | -539.1527 | 0 | 0.02498048 | -1.056751 | -0.9937953 | -10.08433 | 0.0221 | 19133 | 4030
|  |  |  | -538.8754 | 0 | 0.02509403 | -1.027323 | -0.9750555 | -10.08433 | 0.0222 | 15605 | 4970
|  |  |  | -538.598 | 0 | 0.02520758 | -0.9842388 | -0.9563158 | -10.08433 | 0.0223 | 18647 | 5600
|  |  |  | -538.3207 | 0 | 0.02532113 | -0.9103307 | -0.937576 | -10.08433 | 0.0224 | 27062 | 5690
|  |  |  | -538.0433 | 0 | 0.02543467 | -0.8542156 | -0.9188362 | -10.08433 | 0.0225 | 36349 | 5860
|  |  |  | -537.766 | 0 | 0.02554822 | -0.7955256 | -0.9000964 | -10.08433 | 0.0226 | 41815 | 5130
|  |  |  | -537.4887 | 0 | 0.02566177 | -0.7522748 | -0.8813567 | -10.08433 | 0.0227 | 40382 | 4750
|  |  |  | -537.2113 | 0 | 0.02577532 | -0.7454749 | -0.8626169 | -10.08433 | 0.0228 | 33115 | 5490
|  |  |  | -536.934 | 0 | 0.02588886 | -0.7479629 | -0.8438771 | -10.08433 | 0.0229 | 23447 | 5320
|  |  |  | -536.6566 | 0 | 0.02600241 | -0.7582108 | -0.8251373 | -10.08433 | 0.023 | 16621 | 5250
|  |  |  | -536.3793 | 0 | 0.02611596 | -0.7602845 | -0.8063976 | -10.08433 | 0.0231 | 16246 | 5280
|  |  |  | -536.1019 | 0 | 0.02622951 | -0.7481693 | -0.7876578 | -10.09424 | 0.0232 | 22244 | 5290
|  |  |  | -535.8246 | 0 | 0.02634305 | -0.727059 | -0.768918 | -10.08433 | 0.0233 | 31671 | 5190
|  |  |  | -535.5473 | 0 | 0.0264566 | -0.688272 | -0.7501783 | -10.08433 | 0.0234 | 39709 | 5470
|  |  |  | -535.2699 | 0 | 0.02657015 | -0.6532043 | -0.7314385 | -10.08433 | 0.0235 | 42069 | 4570
|  |  |  | -534.9926 | 0 | 0.0266837 | -0.629235 | -0.7126987 | -10.08433 | 0.0236 | 37563 | 4910
|  |  |  | -534.7152 | 0 | 0.02679724 | -0.6138356 | -0.6939589 | -10.08433 | 0.0237 | 28449 | 5390
|  |  |  | -534.4379 | 0 | 0.02691079 | -0.6144373 | -0.6752192 | -10.08433 | 0.0238 | 19361 | 6060
|  |  |  | -534.1606 | 0 | 0.02702434 | -0.6166465 | -0.6564794 | -10.08433 | 0.0239 | 15575 | 6250
|  |  |  | -533.8832 | 0 | 0.02713789 | -0.6165228 | -0.6377396 | -10.08433 | 0.024 | 18530 | 6160
|  |  |  | -533.6059 | 0 | 0.02725144 | -0.6065591 | -0.6189999 | -10.08433 | 0.0241 | 27058 | 5490
|  |  |  | -533.3285 | 0 | 0.02736498 | -0.5765329 | -0.6002601 | -10.08433 | 0.0242 | 36542 | 4940
|  |  |  | -533.0512 | 0 | 0.02747853 | -0.5445413 | -0.5815203 | -10.08433 | 0.0243 | 41869 | 5000
|  |  |  | -532.7738 | 0 | 0.02759208 | -0.5099534 | -0.5627805 | -10.08433 | 0.0244 | 40357 | 5840
|  |  |  | -532.4965 | 0 | 0.02770563 | -0.4730767 | -0.5440408 | -10.09424 | 0.0245 | 32853 | 5840
|  |  |  | -532.2192 | 0 | 0.02781917 | -0.4496195 | -0.525301 | -10.08433 | 0.0246 | 23186 | 5860
|  |  |  | -531.9418 | 0 | 0.02793272 | -0.4324391 | -0.5065612 | -10.08433 | 0.0247 | 16583 | 5470
|  |  |  | -531.6645 | 0 | 0.02804627 | -0.4248486 | -0.4878214 | -10.08433 | 0.0248 | 16181 | 4960
|  |  |  | -531.3871 | 0 | 0.02815982 | -0.4266905 | -0.4690817 | -4.883588 | 0.0249 | 22282 | 4260
|  |  |  | -531.1098 | 0 | 0.02827336 | -0.4244396 | -0.4503419 | 9.331779 | 0.025 | 31892 | 4450
|  |  |  | -530.8325 | 0 | 0.02838691 | -0.4186836 | -0.4316021 | 9.896432 | 0.0251 | 39765 | 5960
|  |  |  | -530.5551 | 0 | 0.02850046 | -0.4025996 | -0.4128624 | 9.916245 | 0.0252 | 42084 | 7510
|  |  |  | -530.2778 | 0 | 0.02861401 | -0.3783317 | -0.3941226 | 9.916245 | 0.0253 | 37738 | 8260
|  |  |  | -530.0004 | 0 | 0.02872755 | -0.3567651 | -0.3753828 | 9.916245 | 0.0254 | 28667 | 7400
|  |  |  | -529.7231 | 0 | 0.0288411 | -0.3368489 | -0.356643 | 9.916245 | 0.0255 | 19784 | 5910
|  |  |  | -529.4457 | 0 | 0.02895465 | -0.3308248 | -0.3379033 | 9.916245 | 0.0256 | 15639 | 4580
|  |  |  | -529.1684 | 0 | 0.0290682 | -0.3395472 | -0.3191635 | 9.916245 | 0.0257 | 17786 | 3430
|  |  |  | -528.8911 | 0 | 0.02918175 | -0.3512501 | -0.3004237 | 9.916245 | 0.0258 | 25689 | 3540
|  |  |  | -528.6137 | 0 | 0.02929529 | -0.3588795 | -0.2816839 | 9.916245 | 0.0259 | 35233 | 5100
|  |  |  | -528.3364 | 0 | 0.02940884 | -0.3500755 | -0.2629442 | 9.916245 | 0.026 | 41450 | 6710
|  |  |  | -528.059 | 0 | 0.02952239 | -0.3267236 | -0.2442044 | 9.916245 | 0.0261 | 41134 | 8030
|  |  |  | -527.7817 | 0 | 0.02963594 | -0.2891861 | -0.2254646 | 9.916245 | 0.0262 | 34415 | 8370
|  |  |  | -527.5043 | 0 | 0.02974948 | -0.2423555 | -0.2067249 | 9.916245 | 0.0263 | 24810 | 7260
|  |  |  | -527.227 | 0 | 0.02986303 | -0.2069187 | -0.1879851 | 9.916245 | 0.0264 | 17252 | 6110
|  |  |  | -526.9497 | 0 | 0.02997658 | -0.1810867 | -0.1692453 | 9.876619 | 0.0265 | 15786 | 4640
|  |  |  | -526.6723 | 0 | 0.03009013 | -0.1676266 | -0.1505055 | 9.92615 | 0.0266 | 20937 | 4560
|  |  |  | -526.395 | 0 | 0.03020367 | -0.165927 | -0.1317658 | 9.916245 | 0.0267 | 29857 | 5070
|  |  |  | -526.1176 | 0 | 0.03031722 | -0.1559914 | -0.113026 | 9.916245 | 0.0268 | 38549 | 5200
|  |  |  | -525.8403 | 0 | 0.03043077 | -0.1425375 | -0.09428622 | 9.92615 | 0.0269 | 42186 | 6290
|  |  |  | -525.563 | 0 | 0.03054432 | -0.1199626 | -0.07554644 | 9.916245 | 0.027 | 38757 | 6520
|  |  |  | -525.2856 | 0 | 0.03065786 | -0.08282261 | -0.05680667 | 9.916245 | 0.0271 | 30373 | 5040
|  |  |  | -525.0083 | 0 | 0.03077141 | -0.0492477 | -0.0380669 | 9.916245 | 0.0272 | 21098 | 3960
|  |  |  | -524.7309 | 0 | 0.03088496 | -0.01554414 | -0.01932713 | 9.916245 | 0.0273 | 15845 | 3200
|  |  |  | -524.4536 | 0 | 0.03099851 | 0.008624179 | -0.0005873535 | 9.916245 | 0.0274 | 17281 | 3760
|  |  |  | -524.1762 | 0 | 0.03111206 | 0.01729027 | 0.01815242 | 9.916245 | 0.0275 | 24650 | 4770
|  |  |  | -523.8989 | 0 | 0.0312256 | 0.02581619 | 0.03689219 | 9.916245 | 0.0276 | 34165 | 6140
|  |  |  | -523.6216 | 0 | 0.03133915 | 0.02458721 | 0.05563196 | 9.916245 | 0.0277 | 40997 | 7490
|  |  |  | -523.3442 | 0 | 0.0314527 | 0.02540191 | 0.07437174 | 9.916245 | 0.0278 | 41474 | 7520
|  |  |  | -523.0669 | 0 | 0.03156625 | 0.039283 | 0.09311151 | 9.92615 | 0.0279 | 35159 | 6350
|  |  |  | -522.7895 | 0 | 0.03167979 | 0.05347114 | 0.1118513 | 9.916245 | 0.028 | 25653 | 4400
|  |  |  | -522.5122 | 0 | 0.03179334 | 0.08046911 | 0.1305911 | 9.916245 | 0.0281 | 17745 | 3750
|  |  |  | -522.2349 | 0 | 0.03190689 | 0.1098286 | 0.1493308 | 9.916245 | 0.0282 | 15700 | 5020
|  |  |  | -521.9575 | 0 | 0.03202044 | 0.1312241 | 0.1680706 | 9.916245 | 0.0283 | 20260 | 5710
|  |  |  | -521.6802 | 0 | 0.03213398 | 0.154869 | 0.1868104 | 9.916245 | 0.0284 | 29600 | 6240
|  |  |  | -521.4028 | 0 | 0.03224753 | 0.1715363 | 0.2055501 | 9.916245 | 0.0285 | 38242 | 6500
|  |  |  | -521.1255 | 0 | 0.03236108 | 0.1877922 | 0.2242899 | 9.916245 | 0.0286 | 42154 | 6080
|  |  |  | -520.8481 | 0 | 0.03247463 | 0.2019802 | 0.2430297 | 9.92615 | 0.0287 | 39069 | 5730
|  |  |  | -520.5708 | 0 | 0.03258817 | 0.209678 | 0.2617695 | 9.916245 | 0.0288 | 30603 | 5360
|  |  |  | -520.2935 | 0 | 0.03270172 | 0.2245537 | 0.2805092 | 9.916245 | 0.0289 | 21369 | 5280
|  |  |  | -520.0161 | 0 | 0.03281527 | 0.2306088 | 0.299249 | 9.916245 | 0.029 | 15982 | 4780
|  |  |  | -519.7388 | 0 | 0.03292882 | 0.2350863 | 0.3179888 | 9.916245 | 0.0291 | 16977 | 5360
|  |  |  | -519.4614 | 0 | 0.03304237 | 0.2458896 | 0.3367286 | 9.916245 | 0.0292 | 24253 | 5970
|  |  |  | -519.1841 | 0 | 0.03315591 | 0.2505601 | 0.3554683 | 9.916245 | 0.0293 | 33801 | 6430
|  |  |  | -518.9067 | 0 | 0.03326946 | 0.2717194 | 0.3742081 | 9.916245 | 0.0294 | 40805 | 5840
|  |  |  | -518.6294 | 0 | 0.03338301 | 0.2979845 | 0.3929479 | 9.906338 | 0.0295 | 41701 | 5330
|  |  |  | -518.3521 | 0 | 0.03349656 | 0.3204675 | 0.4116876 | 9.916245 | 0.0296 | 36234 | 5440
|  |  |  | -518.0747 | 0 | 0.0336101 | 0.3575316 | 0.4304274 | 9.92615 | 0.0297 | 26881 | 6210
|  |  |  | -517.7974 | 0 | 0.03372365 | 0.3844821 | 0.4491672 | 9.916245 | 0.0298 | 18482 | 6200
|  |  |  | -517.52 | 0 | 0.0338372 | 0.409686 | 0.467907 | 9.916245 | 0.0299 | 15579 | 6440
|  |  |  | -517.2427 | 0 | 0.03395075 | 0.4395455 | 0.4866467 | 9.916245 | 0.03 | 19319 | 5640
|  |  |  | -516.9654 | 0 | 0.03406429 | 0.4535095 | 0.5053865 | 9.916245 | 0.0301 | 28224 | 4130
|  |  |  | -516.688 | 0 | 0.03417784 | 0.4746344 | 0.5241263 | 9.916245 | 0.0302 | 37386 | 4870
|  |  |  | -516.4107 | 0 | 0.03429139 | 0.492904 | 0.5428661 | 9.916245 | 0.0303 | 42037 | 5910
|  |  |  | -516.1333 | 0 | 0.03440494 | 0.5044554 | 0.5616058 | 9.916245 | 0.0304 | 39727 | 7580
|  |  |  | -515.856 | 0 | 0.03451848 | 0.527196 | 0.5803456 | 9.916245 | 0.0305 | 31703 | 7790
|  |  |  | -515.5786 | 0 | 0.03463203 | 0.5418303 | 0.5990854 | 9.92615 | 0.0306 | 22135 | 8430
|  |  |  | -515.3013 | 0 | 0.03474558 | 0.5637644 | 0.6178251 | 9.916245 | 0.0307 | 16169 | 7470
|  |  |  | -515.024 | 0 | 0.03485913 | 0.5912834 | 0.6365649 | 9.916245 | 0.0308 | 16610 | 5200
|  |  |  | -514.7466 | 0 | 0.03497268 | 0.6120873 | 0.6553047 | 9.916245 | 0.0309 | 23429 | 3190
|  |  |  | -514.4693 | 0 | 0.03508622 | 0.6466687 | 0.6740445 | 9.92615 | 0.031 | 33093 | 2050
|  |  |  | -514.1919 | 0 | 0.03519977 | 0.6751381 | 0.6927842 | 9.916245 | 0.0311 | 40442 | 4120
|  |  |  | -513.9146 | 0 | 0.03531332 | 0.703736 | 0.711524 | 9.916245 | 0.0312 | 41901 | 6740
|  |  |  | -513.6373 | 0 | 0.03542687 | 0.7318023 | 0.7302638 | 9.916245 | 0.0313 | 36539 | 9190
|  |  |  | -513.3599 | 0 | 0.03554041 | 0.7353555 | 0.7490036 | 9.916245 | 0.0314 | 27077 | 9860
|  |  |  | -513.0826 | 0 | 0.03565396 | 0.748474 | 0.7677433 | 9.916245 | 0.0315 | 18673 | 8970
|  |  |  | -512.8052 | 0 | 0.03576751 | 0.7548553 | 0.7864831 | 9.916245 | 0.0316 | 15554 | 7430
|  |  |  | -512.5279 | 0 | 0.03588106 | 0.7645111 | 0.8052229 | 9.916245 | 0.0317 | 19126 | 4320
|  |  |  | -512.2505 | 0 | 0.0359946 | 0.8221676 | 0.8239626 | 9.916245 | 0.0318 | 27841 | 1600
|  |  |  | -511.9732 | 0 | 0.03610815 | 0.8871496 | 0.8427024 | 9.916245 | 0.0319 | 37050 | 2470
|  |  |  | -511.6959 | 0 | 0.0362217 | 0.98956 | 0.8614422 | 9.916245 | 0.032 | 42025 | 6040
|  |  |  | -511.4185 | 0 | 0.03633525 | 1.116642 | 0.880182 | 9.916245 | 0.0321 | 39922 | 9150
|  |  |  | -511.1412 | 0 | 0.03644879 | 1.180154 | 0.8989217 | 9.916245 | 0.0322 | 31913 | 11660
|  |  |  | -510.8638 | 0 | 0.03656234 | 1.237313 | 0.9176615 | 9.916245 | 0.0323 | 22378 | 11460
|  |  |  | -510.5865 | 0 | 0.03667589 | 1.267981 | 0.9364013 | 9.916245 | 0.0324 | 16217 | 9850
|  |  |  | -510.3091 | 0 | 0.03678944 | 1.195104 | 0.9551411 | 9.916245 | 0.0325 | 16573 | 6530
|  |  |  | -510.0318 | 0 | 0.03690299 | 1.08547 | 0.9738808 | 9.916245 | 0.0326 | 23025 | 2560
|  |  |  | -509.7545 | 0 | 0.03701653 | 0.8266311 | 0.9926206 | 9.92615 | 0.0327 | 32322 | 920
|  |  |  | -509.4771 | 0 | 0.03713008 | 1.242097 | 0.6908662 | 9.916245 | 0.0328 | 39940 | 2890
|  |  |  | -509.1998 | 0 | 0.03724363 | 0.9809169 | 0.6803258 | 9.916245 | 0.0329 | 42058 | 6590
|  |  |  | -508.9224 | 0 | 0.03735718 | 0.9700163 | 0.6697853 | 9.916245 | 0.033 | 37325 | 9480
|  |  |  | -508.6451 | 0 | 0.03747072 | 0.8817533 | 0.6592448 | 9.906338 | 0.0331 | 28197 | 11390
|  |  |  | -508.3678 | 0 | 0.03758427 | 0.7975814 | 0.6487044 | 9.906338 | 0.0332 | 19350 | 10920
|  |  |  | -508.0904 | 0 | 0.03769782 | 0.8179694 | 0.6381639 | 9.916245 | 0.0333 | 15560 | 9360
|  |  |  | -507.8131 | 0 | 0.03781137 | 0.817911 | 0.6276234 | 9.906338 | 0.0334 | 18484 | 7350
|  |  |  | -507.5357 | 0 | 0.03792491 | 0.8395638 | 0.617083 | 9.916245 | 0.0335 | 26724 | 4250
|  |  |  | -507.2584 | 0 | 0.03803846 | 0.8748472 | 0.6065425 | 9.906338 | 0.0336 | 36077 | 1420
|  |  |  | -506.981 | 0 | 0.03815201 | 0.8628913 | 0.596002 | 9.916245 | 0.0337 | 41722 | 2180
|  |  |  | -506.7037 | 0 | 0.03826556 | 0.8466529 | 0.5854616 | 9.916245 | 0.0338 | 40808 | 5840
|  |  |  | -506.4264 | 0 | 0.0383791 | 0.8042877 | 0.5749211 | 9.916245 | 0.0339 | 33685 | 8860
|  |  |  | -506.149 | 0 | 0.03849265 | 0.7468926 | 0.5643806 | 9.916245 | 0.034 | 24082 | 10610
|  |  |  | -505.8717 | 0 | 0.0386062 | 0.7106464 | 0.5538402 | 9.916245 | 0.0341 | 16951 | 11500
|  |  |  | -505.5943 | 0 | 0.03871975 | 0.6823504 | 0.5432997 | 9.916245 | 0.0342 | 15917 | 10710
|  |  |  | -505.317 | 0 | 0.0388333 | 0.6817798 | 0.5327592 | 9.916245 | 0.0343 | 21322 | 8450
|  |  |  | -505.0397 | 0 | 0.03894684 | 0.6935179 | 0.5222188 | 9.906338 | 0.0344 | 30736 | 6020
|  |  |  | -504.7623 | 0 | 0.03906039 | 0.6962734 | 0.5116783 | 9.916245 | 0.0345 | 39005 | 2570
|  |  |  | -504.485 | 0 | 0.03917394 | 0.6861757 | 0.5011378 | 9.916245 | 0.0346 | 42187 | 1600
|  |  |  | -504.2076 | 0 | 0.03928749 | 0.6433965 | 0.4905974 | 9.916245 | 0.0347 | 38486 | 4220
|  |  |  | -503.9303 | 0 | 0.03940103 | 0.588162 | 0.4800569 | 9.916245 | 0.0348 | 29713 | 7480
|  |  |  | -503.6529 | 0 | 0.03951458 | 0.5346015 | 0.4695164 | 9.916245 | 0.0349 | 20425 | 10030
|  |  |  | -503.3756 | 0 | 0.03962813 | 0.4914234 | 0.458976 | 9.916245 | 0.035 | 15725 | 10320
|  |  |  | -503.0983 | 0 | 0.03974168 | 0.4787761 | 0.4484355 | 9.896432 | 0.0351 | 17671 | 9980
|  |  |  | -502.8209 | 0 | 0.03985522 | 0.481255 | 0.437895 | 9.916245 | 0.0352 | 25576 | 7080
|  |  |  | -502.5436 | 0 | 0.03996877 | 0.4956369 | 0.4273546 | 9.916245 | 0.0353 | 35173 | 5070
|  |  |  | -502.2662 | 0 | 0.04008232 | 0.5034753 | 0.4168141 | 9.916245 | 0.0354 | 41463 | 3220
|  |  |  | -501.9889 | 0 | 0.04019587 | 0.4797408 | 0.4062736 | 9.916245 | 0.0355 | 41194 | 2820
|  |  |  | -501.7115 | 0 | 0.04030941 | 0.4389234 | 0.3957332 | 9.906338 | 0.0356 | 34423 | 3710
|  |  |  | -501.4342 | 0 | 0.04042296 | 0.3783526 | 0.3851927 | 9.916245 | 0.0357 | 24677 | 4980
|  |  |  | -501.1569 | 0 | 0.04053651 | 0.319312 | 0.3746522 | 9.916245 | 0.0358 | 17174 | 6560
|  |  |  | -500.8795 | 0 | 0.04065006 | 0.2878833 | 0.3641118 | 9.916245 | 0.0359 | 15829 | 7060
|  |  |  | -500.6022 | 0 | 0.04076361 | 0.2710177 | 0.3535713 | 9.916245 | 0.036 | 20925 | 8000
|  |  |  | -500.3248 | 0 | 0.04087715 | 0.2794538 | 0.3430308 | 9.916245 | 0.0361 | 30181 | 7680
|  |  |  | -500.0475 | 0 | 0.0409907 | 0.2933917 | 0.3324904 | 9.916245 | 0.0362 | 38853 | 5660
|  |  |  | -499.7702 | 0 | 0.04110425 | 0.2820052 | 0.3219499 | 9.916245 | 0.0363 | 42162 | 3910
|  |  |  | -499.4928 | 0 | 0.0412178 | 0.2571656 | 0.3114094 | 9.916245 | 0.0364 | 38362 | 3270
|  |  |  | -499.2155 | 0 | 0.04133134 | 0.2086907 | 0.300869 | 9.916245 | 0.0365 | 29677 | 3970
|  |  |  | -498.9381 | 0 | 0.04144489 | 0.1528508 | 0.2903285 | 9.916245 | 0.0366 | 20370 | 4450
|  |  |  | -498.6608 | 0 | 0.04155844 | 0.1181676 | 0.279788 | 9.92615 | 0.0367 | 15683 | 5420
|  |  |  | -498.3834 | 0 | 0.04167199 | 0.0940514 | 0.2692476 | 9.916245 | 0.0368 | 17767 | 6850
|  |  |  | -498.1061 | 0 | 0.04178553 | 0.09197311 | 0.2587071 | 9.916245 | 0.0369 | 25669 | 7670
|  |  |  | -497.8288 | 0 | 0.04189908 | 0.1034851 | 0.2481666 | 9.916245 | 0.037 | 35082 | 7170
|  |  |  | -497.5514 | 0 | 0.04201263 | 0.09871891 | 0.2376262 | 9.906338 | 0.0371 | 41365 | 6650
|  |  |  | -497.2741 | 0 | 0.04212618 | 0.07939371 | 0.2270857 | 9.916245 | 0.0372 | 41242 | 5560
|  |  |  | -496.9967 | 0 | 0.04223972 | 0.0383529 | 0.2165452 | 4.606532 | 0.0373 | 34769 | 4160
|  |  |  | -496.7194 | 0 | 0.04235327 | -0.01305787 | 0.2060048 | -9.489962 | 0.0374 | 25268 | 3620
|  |  |  | -496.4421 | 0 | 0.04246682 | -0.04882331 | 0.1954643 | -10.06452 | 0.0375 | 17617 | 3950
|  |  |  | -496.1647 | 0 | 0.04258037 | -0.06888834 | 0.1849238 | -10.08433 | 0.0376 | 15706 | 5130
|  |  |  | -495.8874 | 0 | 0.04269392 | -0.06627938 | 0.1743834 | -10.08433 | 0.0377 | 20432 | 5730
|  |  |  | -495.61 | 0 | 0.04280746 | -0.04507695 | 0.1638429 | -10.09424 | 0.0378 | 29573 | 5930
|  |  |  | -495.3327 | 0 | 0.04292101 | -0.02993937 | 0.1533024 | -10.09424 | 0.0379 | 38391 | 5930
|  |  |  | -495.0553 | 0 | 0.04303456 | -0.03473266 | 0.142762 | -10.09424 | 0.038 | 42194 | 6270
|  |  |  | -494.778 | 0 | 0.04314811 | -0.06726855 | 0.1322215 | -10.09424 | 0.0381 | 39049 | 6160
|  |  |  | -494.5007 | 0 | 0.04326165 | -0.1194868 | 0.121681 | -10.09424 | 0.0382 | 30693 | 5840
|  |  |  | -494.2233 | 0 | 0.0433752 | -0.1711853 | 0.1111405 | -10.09424 | 0.0383 | 21306 | 5300
|  |  |  | -493.946 | 0 | 0.04348875 | -0.2051765 | 0.1006001 | -10.08433 | 0.0384 | 15853 | 5410
|  |  |  | -493.6686 | 0 | 0.0436023 | -0.207728 | 0.09005962 | -10.09424 | 0.0385 | 17189 | 5860
|  |  |  | -493.3913 | 0 | 0.04371584 | -0.1811864 | 0.07951915 | -10.09424 | 0.0386 | 24457 | 7720
|  |  |  | -493.1139 | 0 | 0.04382939 | -0.1423836 | 0.06897868 | -10.10414 | 0.0387 | 33849 | 7470
|  |  |  | -492.8366 | 0 | 0.04394294 | -0.114851 | 0.05843821 | -10.09424 | 0.0388 | 40845 | 5620
|  |  |  | -492.5593 | 0 | 0.04405649 | -0.1182319 | 0.04789775 | -10.09424 | 0.0389 | 41652 | 3760
|  |  |  | -492.2819 | 0 | 0.04417003 | -0.153529 | 0.03735728 | -10.09424 | 0.039 | 35787 | 3340
|  |  |  | -492.0046 | 0 | 0.04428358 | -0.2084465 | 0.02681681 | -10.10414 | 0.0391 | 26240 | 4670
|  |  |  | -491.7272 | 0 | 0.04439713 | -0.2602064 | 0.01627635 | -10.08433 | 0.0392 | 18018 | 5850
|  |  |  | -491.4499 | 0 | 0.04451068 | -0.2885063 | 0.00573588 | -10.09424 | 0.0393 | 15639 | 6700
|  |  |  | -491.1726 | 0 | 0.04462423 | -0.2861494 | -0.004804587 | -10.09424 | 0.0394 | 19850 | 6890
|  |  |  | -490.8952 | 0 | 0.04473777 | -0.2557997 | -0.01534505 | -10.09424 | 0.0395 | 28698 | 6680
|  |  |  | -490.6179 | 0 | 0.04485132 | -0.2185882 | -0.02588552 | -10.10414 | 0.0396 | 37733 | 6310
|  |  |  | -490.3405 | 0 | 0.04496487 | -0.1974009 | -0.03642599 | -10.08433 | 0.0397 | 42112 | 4670
|  |  |  | -490.0632 | 0 | 0.04507842 | -0.2035317 | -0.04696646 | -10.08433 | 0.0398 | 39562 | 3730
|  |  |  | -489.7858 | 0 | 0.04519196 | -0.2387722 | -0.05750692 | -10.09424 | 0.0399 | 31381 | 4140
|  |  |  | -489.5085 | 0 | 0.04530551 | -0.2865502 | -0.06804739 | -10.09424 | 0.04 | 21842 | 6230
|  |  |  | -489.2312 | 0 | 0.04541906 | -0.3267798 | -0.07858786 | -10.09424 | 0.0401 | 16055 | 7440
|  |  |  | -488.9538 | 0 | 0.04553261 | -0.3459216 | -0.08912832 | -10.08433 | 0.0402 | 16789 | 7030
|  |  |  | -488.6765 | 0 | 0.04564615 | -0.3342158 | -0.09966879 | -10.09424 | 0.0403 | 23742 | 6470
|  |  |  | -488.3991 | 0 | 0.0457597 | -0.3028698 | -0.1102093 | -10.08433 | 0.0404 | 33413 | 5770
|  |  |  | -488.1218 | 0 | 0.04587325 | -0.2762059 | -0.1207497 | -10.09424 | 0.0405 | 40585 | 4800
|  |  |  | -487.8445 | 0 | 0.0459868 | -0.2687666 | -0.1312902 | -10.09424 | 0.0406 | 41826 | 4160
|  |  |  | -487.5671 | 0 | 0.04610034 | -0.2852376 | -0.1418307 | -10.09424 | 0.0407 | 36385 | 4790
|  |  |  | -487.2898 | 0 | 0.04621389 | -0.3229524 | -0.1523711 | -10.09424 | 0.0408 | 27026 | 5980
|  |  |  | -487.0124 | 0 | 0.04632744 | -0.3668588 | -0.1629116 | -10.11405 | 0.0409 | 18635 | 5550
|  |  |  | -486.7351 | 0 | 0.04644099 | -0.3955662 | -0.1734521 | -10.08433 | 0.041 | 15549 | 6120
|  |  |  | -486.4577 | 0 | 0.04655454 | -0.4007773 | -0.1839925 | -10.09424 | 0.0411 | 19067 | 6610
|  |  |  | -486.1804 | 0 | 0.04666808 | -0.3830277 | -0.194533 | -10.09424 | 0.0412 | 27946 | 5240
|  |  |  | -485.9031 | 0 | 0.04678163 | -0.3486373 | -0.2050735 | -10.08433 | 0.0413 | 37166 | 5080
|  |  |  | -485.6257 | 0 | 0.04689518 | -0.3219473 | -0.2156139 | -10.08433 | 0.0414 | 42052 | 5850
|  |  |  | -485.3484 | 0 | 0.04700873 | -0.3144742 | -0.2261544 | -10.09424 | 0.0415 | 40034 | 5850
|  |  |  | -485.071 | 0 | 0.04712227 | -0.3242668 | -0.2366949 | -10.08433 | 0.0416 | 32233 | 5410
|  |  |  | -484.7937 | 0 | 0.04723582 | -0.3518681 | -0.2472353 | -10.10414 | 0.0417 | 22674 | 5910
|  |  |  | -484.5163 | 0 | 0.04734937 | -0.3800194 | -0.2577758 | -10.09424 | 0.0418 | 16317 | 4420
|  |  |  | -484.239 | 0 | 0.04746292 | -0.3967641 | -0.2683163 | -10.09424 | 0.0419 | 16458 | 3980
|  |  |  | -483.9617 | 0 | 0.04757646 | -0.397821 | -0.2788567 | -10.08433 | 0.042 | 22969 | 4610
|  |  |  | -483.6843 | 0 | 0.04769001 | -0.3729571 | -0.2893972 | -10.08433 | 0.0421 | 32586 | 6310
|  |  |  | -483.407 | 0 | 0.04780356 | -0.3423401 | -0.2999377 | -10.08433 | 0.0422 | 40232 | 7920
|  |  |  | -483.1296 | 0 | 0.04791711 | -0.3199486 | -0.3104781 | -10.08433 | 0.0423 | 41973 | 7850
|  |  |  | -482.8523 | 0 | 0.04803065 | -0.3020479 | -0.3210186 | -10.08433 | 0.0424 | 36916 | 5710
|  |  |  | -482.575 | 0 | 0.0481442 | -0.2997458 | -0.3315591 | -10.09424 | 0.0425 | 27739 | 4360
|  |  |  | -482.2976 | 0 | 0.04825775 | -0.2922313 | -0.3420995 | -10.08433 | 0.0426 | 18983 | 3870
|  |  |  | -482.0203 | 0 | 0.0483713 | -0.2576326 | -0.35264 | -10.09424 | 0.0427 | 15565 | 4620
|  |  |  | -481.7429 | 0 | 0.04848485 | -0.194453 | -0.3631805 | -10.09424 | 0.0428 | 18859 | 4910
|  |  |  | -481.4656 | 0 | 0.04859839 | -0.07913243 | -0.3737209 | -10.08433 | 0.0429 | 27546 | 6060
|  |  |  | -481.1882 | 0 | 0.04871194 | 0.05528634 | -0.3842614 | -10.08433 | 0.043 | 36885 | 6330
|  |  |  | -480.9109 | 0 | 0.04882549 | 0.1849464 | -0.3948019 | -10.08433 | 0.0431 | 41941 | 6870
|  |  |  | -480.6336 | 0 | 0.04893904 | 0.302707 | -0.4053423 | -10.08433 | 0.0432 | 40238 | 8020
|  |  |  | -480.3562 | 0 | 0.04905258 | 0.3940246 | -0.4158828 | -10.08433 | 0.0433 | 32626 | 7170
|  |  |  | -480.0789 | 0 | 0.04916613 | 0.5006661 | -0.4264233 | -10.08433 | 0.0434 | 22882 | 5620
|  |  |  | -479.8015 | 0 | 0.04927968 | 0.587811 | -0.4369637 | -10.08433 | 0.0435 | 16464 | 4340
|  |  |  | -479.5242 | 0 | 0.04939323 | 0.6512512 | -0.4475042 | -10.08433 | 0.0436 | 16273 | 3450
|  |  |  | -479.2469 | 0 | 0.04950677 | -1.548239 | -0.9921959 | -10.09424 | 0.0437 | 22477 | 4850
|  |  |  | -478.9695 | 0 | 0.04962032 | -1.388884 | -0.9738732 | -10.08433 | 0.0438 | 32154 | 6320
|  |  |  | -478.6922 | 0 | 0.04973387 | -1.104515 | -0.9555505 | -10.09424 | 0.0439 | 40037 | 7140
|  |  |  | -478.4148 | 0 | 0.04984742 | -0.9180579 | -0.9372277 | -10.08433 | 0.044 | 42006 | 7440
|  |  |  | -478.1375 | 0 | 0.04996096 | -0.8633919 | -0.918905 | -10.09424 | 0.0441 | 37106 | 6070
|  |  |  | -477.8601 | 0 | 0.05007451 | -0.7859712 | -0.9005823 | -10.08433 | 0.0442 | 27849 | 5570
|  |  |  | -477.5828 | 0 | 0.05018806 | -0.745163 | -0.8822595 | -10.09424 | 0.0443 | 19069 | 3190
|  |  |  | -477.3055 | 0 | 0.05030161 | -0.7284911 | -0.8639368 | -10.09424 | 0.0444 | 15573 | 3220
|  |  |  | -477.0281 | 0 | 0.05041515 | -0.7077484 | -0.8456141 | -10.09424 | 0.0445 | 18774 | 4650
|  |  |  | -476.7508 | 0 | 0.0505287 | -0.7150162 | -0.8272913 | -10.09424 | 0.0446 | 27156 | 6170
|  |  |  | -476.4734 | 0 | 0.05064225 | -0.7102731 | -0.8089686 | -10.08433 | 0.0447 | 36397 | 7600
|  |  |  | -476.1961 | 0 | 0.0507558 | -0.7056418 | -0.7906459 | -10.08433 | 0.0448 | 41781 | 7730
|  |  |  | -475.9188 | 0 | 0.05086935 | -0.7036965 | -0.7723231 | -10.09424 | 0.0449 | 40602 | 8020
|  |  |  | -475.6414 | 0 | 0.05098289 | -0.6756998 | -0.7540004 | -10.09424 | 0.045 | 33306 | 5200
|  |  |  | -475.3641 | 0 | 0.05109644 | -0.648972 | -0.7356777 | -10.08433 | 0.0451 | 23610 | 3120
|  |  |  | -475.0867 | 0 | 0.05120999 | -0.6200935 | -0.7173549 | -10.08433 | 0.0452 | 16773 | 3260
|  |  |  | -474.8094 | 0 | 0.05132354 | -0.5904165 | -0.6990322 | -10.08433 | 0.0453 | 16109 | 5990
|  |  |  | -474.532 | 0 | 0.05143708 | -0.5781941 | -0.6807095 | -10.08433 | 0.0454 | 22055 | 7470
|  |  |  | -474.2547 | 0 | 0.05155063 | -0.5737705 | -0.6623867 | -10.09424 | 0.0455 | 31474 | 8020
|  |  |  | -473.9774 | 0 | 0.05166418 | -0.5787788 | -0.644064 | -10.08433 | 0.0456 | 39552 | 7330
|  |  |  | -473.7 | 0 | 0.05177773 | -0.5802046 | -0.6257413 | -10.09424 | 0.0457 | 42105 | 6240
|  |  |  | -473.4227 | 0 | 0.05189127 | -0.5699625 | -0.6074185 | -10.08433 | 0.0458 | 37742 | 5010
|  |  |  | -473.1453 | 0 | 0.05200482 | -0.5523701 | -0.5890958 | -10.08433 | 0.0459 | 28701 | 4000
|  |  |  | -472.868 | 0 | 0.05211837 | -0.5176186 | -0.5707731 | -10.08433 | 0.046 | 19802 | 3820
|  |  |  | -472.5906 | 0 | 0.05223192 | -0.4850114 | -0.5524503 | -10.09424 | 0.0461 | 15632 | 4770
|  |  |  | -472.3133 | 0 | 0.05234546 | -0.461858 | -0.5341276 | -10.08433 | 0.0462 | 17906 | 5720
|  |  |  | -472.036 | 0 | 0.05245901 | -0.4474039 | -0.5158049 | -10.08433 | 0.0463 | 25925 | 6810
|  |  |  | -471.7586 | 0 | 0.05257256 | -0.458776 | -0.4974821 | -10.08433 | 0.0464 | 35417 | 7480
|  |  |  | -471.4813 | 0 | 0.05268611 | -0.4749443 | -0.4791594 | -10.08433 | 0.0465 | 41425 | 7500
|  |  |  | -471.2039 | 0 | 0.05279966 | -0.4824255 | -0.4608367 | -10.08433 | 0.0466 | 41128 | 6960
|  |  |  | -470.9266 | 0 | 0.0529132 | -0.4814299 | -0.4425139 | -10.08433 | 0.0467 | 34464 | 5250
|  |  |  | -470.6493 | 0 | 0.05302675 | -0.457331 | -0.4241912 | -10.09424 | 0.0468 | 24970 | 3610
|  |  |  | -470.3719 | 0 | 0.0531403 | -0.420531 | -0.4058685 | -10.08433 | 0.0469 | 17466 | 3570
|  |  |  | -470.0946 | 0 | 0.05325385 | -0.3778551 | -0.3875457 | -10.08433 | 0.047 | 15777 | 4110
|  |  |  | -469.8172 | 0 | 0.05336739 | -0.3396366 | -0.369223 | -10.08433 | 0.0471 | 20593 | 4980
|  |  |  | -469.5399 | 0 | 0.05348094 | -0.3281218 | -0.3509003 | -10.08433 | 0.0472 | 29672 | 6500
|  |  |  | -469.2625 | 0 | 0.05359449 | -0.3337485 | -0.3325775 | -10.09424 | 0.0473 | 38283 | 7330
|  |  |  | -468.9852 | 0 | 0.05370804 | -0.3500745 | -0.3142548 | -10.08433 | 0.0474 | 42144 | 7780
|  |  |  | -468.7079 | 0 | 0.05382158 | -0.3689617 | -0.2959321 | -10.09424 | 0.0475 | 39298 | 6410
|  |  |  | -468.4305 | 0 | 0.05393513 | -0.3661678 | -0.2776093 | -10.08433 | 0.0476 | 31243 | 5040
|  |  |  | -468.1532 | 0 | 0.05404868 | -0.3417856 | -0.2592866 | -10.09424 | 0.0477 | 21950 | 4010
|  |  |  | -467.8758 | 0 | 0.05416223 | -0.2985486 | -0.2409639 | -10.08433 | 0.0478 | 16124 | 4170
|  |  |  | -467.5985 | 0 | 0.05427577 | -0.2438342 | -0.2226411 | -10.08433 | 0.0479 | 16818 | 5700
|  |  |  | -467.3212 | 0 | 0.05438932 | -0.2007133 | -0.2043184 | -10.08433 | 0.048 | 23794 | 6520
|  |  |  | -467.0438 | 0 | 0.05450287 | -0.1767632 | -0.1859957 | -10.08433 | 0.0481 | 33344 | 7280
|  |  |  | -466.7665 | 0 | 0.05461642 | -0.1729457 | -0.1676729 | -10.07443 | 0.0482 | 40543 | 7120
|  |  |  | -466.4891 | 0 | 0.05472997 | -0.181772 | -0.1493502 | -10.09424 | 0.0483 | 41802 | 6260
|  |  |  | -466.2118 | 0 | 0.05484351 | -0.1868848 | -0.1310275 | -10.08433 | 0.0484 | 36277 | 4860
|  |  |  | -465.9344 | 0 | 0.05495706 | -0.1798797 | -0.1127047 | -10.08433 | 0.0485 | 27063 | 3900
|  |  |  | -465.6571 | 0 | 0.05507061 | -0.1532959 | -0.09438199 | -10.09424 | 0.0486 | 18647 | 3910
|  |  |  | -465.3798 | 0 | 0.05518416 | -0.1081661 | -0.07605925 | -10.08433 | 0.0487 | 15591 | 4560
|  |  |  | -465.1024 | 0 | 0.0552977 | -0.05883585 | -0.05773652 | -10.07443 | 0.0488 | 19152 | 5970
|  |  |  | -464.8251 | 0 | 0.05541125 | -0.01904341 | -0.03941379 | -10.08433 | 0.0489 | 27895 | 6000
|  |  |  | -464.5477 | 0 | 0.0555248 | 0.003968563 | -0.02109105 | -10.08433 | 0.049 | 37102 | 6200
|  |  |  | -464.2704 | 0 | 0.05563835 | 0.009312388 | -0.002768318 | -10.08433 | 0.0491 | 41983 | 7690
|  |  |  | -463.993 | 0 | 0.05575189 | 0.0007210306 | 0.01555442 | -10.07443 | 0.0492 | 40066 | 7870
|  |  |  | -463.7157 | 0 | 0.05586544 | -0.006263872 | 0.03387715 | -10.08433 | 0.0493 | 32541 | 7440
|  |  |  | -463.4384 | 0 | 0.05597899 | 0.001703181 | 0.05219988 | -10.07443 | 0.0494 | 22869 | 6720
|  |  |  | -463.161 | 0 | 0.05609254 | 0.02529082 | 0.07052262 | -10.09424 | 0.0495 | 16442 | 5100
|  |  |  | -462.8837 | 0 | 0.05620608 | 0.066333 | 0.08884535 | -10.08433 | 0.0496 | 16328 | 3970
|  |  |  | -462.6063 | 0 | 0.05631963 | 0.1129982 | 0.1071681 | -10.08433 | 0.0497 | 22658 | 3470
|  |  |  | -462.329 | 0 | 0.05643318 | 0.1463683 | 0.1254908 | -4.883588 | 0.0498 | 32353 | 4460
|  |  |  | -462.0517 | 0 | 0.05654673 | 0.1640924 | 0.1438136 | 9.341685 | 0.0499 | 40138 | 6240
|  |  |  | -461.7743 | 0 | 0.05666028 | 0.1639145 | 0.1621363 | 9.896432 | 0.05 | 41938 | 7980
|  |  |  | -461.497 | 0 | 0.05677382 | 0.1537136 | 0.180459 | 9.916245 | 0.0501 | 36933 | 8220
|  |  |  | -461.2196 | 0 | 0.05688737 | 0.1505739 | 0.1987818 | 9.916245 | 0.0502 | 27765 | 8380
|  |  |  | -460.9423 | 0 | 0.05700092 | 0.1603395 | 0.2171045 | 9.916245 | 0.0503 | 19005 | 7010
|  |  |  | -460.6649 | 0 | 0.05711447 | 0.1881629 | 0.2354272 | 9.916245 | 0.0504 | 15578 | 5150
|  |  |  | -460.3876 | 0 | 0.05722801 | 0.2328823 | 0.25375 | 9.92615 | 0.0505 | 18875 | 3250
|  |  |  | -460.1103 | 0 | 0.05734156 | 0.2770727 | 0.2720727 | 9.916245 | 0.0506 | 27485 | 3660
|  |  |  | -459.8329 | 0 | 0.05745511 | 0.3107934 | 0.2903954 | 9.92615 | 0.0507 | 36488 | 5010
|  |  |  | -459.5556 | 0 | 0.05756866 | 0.3310856 | 0.3087182 | 9.916245 | 0.0508 | 41860 | 6480
|  |  |  | -459.2782 | 0 | 0.0576822 | 0.3350418 | 0.3270409 | 9.916245 | 0.0509 | 40500 | 7920
|  |  |  | -459.0009 | 0 | 0.05779575 | 0.3302968 | 0.3453636 | 9.916245 | 0.051 | 33253 | 8040
|  |  |  | -458.7236 | 0 | 0.0579093 | 0.3286198 | 0.3636864 | 9.92615 | 0.0511 | 23663 | 7460
|  |  |  | -458.4462 | 0 | 0.05802285 | 0.3348758 | 0.3820091 | 9.916245 | 0.0512 | 16720 | 7020
|  |  |  | -458.1689 | 0 | 0.05813639 | 0.354343 | 0.4003318 | 9.92615 | 0.0513 | 16149 | 5480
|  |  |  | -457.8915 | 0 | 0.05824994 | 0.3877432 | 0.4186546 | 9.916245 | 0.0514 | 22050 | 4320
|  |  |  | -457.6142 | 0 | 0.05836349 | 0.4234533 | 0.4369773 | 9.916245 | 0.0515 | 31426 | 3660
|  |  |  | -457.3368 | 0 | 0.05847704 | 0.4536281 | 0.4553 | 9.92615 | 0.0516 | 39594 | 4330
|  |  |  | -457.0595 | 0 | 0.05859059 | 0.4730838 | 0.4736228 | 9.916245 | 0.0517 | 42039 | 5380
|  |  |  | -456.7822 | 0 | 0.05870413 | 0.4807165 | 0.4919455 | 9.916245 | 0.0518 | 37618 | 6890
|  |  |  | -456.5048 | 0 | 0.05881768 | 0.4868559 | 0.5102682 | 9.916245 | 0.0519 | 28725 | 6240
|  |  |  | -456.2275 | 0 | 0.05893123 | 0.4919137 | 0.528591 | 9.916245 | 0.052 | 19755 | 6510
|  |  |  | -455.9501 | 0 | 0.05904478 | 0.4991693 | 0.5469137 | 9.916245 | 0.0521 | 15654 | 6850
|  |  |  | -455.6728 | 0 | 0.05915832 | 0.5186242 | 0.5652364 | 9.916245 | 0.0522 | 18212 | 5850
|  |  |  | -455.3954 | 0 | 0.05927187 | 0.542475 | 0.5835592 | 9.92615 | 0.0523 | 26258 | 4150
|  |  |  | -455.1181 | 0 | 0.05938542 | 0.5658221 | 0.6018819 | 9.916245 | 0.0524 | 35701 | 4340
|  |  |  | -454.8408 | 0 | 0.05949897 | 0.5887803 | 0.6202046 | 9.916245 | 0.0525 | 41546 | 5680
|  |  |  | -454.5634 | 0 | 0.05961251 | 0.6069711 | 0.6385274 | 9.92615 | 0.0526 | 40869 | 6600
|  |  |  | -454.2861 | 0 | 0.05972606 | 0.6222807 | 0.6568501 | 9.92615 | 0.0527 | 33943 | 6160
|  |  |  | -454.0087 | 0 | 0.05983961 | 0.6324629 | 0.6751728 | 9.916245 | 0.0528 | 24373 | 6260
|  |  |  | -453.7314 | 0 | 0.05995316 | 0.6414536 | 0.6934956 | 9.916245 | 0.0529 | 17125 | 5570
|  |  |  | -453.4541 | 0 | 0.0600667 | 0.6512913 | 0.7118183 | 9.916245 | 0.053 | 15905 | 5060
|  |  |  | -453.1767 | 0 | 0.06018025 | 0.6547109 | 0.730141 | 9.916245 | 0.0531 | 21130 | 5170
|  |  |  | -452.8994 | 0 | 0.0602938 | 0.6605139 | 0.7484638 | 9.916245 | 0.0532 | 30349 | 4560
|  |  |  | -452.622 | 0 | 0.06040735 | 0.668261 | 0.7667865 | 9.916245 | 0.0533 | 38722 | 4510
|  |  |  | -452.3447 | 0 | 0.0605209 | 0.677719 | 0.7851092 | 9.916245 | 0.0534 | 42135 | 5300
|  |  |  | -452.0673 | 0 | 0.06063444 | 0.7087577 | 0.803432 | 9.916245 | 0.0535 | 38589 | 6570
|  |  |  | -451.79 | 0 | 0.06074799 | 0.7660706 | 0.8217547 | 9.916245 | 0.0536 | 29871 | 8120
|  |  |  | -451.5127 | 0 | 0.06086154 | 0.8492565 | 0.8400774 | 9.916245 | 0.0537 | 20617 | 8470
|  |  |  | -451.2353 | 0 | 0.06097509 | 0.9540926 | 0.8584002 | 9.916245 | 0.0538 | 15789 | 7900
|  |  |  | -450.958 | 0 | 0.06108863 | 1.053514 | 0.8767229 | 9.906338 | 0.0539 | 17501 | 6550
|  |  |  | -450.6806 | 0 | 0.06120218 | 1.119455 | 0.8950456 | 9.916245 | 0.054 | 25189 | 3930
|  |  |  | -450.4033 | 0 | 0.06131573 | 1.15231 | 0.9133684 | 9.92615 | 0.0541 | 34670 | 2070
|  |  |  | -450.126 | 0 | 0.06142928 | 1.156054 | 0.9316911 | 9.916245 | 0.0542 | 41104 | 3180
|  |  |  | -449.8486 | 0 | 0.06154282 | 1.113281 | 0.9500138 | 9.916245 | 0.0543 | 41335 | 4760
|  |  |  | -449.5713 | 0 | 0.06165637 | 1.044237 | 0.9683366 | 9.916245 | 0.0544 | 35026 | 6360
|  |  |  | -449.2939 | 0 | 0.06176992 | 0.9449709 | 0.9866593 | 9.916245 | 0.0545 | 25645 | 8490
|  |  |  | -449.0166 | 0 | 0.06188347 | 0.4159288 | 0.6365493 | 9.906338 | 0.0546 | 17832 | 8760
|  |  |  | -448.7392 | 0 | 0.06199701 | 0.424792 | 0.6251728 | 9.916245 | 0.0547 | 15765 | 7380
|  |  |  | -448.4619 | 0 | 0.06211056 | 0.4971277 | 0.6137963 | 9.916245 | 0.0548 | 20229 | 6020
|  |  |  | -448.1846 | 0 | 0.06222411 | 0.5540922 | 0.6024199 | 9.916245 | 0.0549 | 29183 | 4690
|  |  |  | -447.9072 | 0 | 0.06233766 | 0.539879 | 0.5910434 | 9.916245 | 0.055 | 37941 | 3360
|  |  |  | -447.6299 | 0 | 0.06245121 | 0.5420256 | 0.5796669 | 9.916245 | 0.0551 | 42045 | 3760
|  |  |  | -447.3525 | 0 | 0.06256475 | 0.5467487 | 0.5682904 | 9.92615 | 0.0552 | 39191 | 4600
|  |  |  | -447.0752 | 0 | 0.0626783 | 0.5498321 | 0.5569139 | 9.916245 | 0.0553 | 30793 | 6140
|  |  |  | -446.7978 | 0 | 0.06279185 | 0.5864438 | 0.5455374 | 9.916245 | 0.0554 | 21395 | 7390
|  |  |  | -446.5205 | 0 | 0.0629054 | 0.6068556 | 0.534161 | 9.916245 | 0.0555 | 16037 | 8570
|  |  |  | -446.2432 | 0 | 0.06301894 | 0.6202079 | 0.5227845 | 9.916245 | 0.0556 | 17017 | 8390
|  |  |  | -445.9658 | 0 | 0.06313249 | 0.6294096 | 0.511408 | 9.92615 | 0.0557 | 24125 | 8320
|  |  |  | -445.6885 | 0 | 0.06324604 | 0.6113313 | 0.5000315 | 9.916245 | 0.0558 | 33706 | 6600
|  |  |  | -445.4111 | 0 | 0.06335959 | 0.5902175 | 0.488655 | 9.916245 | 0.0559 | 40730 | 3920
|  |  |  | -445.1338 | 0 | 0.06347313 | 0.5639479 | 0.4772785 | 9.916245 | 0.056 | 41522 | 2250
|  |  |  | -444.8565 | 0 | 0.06358668 | 0.5424388 | 0.4659021 | 9.916245 | 0.0561 | 35733 | 2940
|  |  |  | -444.5791 | 0 | 0.06370023 | 0.5377902 | 0.4545256 | 9.916245 | 0.0562 | 26313 | 5430
|  |  |  | -444.3018 | 0 | 0.06381378 | 0.5360071 | 0.4431491 | 9.916245 | 0.0563 | 18219 | 7120
|  |  |  | -444.0244 | 0 | 0.06392732 | 0.5431614 | 0.4317726 | 9.906338 | 0.0564 | 15735 | 8660
|  |  |  | -443.7471 | 0 | 0.06404087 | 0.5443204 | 0.4203961 | 9.916245 | 0.0565 | 19726 | 9260
|  |  |  | -443.4697 | 0 | 0.06415442 | 0.5311933 | 0.4090196 | 9.916245 | 0.0566 | 28449 | 8330
|  |  |  | -443.1924 | 0 | 0.06426797 | 0.5088502 | 0.3976432 | 9.916245 | 0.0567 | 37345 | 7180
|  |  |  | -442.9151 | 0 | 0.06438152 | 0.4681256 | 0.3862667 | 9.906338 | 0.0568 | 41941 | 4740
|  |  |  | -442.6377 | 0 | 0.06449506 | 0.43249 | 0.3748902 | 9.906338 | 0.0569 | 39813 | 3440
|  |  |  | -442.3604 | 0 | 0.06460861 | 0.4070436 | 0.3635137 | 9.916245 | 0.057 | 32085 | 3570
|  |  |  | -442.083 | 0 | 0.06472216 | 0.385128 | 0.3521372 | 9.916245 | 0.0571 | 22507 | 5640
|  |  |  | -441.8057 | 0 | 0.06483571 | 0.3859907 | 0.3407607 | 9.916245 | 0.0572 | 16362 | 7100
|  |  |  | -441.5284 | 0 | 0.06494925 | 0.3887557 | 0.3293843 | 9.916245 | 0.0573 | 16701 | 7250
|  |  |  | -441.251 | 0 | 0.0650628 | 0.3796312 | 0.3180078 | 9.916245 | 0.0574 | 23273 | 7390
|  |  |  | -440.9737 | 0 | 0.06517635 | 0.3658891 | 0.3066313 | 9.916245 | 0.0575 | 32578 | 7640
|  |  |  | -440.6963 | 0 | 0.0652899 | 0.3329513 | 0.2952548 | 9.906338 | 0.0576 | 39994 | 6920
|  |  |  | -440.419 | 0 | 0.06540344 | 0.2959774 | 0.2838783 | 9.916245 | 0.0577 | 41738 | 5520
|  |  |  | -440.1416 | 0 | 0.06551699 | 0.2711378 | 0.2725018 | 9.916245 | 0.0578 | 36880 | 4900
|  |  |  | -439.8643 | 0 | 0.06563054 | 0.2551998 | 0.2611254 | 9.916245 | 0.0579 | 27851 | 4410
|  |  |  | -439.587 | 0 | 0.06574409 | 0.2590787 | 0.2497489 | 9.916245 | 0.058 | 19253 | 4790
|  |  |  | -439.3096 | 0 | 0.06585763 | 0.2758248 | 0.2383724 | 9.906338 | 0.0581 | 15729 | 5660
|  |  |  | -439.0323 | 0 | 0.06597118 | 0.2875619 | 0.2269959 | 9.916245 | 0.0582 | 18677 | 6780
|  |  |  | -438.7549 | 0 | 0.06608473 | 0.2881412 | 0.2156194 | 9.916245 | 0.0583 | 26912 | 6660
|  |  |  | -438.4776 | 0 | 0.06619828 | 0.2704971 | 0.2042429 | 9.916245 | 0.0584 | 36193 | 6530
|  |  |  | -438.2002 | 0 | 0.06631183 | 0.2357178 | 0.1928665 | 9.92615 | 0.0585 | 41618 | 6170
|  |  |  | -437.9229 | 0 | 0.06642537 | 0.1957747 | 0.18149 | 9.916245 | 0.0586 | 40497 | 5740
|  |  |  | -437.6456 | 0 | 0.06653892 | 0.1656761 | 0.1701135 | 9.92615 | 0.0587 | 33387 | 5750
|  |  |  | -437.3682 | 0 | 0.06665247 | 0.152242 | 0.158737 | 9.906338 | 0.0588 | 23941 | 6050
|  |  |  | -437.0909 | 0 | 0.06676602 | 0.1541917 | 0.1473605 | 9.916245 | 0.0589 | 16973 | 5330
|  |  |  | -436.8135 | 0 | 0.06687956 | 0.1655433 | 0.135984 | 9.916245 | 0.059 | 16057 | 5180
|  |  |  | -436.5362 | 0 | 0.06699311 | 0.1695401 | 0.1246076 | 9.916245 | 0.0591 | 21469 | 4770
|  |  |  | -436.2589 | 0 | 0.06710666 | 0.1581215 | 0.1132311 | 9.906338 | 0.0592 | 30642 | 5160
|  |  |  | -435.9815 | 0 | 0.06722021 | 0.129546 | 0.1018546 | 9.916245 | 0.0593 | 38911 | 6650
|  |  |  | -435.7042 | 0 | 0.06733375 | 0.08536646 | 0.0904781 | 9.916245 | 0.0594 | 42066 | 6600
|  |  |  | -435.4268 | 0 | 0.0674473 | 0.04607697 | 0.07910162 | 9.906338 | 0.0595 | 38408 | 6610
|  |  |  | -435.1495 | 0 | 0.06756085 | 0.02160356 | 0.06772514 | 9.916245 | 0.0596 | 29995 | 6160
|  |  |  | -434.8721 | 0 | 0.0676744 | 0.008901033 | 0.05634865 | 9.916245 | 0.0597 | 20953 | 5330
|  |  |  | -434.5948 | 0 | 0.06778794 | 0.01242163 | 0.04497217 | 9.916245 | 0.0598 | 15923 | 4950
|  |  |  | -434.3175 | 0 | 0.06790149 | 0.02122671 | 0.03359568 | 9.916245 | 0.0599 | 17321 | 4490
|  |  |  | -434.0401 | 0 | 0.06801504 | 0.01674518 | 0.0222192 | 9.916245 | 0.06 | 24565 | 4860
|  |  |  | -433.7628 | 0 | 0.06812859 | -0.005664381 | 0.01084272 | 9.916245 | 0.0601 | 33972 | 5500
|  |  |  | -433.4854 | 0 | 0.06824214 | -0.04591975 | -0.000533766 | 9.916245 | 0.0602 | 40773 | 5540
|  |  |  | -433.2081 | 0 | 0.06835568 | -0.0939532 | -0.01191025 | 9.916245 | 0.0603 | 41559 | 6590
|  |  |  | -432.9308 | 0 | 0.06846923 | -0.1345112 | -0.02328673 | 9.916245 | 0.0604 | 35710 | 7410
|  |  |  | -432.6534 | 0 | 0.06858278 | -0.1597066 | -0.03466322 | 9.916245 | 0.0605 | 26443 | 7730
|  |  |  | -432.3761 | 0 | 0.06869633 | -0.1636149 | -0.0460397 | 9.906338 | 0.0606 | 18314 | 6920
|  |  |  | -432.0987 | 0 | 0.06880987 | -0.1488318 | -0.05741618 | 9.916245 | 0.0607 | 15717 | 5810
|  |  |  | -431.8214 | 0 | 0.06892342 | -0.1345771 | -0.06879267 | 9.916245 | 0.0608 | 19721 | 5270
|  |  |  | -431.544 | 0 | 0.06903697 | -0.1317095 | -0.08016915 | 9.916245 | 0.0609 | 28459 | 5330
|  |  |  | -431.2667 | 0 | 0.06915052 | -0.1402862 | -0.09154563 | 9.916245 | 0.061 | 37408 | 6110
|  |  |  | -430.9894 | 0 | 0.06926406 | -0.1656345 | -0.1029221 | 9.906338 | 0.0611 | 41943 | 5690
|  |  |  | -430.712 | 0 | 0.06937761 | -0.1997147 | -0.1142986 | 9.906338 | 0.0612 | 39674 | 4860
|  |  |  | -430.4347 | 0 | 0.06949116 | -0.2286666 | -0.1256751 | 9.916245 | 0.0613 | 31778 | 5170
|  |  |  | -430.1573 | 0 | 0.06960471 | -0.2482307 | -0.1370516 | 9.916245 | 0.0614 | 22336 | 5410
|  |  |  | -429.88 | 0 | 0.06971825 | -0.2539691 | -0.1484281 | 9.916245 | 0.0615 | 16325 | 6600
|  |  |  | -429.6026 | 0 | 0.0698318 | -0.2538047 | -0.1598045 | 9.916245 | 0.0616 | 16626 | 8110
|  |  |  | -429.3253 | 0 | 0.06994535 | -0.255817 | -0.171181 | 9.936056 | 0.0617 | 23197 | 7420
|  |  |  | -429.048 | 0 | 0.0700589 | -0.2608145 | -0.1825575 | 9.916245 | 0.0618 | 32667 | 5700
|  |  |  | -428.7706 | 0 | 0.07017245 | -0.2798224 | -0.193934 | 9.906338 | 0.0619 | 40157 | 4080
|  |  |  | -428.4933 | 0 | 0.07028599 | -0.3070981 | -0.2053105 | 9.916245 | 0.062 | 41872 | 3780
|  |  |  | -428.2159 | 0 | 0.07039954 | -0.3318771 | -0.216687 | 9.916245 | 0.0621 | 36907 | 4390
|  |  |  | -427.9386 | 0 | 0.07051309 | -0.3567647 | -0.2280634 | 9.916245 | 0.0622 | 27823 | 4820
|  |  |  | -427.6613 | 0 | 0.07062664 | -0.3690638 | -0.2394399 | 4.616438 | 0.0623 | 19218 | 6280
|  |  |  | -427.3839 | 0 | 0.07074018 | -0.3665284 | -0.2508164 | -9.489962 | 0.0624 | 15629 | 7500
|  |  |  | -427.1066 | 0 | 0.07085373 | -0.362664 | -0.2621929 | -10.06452 | 0.0625 | 18714 | 7180
|  |  |  | -426.8292 | 0 | 0.07096728 | -0.359716 | -0.2735694 | -10.09424 | 0.0626 | 27268 | 6880
|  |  |  | -426.5519 | 0 | 0.07108083 | -0.3620052 | -0.2849459 | -10.08433 | 0.0627 | 36285 | 5750
|  |  |  | -426.2745 | 0 | 0.07119437 | -0.3743701 | -0.2963223 | -10.09424 | 0.0628 | 41726 | 4400
|  |  |  | -425.9972 | 0 | 0.07130792 | -0.3941333 | -0.3076988 | -10.09424 | 0.0629 | 40530 | 4740
|  |  |  | -425.7199 | 0 | 0.07142147 | -0.4120603 | -0.3190753 | -10.08433 | 0.063 | 33258 | 6140
|  |  |  | -425.4425 | 0 | 0.07153502 | -0.423394 | -0.3304518 | -10.09424 | 0.0631 | 23690 | 6370
|  |  |  | -425.1652 | 0 | 0.07164856 | -0.4313231 | -0.3418283 | -10.08433 | 0.0632 | 16801 | 6550
|  |  |  | -424.8878 | 0 | 0.07176211 | -0.4293312 | -0.3532048 | -10.09424 | 0.0633 | 16117 | 6990
|  |  |  | -424.6105 | 0 | 0.07187566 | -0.4270779 | -0.3645812 | -10.09424 | 0.0634 | 21734 | 6980
|  |  |  | -424.3332 | 0 | 0.07198921 | -0.4311824 | -0.3759577 | -10.09424 | 0.0635 | 30986 | 6810
|  |  |  | -424.0558 | 0 | 0.07210276 | -0.4335396 | -0.3873342 | -10.09424 | 0.0636 | 39185 | 5370
|  |  |  | -423.7785 | 0 | 0.0722163 | -0.4482814 | -0.3987107 | -10.08433 | 0.0637 | 42050 | 4880
|  |  |  | -423.5011 | 0 | 0.07232985 | -0.469122 | -0.4100872 | -10.09424 | 0.0638 | 38271 | 4860
|  |  |  | -423.2238 | 0 | 0.0724434 | -0.4886483 | -0.4214637 | -10.08433 | 0.0639 | 29659 | 5740
|  |  |  | -422.9464 | 0 | 0.07255695 | -0.5178109 | -0.4328401 | -10.09424 | 0.064 | 20544 | 6600
|  |  |  | -422.6691 | 0 | 0.07267049 | -0.5370274 | -0.4442166 | -10.10414 | 0.0641 | 15841 | 7670
|  |  |  | -422.3918 | 0 | 0.07278404 | -0.5513907 | -0.4555931 | -10.10414 | 0.0642 | 17613 | 7230
|  |  |  | -422.1144 | 0 | 0.07289759 | -0.5576205 | -0.4669696 | -10.08433 | 0.0643 | 25226 | 5960
|  |  |  | -421.8371 | 0 | 0.07301114 | -0.5307445 | -0.4783461 | -10.09424 | 0.0644 | 34814 | 4170
|  |  |  | -421.5597 | 0 | 0.07312468 | -0.4937037 | -0.4897226 | -10.08433 | 0.0645 | 41162 | 4340
|  |  |  | -421.2824 | 0 | 0.07323823 | -0.4318771 | -0.501099 | -10.09424 | 0.0646 | 41248 | 5920
|  |  |  | -421.005 | 0 | 0.07335178 | -0.3510065 | -0.5124755 | -10.09424 | 0.0647 | 34861 | 7350
|  |  |  | -420.7277 | 0 | 0.07346533 | -0.307971 | -0.523852 | -10.09424 | 0.0648 | 25318 | 7410
|  |  |  | -420.4504 | 0 | 0.07357887 | -0.2822431 | -0.5352285 | -10.09424 | 0.0649 | 17646 | 7360
|  |  |  | -420.173 | 0 | 0.07369242 | -0.2875627 | -0.546605 | -10.09424 | 0.065 | 15770 | 5590
|  |  |  | -419.8957 | 0 | 0.07380597 | -0.2956875 | -0.5579815 | -10.09424 | 0.0651 | 20310 | 3920
|  |  |  | -419.6183 | 0 | 0.07391952 | -0.2079167 | -0.5693579 | -10.09424 | 0.0652 | 29386 | 3510
|  |  |  | -419.341 | 0 | 0.07403307 | -0.2179447 | -0.5807344 | -10.09424 | 0.0653 | 38114 | 5190
|  |  |  | -419.0637 | 0 | 0.07414661 | -0.2348897 | -0.5921109 | -10.10414 | 0.0654 | 42064 | 6990
|  |  |  | -418.7863 | 0 | 0.07426016 | -1.205107 | -1.126082 | -10.10414 | 0.0655 | 39229 | 8070
|  |  |  | -418.509 | 0 | 0.07437371 | -1.167086 | -1.105973 | -10.10414 | 0.0656 | 31013 | 8280
|  |  |  | -418.2316 | 0 | 0.07448726 | -1.109381 | -1.085864 | -10.09424 | 0.0657 | 21661 | 7870
|  |  |  | -417.9543 | 0 | 0.0746008 | -1.050667 | -1.065755 | -10.09424 | 0.0658 | 16090 | 6660
|  |  |  | -417.6769 | 0 | 0.07471435 | -1.099882 | -1.045646 | -10.08433 | 0.0659 | 16919 | 4360
|  |  |  | -417.3996 | 0 | 0.0748279 | -1.144884 | -1.025537 | -10.08433 | 0.066 | 23762 | 3420
|  |  |  | -417.1223 | 0 | 0.07494145 | -1.160237 | -1.005428 | -10.09424 | 0.0661 | 33221 | 4330
|  |  |  | -416.8449 | 0 | 0.07505499 | -1.176983 | -0.9853194 | -10.09424 | 0.0662 | 40389 | 5880
|  |  |  | -416.5676 | 0 | 0.07516854 | -1.148359 | -0.9652105 | -10.08433 | 0.0663 | 41741 | 7510
|  |  |  | -416.2902 | 0 | 0.07528209 | -1.107268 | -0.9451015 | -10.09424 | 0.0664 | 36350 | 9290
|  |  |  | -416.0129 | 0 | 0.07539564 | -1.059216 | -0.9249926 | -10.09424 | 0.0665 | 27230 | 9500
|  |  |  | -415.7356 | 0 | 0.07550918 | -1.001128 | -0.9048836 | -10.08433 | 0.0666 | 18830 | 8550
|  |  |  | -415.4582 | 0 | 0.07562273 | -0.9614212 | -0.8847747 | -10.08433 | 0.0667 | 15666 | 6350
|  |  |  | -415.1809 | 0 | 0.07573628 | -0.9180051 | -0.8646658 | -10.08433 | 0.0668 | 19030 | 3630
|  |  |  | -414.9035 | 0 | 0.07584983 | -0.8821852 | -0.8445568 | -10.08433 | 0.0669 | 27517 | 3110
|  |  |  | -414.6262 | 0 | 0.07596338 | -0.8603604 | -0.8244479 | -10.09424 | 0.067 | 36683 | 4580
|  |  |  | -414.3488 | 0 | 0.07607692 | -0.8320103 | -0.8043389 | -10.08433 | 0.0671 | 41808 | 6290
|  |  |  | -414.0715 | 0 | 0.07619047 | -0.8132682 | -0.78423 | -10.09424 | 0.0672 | 40293 | 7160
|  |  |  | -413.7942 | 0 | 0.07630402 | -0.795904 | -0.7641211 | -10.09424 | 0.0673 | 32909 | 6610
|  |  |  | -413.5168 | 0 | 0.07641757 | -0.775216 | -0.7440121 | -10.09424 | 0.0674 | 23295 | 6740
|  |  |  | -413.2395 | 0 | 0.07653111 | -0.7600713 | -0.7239032 | -10.09424 | 0.0675 | 16693 | 5730
|  |  |  | -412.9621 | 0 | 0.07664466 | -0.737753 | -0.7037942 | -10.08433 | 0.0676 | 16243 | 5030
|  |  |  | -412.6848 | 0 | 0.07675821 | -0.7164734 | -0.6836853 | -10.08433 | 0.0677 | 22145 | 5100
|  |  |  | -412.4074 | 0 | 0.07687176 | -0.6888643 | -0.6635764 | -10.08433 | 0.0678 | 31565 | 5140
|  |  |  | -412.1301 | 0 | 0.0769853 | -0.652583 | -0.6434674 | -10.09424 | 0.0679 | 39537 | 5110
|  |  |  | -411.8528 | 0 | 0.07709885 | -0.6239019 | -0.6233585 | -10.08433 | 0.068 | 42021 | 4900
|  |  |  | -411.5754 | 0 | 0.0772124 | -0.5913573 | -0.6032496 | -10.09424 | 0.0681 | 37727 | 6400
|  |  |  | -411.2981 | 0 | 0.07732595 | -0.5656186 | -0.5831406 | -10.08433 | 0.0682 | 28877 | 7610
|  |  |  | -411.0207 | 0 | 0.07743949 | -0.54988 | -0.5630317 | -10.09424 | 0.0683 | 19993 | 6690
|  |  |  | -410.7434 | 0 | 0.07755304 | -0.5310207 | -0.5429227 | -10.09424 | 0.0684 | 15727 | 5090
|  |  |  | -410.4661 | 0 | 0.07766659 | -0.5199205 | -0.5228138 | -10.08433 | 0.0685 | 18065 | 4310
|  |  |  | -410.1887 | 0 | 0.07778014 | -0.5026772 | -0.5027049 | -10.08433 | 0.0686 | 25988 | 4400
|  |  |  | -409.9114 | 0 | 0.07789369 | -0.4767425 | -0.4825959 | -10.06452 | 0.0687 | 34993 | 5220
|  |  |  | -409.634 | 0 | 0.07800723 | -0.4528076 | -0.462487 | -10.09424 | 0.0688 | 41218 | 6870
|  |  |  | -409.3567 | 0 | 0.07812078 | -0.421516 | -0.442378 | -10.09424 | 0.0689 | 41197 | 7760
|  |  |  | -409.0793 | 0 | 0.07823433 | -0.3978558 | -0.4222691 | -10.09424 | 0.069 | 34917 | 8290
|  |  |  | -408.802 | 0 | 0.07834788 | -0.3809155 | -0.4021602 | -10.10414 | 0.0691 | 25458 | 6950
|  |  |  | -408.5247 | 0 | 0.07846142 | -0.3628088 | -0.3820512 | -10.10414 | 0.0692 | 17722 | 5630
|  |  |  | -408.2473 | 0 | 0.07857497 | -0.3524527 | -0.3619423 | -10.08433 | 0.0693 | 15805 | 3820
|  |  |  | -407.97 | 0 | 0.07868852 | -0.3313585 | -0.3418333 | -10.09424 | 0.0694 | 20430 | 2760
|  |  |  | -407.6926 | 0 | 0.07880207 | -0.3013034 | -0.3217244 | -10.09424 | 0.0695 | 29226 | 2900
|  |  |  | -407.4153 | 0 | 0.07891561 | -0.2673975 | -0.3016155 | -10.08433 | 0.0696 | 37887 | 5420
|  |  |  | -407.138 | 0 | 0.07902916 | -0.2205579 | -0.2815065 | -10.08433 | 0.0697 | 41989 | 8600
|  |  |  | -406.8606 | 0 | 0.07914271 | -0.1805165 | -0.2613976 | -10.09424 | 0.0698 | 39493 | 9930
|  |  |  | -406.5833 | 0 | 0.07925626 | -0.1481343 | -0.2412887 | -10.08433 | 0.0699 | 31604 | 9700
|  |  |  | -406.3059 | 0 | 0.0793698 | -0.1229589 | -0.2211797 | -10.08433 | 0.07 | 22282 | 8190
|  |  |  | -406.0286 | 0 | 0.07948335 | -0.1151335 | -0.2010708 | -10.08433 | 0.0701 | 16277 | 5840
|  |  |  | -405.7512 | 0 | 0.0795969 | -0.107228 | -0.1809618 | -10.08433 | 0.0702 | 16565 | 3980
|  |  |  | -405.4739 | 0 | 0.07971045 | -0.09773963 | -0.1608529 | -10.08433 | 0.0703 | 23077 | 3110
|  |  |  | -405.1966 | 0 | 0.079824 | -0.08259624 | -0.140744 | -10.09424 | 0.0704 | 32656 | 3300
|  |  |  | -404.9192 | 0 | 0.07993754 | -0.05231188 | -0.120635 | -10.09424 | 0.0705 | 40122 | 4770
|  |  |  | -404.6419 | 0 | 0.08005109 | -0.01752096 | -0.1005261 | -10.08433 | 0.0706 | 41877 | 6190
|  |  |  | -404.3645 | 0 | 0.08016464 | 0.02193368 | -0.08041714 | -10.08433 | 0.0707 | 36917 | 6500
|  |  |  | -404.0872 | 0 | 0.08027819 | 0.05629162 | -0.0603082 | -10.08433 | 0.0708 | 27886 | 7260
|  |  |  | -403.8098 | 0 | 0.08039173 | 0.07769491 | -0.04019927 | -10.09424 | 0.0709 | 19258 | 7470
|  |  |  | -403.5325 | 0 | 0.08050528 | 0.09055478 | -0.02009033 | -10.08433 | 0.071 | 15657 | 6280
|  |  |  | -403.2552 | 0 | 0.08061883 | 0.08866511 | 1.861192e-05 | -10.08433 | 0.0711 | 18675 | 4920
|  |  |  | -402.9778 | 0 | 0.08073238 | 0.08783838 | 0.02012755 | -10.08433 | 0.0712 | 27034 | 3600
|  |  |  | -402.7005 | 0 | 0.08084592 | 0.09720682 | 0.04023649 | -10.09424 | 0.0713 | 36347 | 2760
|  |  |  | -402.4231 | 0 | 0.08095947 | 0.1125735 | 0.06034543 | -10.09424 | 0.0714 | 41786 | 4220
|  |  |  | -402.1458 | 0 | 0.08107302 | 0.1416916 | 0.08045437 | -10.09424 | 0.0715 | 40363 | 4570
|  |  |  | -401.8685 | 0 | 0.08118657 | 0.1712909 | 0.1005633 | -10.08433 | 0.0716 | 32929 | 6500
|  |  |  | -401.5911 | 0 | 0.08130011 | 0.197196 | 0.1206722 | -10.09424 | 0.0717 | 23447 | 7740
|  |  |  | -401.3138 | 0 | 0.08141366 | 0.2201743 | 0.1407812 | -10.08433 | 0.0718 | 16698 | 8670
|  |  |  | -401.0364 | 0 | 0.08152721 | 0.2292519 | 0.1608901 | -10.08433 | 0.0719 | 16178 | 7630
|  |  |  | -400.7591 | 0 | 0.08164076 | 0.2404737 | 0.1809991 | -10.08433 | 0.072 | 22068 | 5830
|  |  |  | -400.4817 | 0 | 0.08175431 | 0.2538573 | 0.201108 | -10.08433 | 0.0721 | 31490 | 3960
|  |  |  | -400.2044 | 0 | 0.08186785 | 0.266476 | 0.2212169 | -10.09424 | 0.0722 | 39456 | 3620
|  |  |  | -399.9271 | 0 | 0.0819814 | 0.2946103 | 0.2413259 | -10.08433 | 0.0723 | 42138 | 4550
|  |  |  | -399.6497 | 0 | 0.08209495 | 0.3250683 | 0.2614348 | -10.08433 | 0.0724 | 38133 | 5630
|  |  |  | -399.3724 | 0 | 0.0822085 | 0.3532779 | 0.2815438 | -10.08433 | 0.0725 | 29477 | 6200
|  |  |  | -399.095 | 0 | 0.08232204 | 0.3849259 | 0.3016527 | -10.08433 | 0.0726 | 20405 | 6170
|  |  |  | -398.8177 | 0 | 0.08243559 | 0.4060852 | 0.3217616 | -10.08433 | 0.0727 | 15732 | 5030
|  |  |  | -398.5404 | 0 | 0.08254914 | 0.4193382 | 0.3418706 | -10.08433 | 0.0728 | 17527 | 4470
|  |  |  | -398.263 | 0 | 0.08266269 | 0.4282004 | 0.3619795 | -10.08433 | 0.0729 | 25224 | 5230
|  |  |  | -397.9857 | 0 | 0.08277623 | 0.4358673 | 0.3820885 | -10.08433 | 0.073 | 34805 | 6940
|  |  |  | -397.7083 | 0 | 0.08288978 | 0.4499272 | 0.4021974 | -10.08433 | 0.0731 | 41261 | 7590
|  |  |  | -397.431 | 0 | 0.08300333 | 0.4702073 | 0.4223063 | -10.10414 | 0.0732 | 41298 | 8390
|  |  |  | -397.1536 | 0 | 0.08311688 | 0.4970746 | 0.4424153 | -10.09424 | 0.0733 | 35083 | 7990
|  |  |  | -396.8763 | 0 | 0.08323042 | 0.5254387 | 0.4625242 | -10.08433 | 0.0734 | 25668 | 6190
|  |  |  | -396.599 | 0 | 0.08334397 | 0.5534823 | 0.4826331 | -10.08433 | 0.0735 | 17877 | 4060
|  |  |  | -396.3216 | 0 | 0.08345752 | 0.5778931 | 0.5027421 | -10.08433 | 0.0736 | 15671 | 2310
|  |  |  | -396.0443 | 0 | 0.08357107 | 0.5942262 | 0.522851 | -10.08433 | 0.0737 | 20073 | 2660
|  |  |  | -395.7669 | 0 | 0.08368462 | 0.6106497 | 0.54296 | -10.09424 | 0.0738 | 29097 | 4580
|  |  |  | -395.4896 | 0 | 0.08379816 | 0.6206992 | 0.5630689 | -10.08433 | 0.0739 | 37969 | 7390
|  |  |  | -395.2122 | 0 | 0.08391171 | 0.6288591 | 0.5831778 | -10.09424 | 0.074 | 42134 | 9270
|  |  |  | -394.9349 | 0 | 0.08402526 | 0.6437867 | 0.6032868 | -10.08433 | 0.0741 | 39485 | 8710
|  |  |  | -394.6576 | 0 | 0.08413881 | 0.6525423 | 0.6233957 | -10.08433 | 0.0742 | 31415 | 7640
|  |  |  | -394.3802 | 0 | 0.08425235 | 0.6695524 | 0.6435047 | -10.07443 | 0.0743 | 21981 | 5830
|  |  |  | -394.1029 | 0 | 0.0843659 | 0.6912145 | 0.6636136 | -10.08433 | 0.0744 | 16090 | 3210
|  |  |  | -393.8255 | 0 | 0.08447945 | 0.7068695 | 0.6837225 | -10.08433 | 0.0745 | 16833 | 2840
|  |  |  | -393.5482 | 0 | 0.084593 | 0.7340819 | 0.7038315 | -10.09424 | 0.0746 | 23752 | 4270
|  |  |  | -393.2709 | 0 | 0.08470654 | 0.7509928 | 0.7239404 | -10.07443 | 0.0747 | 32884 | 5810
|  |  |  | -392.9935 | 0 | 0.08482009 | 0.7602915 | 0.7440494 | -4.883588 | 0.0748 | 40329 | 7290
|  |  |  | -392.7162 | 0 | 0.08493364 | 0.7768548 | 0.7641583 | 9.331779 | 0.0749 | 41915 | 7680
|  |  |  | -392.4388 | 0 | 0.08504719 | 0.7774932 | 0.7842672 | 9.886525 | 0.075 | 36829 | 7440
|  |  |  | -392.1615 | 0 | 0.08516073 | 0.7881026 | 0.8043762 | 9.906338 | 0.0751 | 27638 | 6500
|  |  |  | -391.8841 | 0 | 0.08527428 | 0.8083131 | 0.8244851 | 9.916245 | 0.0752 | 18973 | 5270
|  |  |  | -391.6068 | 0 | 0.08538783 | 0.8281336 | 0.844594 | 9.916245 | 0.0753 | 15565 | 4490
|  |  |  | -391.3295 | 0 | 0.08550138 | 0.8840521 | 0.864703 | 9.92615 | 0.0754 | 18654 | 4180
|  |  |  | -391.0521 | 0 | 0.08561493 | 0.949102 | 0.8848119 | 9.916245 | 0.0755 | 26890 | 5040
|  |  |  | -390.7748 | 0 | 0.08572847 | 1.02457 | 0.9049209 | 9.916245 | 0.0756 | 36210 | 6470
|  |  |  | -390.4974 | 0 | 0.08584202 | 1.126961 | 0.9250298 | 9.916245 | 0.0757 | 41749 | 7060
|  |  |  | -390.2201 | 0 | 0.08595557 | 1.189429 | 0.9451387 | 9.916245 | 0.0758 | 40790 | 7240
|  |  |  | -389.9428 | 0 | 0.08606912 | 1.199172 | 0.9652477 | 9.916245 | 0.0759 | 33787 | 6370
|  |  |  | -389.6654 | 0 | 0.08618266 | 0.9951461 | 0.9853566 | 9.916245 | 0.076 | 24224 | 5610
|  |  |  | -389.3881 | 0 | 0.08629621 | 0.2784208 | 1.005466 | 9.92615 | 0.0761 | 17041 | 4950
|  |  |  | -389.1107 | 0 | 0.08640976 | 0.0705797 | 1.025574 | 9.916245 | 0.0762 | 15883 | 4700
|  |  |  | -388.8334 | 0 | 0.08652331 | -0.01783679 | 1.045683 | 9.916245 | 0.0763 | 21005 | 4400
|  |  |  | -388.556 | 0 | 0.08663685 | 0.4252373 | 0.6251167 | 9.92615 | 0.0764 | 30233 | 4600
|  |  |  | -388.2787 | 0 | 0.0867504 | 0.3925984 | 0.6116688 | 9.916245 | 0.0765 | 38618 | 5580
|  |  |  | -388.0014 | 0 | 0.08686395 | 0.4263 | 0.598221 | 9.916245 | 0.0766 | 42158 | 6670
|  |  |  | -387.724 | 0 | 0.0869775 | 0.4691911 | 0.5847732 | 9.916245 | 0.0767 | 39018 | 7440
|  |  |  | -387.4467 | 0 | 0.08709104 | 0.4597113 | 0.5713253 | 9.92615 | 0.0768 | 30597 | 7710
|  |  |  | -387.1693 | 0 | 0.08720459 | 0.4717884 | 0.5578775 | 9.916245 | 0.0769 | 21188 | 6950
|  |  |  | -386.892 | 0 | 0.08731814 | 0.4890552 | 0.5444297 | 9.92615 | 0.077 | 15909 | 6340
|  |  |  | -386.6146 | 0 | 0.08743169 | 0.4933868 | 0.5309819 | 9.916245 | 0.0771 | 17085 | 4630
|  |  |  | -386.3373 | 0 | 0.08754524 | 0.5127164 | 0.517534 | 9.916245 | 0.0772 | 24250 | 4360
|  |  |  | -386.06 | 0 | 0.08765878 | 0.5057237 | 0.5040862 | 9.906338 | 0.0773 | 33786 | 5210
|  |  |  | -385.7826 | 0 | 0.08777233 | 0.4849238 | 0.4906384 | 9.92615 | 0.0774 | 40773 | 5490
|  |  |  | -385.5053 | 0 | 0.08788588 | 0.4674058 | 0.4771905 | 9.916245 | 0.0775 | 41749 | 5650
|  |  |  | -385.2279 | 0 | 0.08799943 | 0.4374963 | 0.4637427 | 9.916245 | 0.0776 | 36214 | 5100
|  |  |  | -384.9506 | 0 | 0.08811297 | 0.4228078 | 0.4502949 | 9.92615 | 0.0777 | 26952 | 6130
|  |  |  | -384.6733 | 0 | 0.08822652 | 0.419962 | 0.4368471 | 9.916245 | 0.0778 | 18594 | 6010
|  |  |  | -384.3959 | 0 | 0.08834007 | 0.4213166 | 0.4233992 | 9.92615 | 0.0779 | 15589 | 6000
|  |  |  | -384.1186 | 0 | 0.08845362 | 0.4274741 | 0.4099514 | 9.916245 | 0.078 | 19114 | 6300
|  |  |  | -383.8412 | 0 | 0.08856716 | 0.4147983 | 0.3965036 | 9.916245 | 0.0781 | 27745 | 5620
|  |  |  | -383.5639 | 0 | 0.08868071 | 0.3885784 | 0.3830557 | 9.906338 | 0.0782 | 36847 | 4570
|  |  |  | -383.2865 | 0 | 0.08879426 | 0.3504371 | 0.3696079 | 9.916245 | 0.0783 | 41896 | 3820
|  |  |  | -383.0092 | 0 | 0.08890781 | 0.3034881 | 0.3561601 | 9.916245 | 0.0784 | 40182 | 3590
|  |  |  | -382.7319 | 0 | 0.08902135 | 0.273487 | 0.3427122 | 9.936056 | 0.0785 | 32692 | 6000
|  |  |  | -382.4545 | 0 | 0.0891349 | 0.2618075 | 0.3292644 | 9.916245 | 0.0786 | 23317 | 7100
|  |  |  | -382.1772 | 0 | 0.08924845 | 0.2683274 | 0.3158166 | 9.916245 | 0.0787 | 16706 | 7860
|  |  |  | -381.8998 | 0 | 0.089362 | 0.2857716 | 0.3023688 | 9.906338 | 0.0788 | 16096 | 7550
|  |  |  | -381.6225 | 0 | 0.08947555 | 0.2998129 | 0.2889209 | 9.916245 | 0.0789 | 21813 | 5890
|  |  |  | -381.3452 | 0 | 0.08958909 | 0.3020961 | 0.2754731 | 9.906338 | 0.079 | 31133 | 4190
|  |  |  | -381.0678 | 0 | 0.08970264 | 0.2762382 | 0.2620253 | 9.916245 | 0.0791 | 39204 | 4340
|  |  |  | -380.7905 | 0 | 0.08981619 | 0.2374944 | 0.2485774 | 9.916245 | 0.0792 | 42164 | 5360
|  |  |  | -380.5131 | 0 | 0.08992974 | 0.2012035 | 0.2351296 | 9.916245 | 0.0793 | 38362 | 6550
|  |  |  | -380.2358 | 0 | 0.09004328 | 0.1667105 | 0.2216818 | 9.916245 | 0.0794 | 29602 | 7230
|  |  |  | -379.9584 | 0 | 0.09015683 | 0.1609753 | 0.2082339 | 9.916245 | 0.0795 | 20585 | 7000
|  |  |  | -379.6811 | 0 | 0.09027038 | 0.1800087 | 0.1947861 | 9.916245 | 0.0796 | 15769 | 6430
|  |  |  | -379.4038 | 0 | 0.09038393 | 0.2018331 | 0.1813383 | 9.916245 | 0.0797 | 17307 | 6020
|  |  |  | -379.1264 | 0 | 0.09049747 | 0.2270713 | 0.1678905 | 9.916245 | 0.0798 | 24793 | 4490
|  |  |  | -378.8491 | 0 | 0.09061102 | 0.2363748 | 0.1544426 | 9.916245 | 0.0799 | 34338 | 3960
|  |  |  | -378.5717 | 0 | 0.09072457 | 0.2207393 | 0.1409948 | 9.916245 | 0.08 | 41021 | 4090
|  |  |  | -378.2944 | 0 | 0.09083812 | 0.1909774 | 0.127547 | 9.916245 | 0.0801 | 41577 | 5980
|  |  |  | -378.017 | 0 | 0.09095166 | 0.1544484 | 0.1140991 | 9.916245 | 0.0802 | 35706 | 7070
|  |  |  | -377.7397 | 0 | 0.09106521 | 0.1268528 | 0.1006513 | 9.916245 | 0.0803 | 26317 | 8370
|  |  |  | -377.4624 | 0 | 0.09117876 | 0.1168929 | 0.08720348 | 9.916245 | 0.0804 | 18139 | 7760
|  |  |  | -377.185 | 0 | 0.09129231 | 0.1273257 | 0.07375565 | 9.916245 | 0.0805 | 15602 | 7670
|  |  |  | -376.9077 | 0 | 0.09140586 | 0.144223 | 0.06030782 | 9.92615 | 0.0806 | 19473 | 5990
|  |  |  | -376.6303 | 0 | 0.0915194 | 0.1523076 | 0.04685999 | 9.916245 | 0.0807 | 28245 | 5470
|  |  |  | -376.353 | 0 | 0.09163295 | 0.1488518 | 0.03341217 | 9.916245 | 0.0808 | 37290 | 3830
|  |  |  | -376.0757 | 0 | 0.0917465 | 0.1200751 | 0.01996434 | 9.916245 | 0.0809 | 42061 | 3030
|  |  |  | -375.7983 | 0 | 0.09186005 | 0.07780838 | 0.006516506 | 9.916245 | 0.081 | 40004 | 3150
|  |  |  | -375.521 | 0 | 0.09197359 | 0.04199802 | -0.006931323 | 9.916245 | 0.0811 | 32437 | 5230
|  |  |  | -375.2436 | 0 | 0.09208714 | 0.01306414 | -0.02037915 | 9.906338 | 0.0812 | 22918 | 7300
|  |  |  | -374.9663 | 0 | 0.09220069 | 0.009873682 | -0.03382698 | 9.906338 | 0.0813 | 16506 | 8300
|  |  |  | -374.6889 | 0 | 0.09231424 | 0.02538358 | -0.04727481 | 9.916245 | 0.0814 | 16260 | 8070
|  |  |  | -374.4116 | 0 | 0.09242778 | 0.03998805 | -0.06072264 | 9.916245 | 0.0815 | 22056 | 6580
|  |  |  | -374.1343 | 0 | 0.09254133 | 0.05350973 | -0.07417047 | 9.916245 | 0.0816 | 31386 | 4970
|  |  |  | -373.8569 | 0 | 0.09265488 | 0.04444121 | -0.0876183 | 9.916245 | 0.0817 | 39426 | 3630
|  |  |  | -373.5796 | 0 | 0.09276843 | 0.01440706 | -0.1010661 | 9.916245 | 0.0818 | 42085 | 4110
|  |  |  | -373.3022 | 0 | 0.09288197 | -0.02340275 | -0.114514 | 9.916245 | 0.0819 | 38079 | 5440
|  |  |  | -373.0249 | 0 | 0.09299552 | -0.06759956 | -0.1279618 | 9.906338 | 0.082 | 29405 | 6330
|  |  |  | -372.7476 | 0 | 0.09310907 | -0.09526237 | -0.1414096 | 9.916245 | 0.0821 | 20373 | 7840
|  |  |  | -372.4702 | 0 | 0.09322262 | -0.1072711 | -0.1548574 | 9.916245 | 0.0822 | 15742 | 8700
|  |  |  | -372.1929 | 0 | 0.09333617 | -0.1109356 | -0.1683053 | 9.916245 | 0.0823 | 17517 | 8210
|  |  |  | -371.9155 | 0 | 0.09344971 | -0.1066187 | -0.1817531 | 9.916245 | 0.0824 | 25074 | 6240
|  |  |  | -371.6382 | 0 | 0.09356326 | -0.1135301 | -0.1952009 | 9.916245 | 0.0825 | 34377 | 3890
|  |  |  | -371.3608 | 0 | 0.09367681 | -0.1306394 | -0.2086488 | 9.916245 | 0.0826 | 41047 | 2310
|  |  |  | -371.0835 | 0 | 0.09379036 | -0.1584388 | -0.2220966 | 9.916245 | 0.0827 | 41467 | 2690
|  |  |  | -370.8062 | 0 | 0.0939039 | -0.1936975 | -0.2355444 | 9.916245 | 0.0828 | 35522 | 4840
|  |  |  | -370.5288 | 0 | 0.09401745 | -0.2173348 | -0.2489923 | 9.916245 | 0.0829 | 26201 | 6560
|  |  |  | -370.2515 | 0 | 0.094131 | -0.2333598 | -0.2624401 | 9.916245 | 0.083 | 18157 | 8570
|  |  |  | -369.9741 | 0 | 0.09424455 | -0.233862 | -0.2758879 | 9.916245 | 0.0831 | 15622 | 9330
|  |  |  | -369.6968 | 0 | 0.09435809 | -0.2251422 | -0.2893357 | 9.916245 | 0.0832 | 19506 | 8150
|  |  |  | -369.4194 | 0 | 0.09447164 | -0.2280432 | -0.3027836 | 9.916245 | 0.0833 | 28205 | 5600
|  |  |  | -369.1421 | 0 | 0.09458519 | -0.2333096 | -0.3162314 | 9.916245 | 0.0834 | 37290 | 3300
|  |  |  | -368.8648 | 0 | 0.09469874 | -0.2569803 | -0.3296792 | 9.916245 | 0.0835 | 41962 | 2280
|  |  |  | -368.5874 | 0 | 0.09481228 | -0.2981142 | -0.3431271 | 9.916245 | 0.0836 | 40061 | 4420
|  |  |  | -368.3101 | 0 | 0.09492583 | -0.3317835 | -0.3565749 | 9.916245 | 0.0837 | 32546 | 6530
|  |  |  | -368.0327 | 0 | 0.09503938 | -0.3609795 | -0.3700227 | 9.916245 | 0.0838 | 23122 | 7270
|  |  |  | -367.7554 | 0 | 0.09515293 | -0.3703479 | -0.3834706 | 9.916245 | 0.0839 | 16605 | 8470
|  |  |  | -367.4781 | 0 | 0.09526648 | -0.3657123 | -0.3969184 | 9.916245 | 0.084 | 16146 | 8570
|  |  |  | -367.2007 | 0 | 0.09538002 | -0.3627517 | -0.4103662 | 9.916245 | 0.0841 | 21904 | 7490
|  |  |  | -366.9234 | 0 | 0.09549357 | -0.3621893 | -0.423814 | 9.916245 | 0.0842 | 31215 | 5860
|  |  |  | -366.646 | 0 | 0.09560712 | -0.3881147 | -0.4372619 | 9.916245 | 0.0843 | 39282 | 3640
|  |  |  | -366.3687 | 0 | 0.09572067 | -0.4286057 | -0.4507097 | 9.916245 | 0.0844 | 42101 | 2740
|  |  |  | -366.0913 | 0 | 0.09583421 | -0.4722872 | -0.4641575 | 9.916245 | 0.0845 | 38253 | 4580
|  |  |  | -365.814 | 0 | 0.09594776 | -0.5208684 | -0.4776054 | 9.906338 | 0.0846 | 29666 | 6480
|  |  |  | -365.5367 | 0 | 0.09606131 | -0.5423179 | -0.4910532 | 9.916245 | 0.0847 | 20618 | 7000
|  |  |  | -365.2593 | 0 | 0.09617486 | -0.5495716 | -0.504501 | 9.916245 | 0.0848 | 15819 | 6620
|  |  |  | -364.982 | 0 | 0.0962884 | -0.5460248 | -0.5179488 | 9.906338 | 0.0849 | 17393 | 5680
|  |  |  | -364.7046 | 0 | 0.09640195 | -0.5291324 | -0.5313967 | 9.916245 | 0.085 | 24794 | 4850
|  |  |  | -364.4273 | 0 | 0.0965155 | -0.5353166 | -0.5448445 | 9.906338 | 0.0851 | 34219 | 4810
|  |  |  | -364.15 | 0 | 0.09662905 | -0.554195 | -0.5582923 | 9.916245 | 0.0852 | 40906 | 5570
|  |  |  | -363.8726 | 0 | 0.09674259 | -0.5913948 | -0.5717402 | 9.916245 | 0.0853 | 41576 | 5540
|  |  |  | -363.5953 | 0 | 0.09685614 | -0.6381609 | -0.585188 | 9.916245 | 0.0854 | 35780 | 6280
|  |  |  | -363.3179 | 0 | 0.09696969 | -0.6608194 | -0.5986358 | 9.916245 | 0.0855 | 26629 | 6590
|  |  |  | -363.0406 | 0 | 0.09708324 | -0.6839119 | -0.6120837 | 9.906338 | 0.0856 | 18530 | 6830
|  |  |  | -362.7632 | 0 | 0.09719679 | -0.6778674 | -0.6255315 | 9.916245 | 0.0857 | 15606 | 6250
|  |  |  | -362.4859 | 0 | 0.09731033 | -0.6497242 | -0.6389793 | 9.916245 | 0.0858 | 18951 | 5300
|  |  |  | -362.2086 | 0 | 0.09742388 | -0.6477715 | -0.6524271 | 9.916245 | 0.0859 | 27401 | 5100
|  |  |  | -361.9312 | 0 | 0.09753743 | -0.6428801 | -0.665875 | 9.906338 | 0.086 | 36533 | 4690
|  |  |  | -361.6539 | 0 | 0.09765098 | -0.6726885 | -0.6793228 | 9.906338 | 0.0861 | 41782 | 5280
|  |  |  | -361.3765 | 0 | 0.09776452 | -0.7291776 | -0.6927706 | 9.916245 | 0.0862 | 40533 | 5820
|  |  |  | -361.0992 | 0 | 0.09787807 | -0.7772958 | -0.7062185 | 9.916245 | 0.0863 | 33410 | 5520
|  |  |  | -360.8218 | 0 | 0.09799162 | -0.8603002 | -0.7196663 | 9.916245 | 0.0864 | 23762 | 5790
|  |  |  | -360.5445 | 0 | 0.09810517 | -0.9086058 | -0.7331141 | 9.916245 | 0.0865 | 16804 | 6370
|  |  |  | -360.2672 | 0 | 0.09821871 | -0.9321386 | -0.7465619 | 9.906338 | 0.0866 | 16120 | 7150
|  |  |  | -359.9898 | 0 | 0.09833226 | -0.9792226 | -0.7600098 | 9.916245 | 0.0867 | 21442 | 7460
|  |  |  | -359.7125 | 0 | 0.09844581 | -0.9651296 | -0.7734576 | 9.916245 | 0.0868 | 30674 | 7140
|  |  |  | -359.4351 | 0 | 0.09855936 | -0.9780351 | -0.7869054 | 9.916245 | 0.0869 | 38967 | 7070
|  |  |  | -359.1578 | 0 | 0.0986729 | -0.9709478 | -0.8003533 | 9.916245 | 0.087 | 42085 | 6380
|  |  |  | -358.8805 | 0 | 0.09878645 | -0.7768689 | -0.8138011 | 9.916245 | 0.0871 | 38418 | 4810
|  |  |  | -358.6031 | 0 | 0.0989 | -0.6063036 | -0.8272489 | 9.916245 | 0.0872 | 29957 | 4140
|  |  |  | -358.3258 | 0 |  |  |  | 4.606532 | 0.0873 | 20893 | 4020
|  |  |  | -358.0484 | 0 |  |  |  | -9.489962 | 0.0874 | 15881 | 4510
|  |  |  | -357.7711 | 0 |  |  |  | -10.05461 | 0.0875 | 17222 | 5570
|  |  |  | -357.4937 | 0 |  |  |  | -10.09424 | 0.0876 | 24449 | 7440
|  |  |  | -357.2164 | 0 |  |  |  | -10.10414 | 0.0877 | 33869 | 7980
|  |  |  | -356.9391 | 0 |  |  |  | -10.09424 | 0.0878 | 40738 | 7620
|  |  |  | -356.6617 | 0 |  |  |  | -10.08433 | 0.0879 | 41613 | 7140
|  |  |  | -356.3844 | 0 |  |  |  | -10.09424 | 0.088 | 36114 | 6380
|  |  |  | -356.107 | 0 |  |  |  | -10.10414 | 0.0881 | 26981 | 5470
|  |  |  | -355.8297 | 0 |  |  |  | -10.09424 | 0.0882 | 18717 | 4510
|  |  |  | -355.5524 | 0 |  |  |  | -10.09424 | 0.0883 | 15642 | 4380
|  |  |  | -355.275 | 0 |  |  |  | -10.10414 | 0.0884 | 18989 | 4910
|  |  |  | -354.9977 | 0 |  |  |  | -10.09424 | 0.0885 | 27257 | 5360
|  |  |  | -354.7203 | 0 |  |  |  | -10.09424 | 0.0886 | 36267 | 5210
|  |  |  | -354.443 | 0 |  |  |  | -10.09424 | 0.0887 | 41633 | 5440
|  |  |  | -354.1656 | 0 |  |  |  | -10.09424 | 0.0888 | 40701 | 4860
|  |  |  | -353.8883 | 0 |  |  |  | -10.08433 | 0.0889 | 33930 | 4360
|  |  |  | -353.611 | 0 |  |  |  | -10.09424 | 0.089 | 24599 | 5310
|  |  |  | -353.3336 | 0 |  |  |  | -10.09424 | 0.0891 | 17349 | 7050
|  |  |  | -353.0563 | 0 |  |  |  | -10.08433 | 0.0892 | 15917 | 7720
|  |  |  | -352.7789 | 0 |  |  |  | -10.08433 | 0.0893 | 20820 | 8930
|  |  |  | -352.5016 | 0 |  |  |  | -10.09424 | 0.0894 | 29901 | 8530
|  |  |  | -352.2242 | 0 |  |  |  | -10.09424 | 0.0895 | 38234 | 6650
|  |  |  | -351.9469 | 0 |  |  |  | -10.08433 | 0.0896 | 42049 | 3410
|  |  |  | -351.6696 | 0 |  |  |  | -10.08433 | 0.0897 | 39205 | 3020
|  |  |  | -351.3922 | 0 |  |  |  | -10.10414 | 0.0898 | 31223 | 3750
|  |  |  | -351.1149 | 0 |  |  |  | -10.09424 | 0.0899 | 22053 | 5970
|  |  |  | -350.8375 | 0 |  |  |  | -10.08433 | 0.09 | 16241 | 7990
|  |  |  | -350.5602 | 0 |  |  |  | -10.08433 | 0.0901 | 16704 | 9170
|  |  |  | -350.2829 | 0 |  |  |  | -10.09424 | 0.0902 | 23230 | 9010
|  |  |  | -350.0055 | 0 |  |  |  | -10.09424 | 0.0903 | 32511 | 7100
|  |  |  | -349.7282 | 0 |  |  |  | -10.09424 | 0.0904 | 40069 | 4280
|  |  |  | -349.4508 | 0 |  |  |  | -10.09424 | 0.0905 | 41961 | 2680
|  |  |  | -349.1735 | 0 |  |  |  | -10.10414 | 0.0906 | 37352 | 2810
|  |  |  | -348.8961 | 0 |  |  |  | -10.09424 | 0.0907 | 28490 | 5410
|  |  |  | -348.6188 | 0 |  |  |  | -10.08433 | 0.0908 | 19717 | 7750
|  |  |  | -348.3415 | 0 |  |  |  | -10.09424 | 0.0909 | 15686 | 8850
|  |  |  | -348.0641 | 0 |  |  |  | -10.08433 | 0.091 | 17905 | 9130
|  |  |  | -347.7868 | 0 |  |  |  | -10.09424 | 0.0911 | 25629 | 8350
|  |  |  | -347.5094 | 0 |  |  |  | -10.09424 | 0.0912 | 34965 | 6730
|  |  |  | -347.2321 | 0 |  |  |  | -10.08433 | 0.0913 | 41210 | 4300
|  |  |  | -346.9548 | 0 |  |  |  | -10.09424 | 0.0914 | 41282 | 3240
|  |  |  | -346.6774 | 0 |  |  |  | -10.09424 | 0.0915 | 35226 | 4770
|  |  |  | -346.4001 | 0 |  |  |  | -10.09424 | 0.0916 | 25957 | 7220
|  |  |  | -346.1227 | 0 |  |  |  | -10.08433 | 0.0917 | 18110 | 8110
|  |  |  | -345.8454 | 0 |  |  |  | -10.08433 | 0.0918 | 15638 | 8730
|  |  |  | -345.568 | 0 |  |  |  | -10.09424 | 0.0919 | 19394 | 7940
|  |  |  | -345.2907 | 0 |  |  |  | -10.09424 | 0.092 | 27850 | 6630
|  |  |  | -345.0134 | 0 |  |  |  | -10.09424 | 0.0921 | 36768 | 4960
|  |  |  | -344.736 | 0 |  |  |  | -10.09424 | 0.0922 | 41829 | 3700
|  |  |  | -344.4587 | 0 |  |  |  | -10.08433 | 0.0923 | 40503 | 5520
|  |  |  | -344.1813 | 0 |  |  |  | -10.09424 | 0.0924 | 33243 | 6930
|  |  |  | -343.904 | 0 |  |  |  | -10.08433 | 0.0925 | 23746 | 7520
|  |  |  | -343.6267 | 0 |  |  |  | -10.08433 | 0.0926 | 16881 | 7400
|  |  |  | -343.3493 | 0 |  |  |  | -10.08433 | 0.0927 | 15923 | 6520
|  |  |  | -343.072 | 0 |  |  |  | -10.09424 | 0.0928 | 21117 | 5630
|  |  |  | -342.7946 | 0 |  |  |  | -10.08433 | 0.0929 | 30186 | 4520
|  |  |  | -342.5173 | 0 |  |  |  | -10.08433 | 0.093 | 38490 | 4250
|  |  |  | -342.2399 | 0 |  |  |  | -10.08433 | 0.0931 | 42117 | 4930
|  |  |  | -341.9626 | 0 |  |  |  | -10.09424 | 0.0932 | 39194 | 6730
|  |  |  | -341.6853 | 0 |  |  |  | -10.09424 | 0.0933 | 31117 | 7990
|  |  |  | -341.4079 | 0 |  |  |  | -10.09424 | 0.0934 | 21889 | 8260
|  |  |  | -341.1306 | 0 |  |  |  | -10.08433 | 0.0935 | 16213 | 6890
|  |  |  | -340.8532 | 0 |  |  |  | -10.09424 | 0.0936 | 16569 | 5650
|  |  |  | -340.5759 | 0 |  |  |  | -10.08433 | 0.0937 | 22901 | 3520
|  |  |  | -340.2985 | 0 |  |  |  | -10.09424 | 0.0938 | 32133 | 2770
|  |  |  | -340.0212 | 0 |  |  |  | -10.08433 | 0.0939 | 39698 | 3840
|  |  |  | -339.7439 | 0 |  |  |  | -10.08433 | 0.094 | 42045 | 6190
|  |  |  | -339.4665 | 0 |  |  |  | -10.09424 | 0.0941 | 37870 | 8590
|  |  |  | -339.1892 | 0 |  |  |  | -10.08433 | 0.0942 | 29258 | 9270
|  |  |  | -338.9118 | 0 |  |  |  | -10.08433 | 0.0943 | 20384 | 9260
|  |  |  | -338.6345 | 0 |  |  |  | -10.09424 | 0.0944 | 15751 | 6780
|  |  |  | -338.3572 | 0 |  |  |  | -10.08433 | 0.0945 | 17527 | 3990
|  |  |  | -338.0798 | 0 |  |  |  | -10.08433 | 0.0946 | 25002 | 2520
|  |  |  | -337.8025 | 0 |  |  |  | -10.08433 | 0.0947 | 34301 | 4760
|  |  |  | -337.5251 | 0 |  |  |  | -10.08433 | 0.0948 | 40912 | 7970
|  |  |  | -337.2478 | 0 |  |  |  | -10.09424 | 0.0949 | 41605 | 9870
|  |  |  | -336.9704 | 0 |  |  |  | -10.09424 | 0.095 | 36001 | 10830
|  |  |  | -336.6931 | 0 |  |  |  | -10.09424 | 0.0951 | 26891 | 10200
|  |  |  | -336.4158 | 0 |  |  |  | -10.09424 | 0.0952 | 18669 | 7290
|  |  |  | -336.1384 | 0 |  |  |  | -10.09424 | 0.0953 | 15601 | 5480
|  |  |  | -335.8611 | 0 |  |  |  | -10.08433 | 0.0954 | 18862 | 2700
|  |  |  | -335.5837 | 0 |  |  |  | -10.09424 | 0.0955 | 27016 | 3710
|  |  |  | -335.3064 | 0 |  |  |  | -10.08433 | 0.0956 | 36053 | 6510
|  |  |  | -335.0291 | 0 |  |  |  | -10.08433 | 0.0957 | 41595 | 8870
|  |  |  | -334.7517 | 0 |  |  |  | -10.09424 | 0.0958 | 40941 | 9500
|  |  |  | -334.4744 | 0 |  |  |  | -10.08433 | 0.0959 | 34386 | 9170
|  |  |  | -334.197 | 0 |  |  |  | -10.08433 | 0.096 | 25140 | 7960
|  |  |  | -333.9197 | 0 |  |  |  | -10.09424 | 0.0961 | 17682 | 5820
|  |  |  | -333.6423 | 0 |  |  |  | -10.09424 | 0.0962 | 15661 | 3910
|  |  |  | -333.365 | 0 |  |  |  | -10.08433 | 0.0963 | 19744 | 3490
|  |  |  | -333.0877 | 0 |  |  |  | -10.08433 | 0.0964 | 28482 | 4570
|  |  |  | -332.8103 | 0 |  |  |  | -10.08433 | 0.0965 | 37200 | 5950
|  |  |  | -332.533 | 0 |  |  |  | -10.08433 | 0.0966 | 41938 | 6990
|  |  |  | -332.2556 | 0 |  |  |  | -10.08433 | 0.0967 | 40301 | 7600
|  |  |  | -331.9783 | 0 |  |  |  | -10.09424 | 0.0968 | 32950 | 7830
|  |  |  | -331.7009 | 0 |  |  |  | -10.08433 | 0.0969 | 23582 | 7090
|  |  |  | -331.4236 | 0 |  |  |  | -10.08433 | 0.097 | 16834 | 5320
|  |  |  | -331.1463 | 0 |  |  |  | -10.08433 | 0.0971 | 16001 | 4270
|  |  |  | -330.8689 | 0 |  |  |  | -10.08433 | 0.0972 | 21306 | 3880
|  |  |  | -330.5916 | 0 |  |  |  | -10.08433 | 0.0973 | 30472 | 4600
|  |  |  | -330.3142 | 0 |  |  |  | -10.08433 | 0.0974 | 38811 | 4980
|  |  |  | -330.0369 | 0 |  |  |  | -10.08433 | 0.0975 | 42169 | 5620
|  |  |  | -329.7596 | 0 |  |  |  | -10.08433 | 0.0976 | 39106 | 5940
|  |  |  | -329.4822 | 0 |  |  |  | -10.08433 | 0.0977 | 31041 | 7180
|  |  |  | -329.2049 | 0 |  |  |  | -10.09424 | 0.0978 | 21865 | 6990
|  |  |  | -328.9275 | 0 |  |  |  | -10.08433 | 0.0979 | 16161 | 5850
|  |  |  | -328.6502 | 0 |  |  |  | -10.08433 | 0.098 | 16585 | 5700
|  |  |  | -328.3728 | 0 |  |  |  | -10.08433 | 0.0981 | 23013 | 5130
|  |  |  | -328.0955 | 0 |  |  |  | -10.08433 | 0.0982 | 32342 | 5840
|  |  |  | -327.8182 | 0 |  |  |  | -10.08433 | 0.0983 | 39890 | 6510
|  |  |  | -327.5408 | 0 |  |  |  | -10.08433 | 0.0984 | 42000 | 6440
|  |  |  | -327.2635 | 0 |  |  |  | -10.07443 | 0.0985 | 37348 | 6040
|  |  |  | -326.9861 | 0 |  |  |  | -10.08433 | 0.0986 | 28437 | 4910
|  |  |  | -326.7088 | 0 |  |  |  | -10.07443 | 0.0987 | 20022 | 3600
|  |  |  | -326.4315 | 0 |  |  |  | -10.08433 | 0.0988 | 15715 | 3370
|  |  |  | -326.1541 | 0 |  |  |  | -10.09424 | 0.0989 | 17634 | 5400
|  |  |  | -325.8768 | 0 |  |  |  | -10.09424 | 0.099 | 25117 | 6650
|  |  |  | -325.5994 | 0 |  |  |  | -10.08433 | 0.0991 | 34436 | 6890
|  |  |  | -325.3221 | 0 |  |  |  | -10.08433 | 0.0992 | 40954 | 7700
|  |  |  | -325.0447 | 0 |  |  |  | -10.09424 | 0.0993 | 41591 | 8690
|  |  |  | -324.7674 | 0 |  |  |  | -10.09424 | 0.0994 | 35997 | 7930
|  |  |  | -324.4901 | 0 |  |  |  | -10.08433 | 0.0995 | 27003 | 6050
|  |  |  | -324.2127 | 0 |  |  |  | -10.08433 | 0.0996 | 18802 | 4050
|  |  |  | -323.9354 | 0 |  |  |  | -10.07443 | 0.0997 | 15594 | 2760
|  |  |  | -323.658 | 0 |  |  |  | -7.726661 | 0.0998 | 17575 | 4130
|  |  |  | -323.3807 | 0 |  |  |  | -0.4753379 | 0.0999 | 22345 | 5770
|  |  |  | -323.1033 | 0 |  |  |  | -0.1682463 | 0.1 | 27850 | 6560
|  |  |  | -322.826 | 0
|  |  |  | -322.5487 | 0
|  |  |  | -322.2713 | 0
|  |  |  | -321.994 | 0
|  |  |  | -321.7166 | 0
|  |  |  | -321.4393 | 0
|  |  |  | -321.162 | 0
|  |  |  | -320.8846 | 0
|  |  |  | -320.6073 | 0
|  |  |  | -320.3299 | 0
|  |  |  | -320.0526 | 0
|  |  |  | -319.7752 | 0
|  |  |  | -319.4979 | 0
|  |  |  | -319.2206 | 0
|  |  |  | -318.9432 | 0
|  |  |  | -318.6659 | 0
|  |  |  | -318.3885 | 0
|  |  |  | -318.1112 | 0
|  |  |  | -317.8339 | 0
|  |  |  | -317.5565 | 0
|  |  |  | -317.2792 | 0
|  |  |  | -317.0018 | 0
|  |  |  | -316.7245 | 0
|  |  |  | -316.4471 | 0
|  |  |  | -316.1698 | 0
|  |  |  | -315.8925 | 0
|  |  |  | -315.6151 | 0
|  |  |  | -315.3378 | 0
|  |  |  | -315.0604 | 0
|  |  |  | -314.7831 | 0
|  |  |  | -314.5057 | 0
|  |  |  | -314.2284 | 0
|  |  |  | -313.9511 | 0
|  |  |  | -313.6737 | 0
|  |  |  | -313.3964 | 0
|  |  |  | -313.119 | 0
|  |  |  | -312.8417 | 0
|  |  |  | -312.5644 | 0
|  |  |  | -312.287 | 0
|  |  |  | -312.0097 | 0
|  |  |  | -311.7323 | 0
|  |  |  | -311.455 | 0
|  |  |  | -311.1776 | 0
|  |  |  | -310.9003 | 0
|  |  |  | -310.623 | 0
|  |  |  | -310.3456 | 0
|  |  |  | -310.0683 | 0
|  |  |  | -309.7909 | 0
|  |  |  | -309.5136 | 0
|  |  |  | -309.2363 | 0
|  |  |  | -308.9589 | 0
|  |  |  | -308.6816 | 0
|  |  |  | -308.4042 | 0
|  |  |  | -308.1269 | 0
|  |  |  | -307.8495 | 0
|  |  |  | -307.5722 | 0
|  |  |  | -307.2949 | 0
|  |  |  | -307.0175 | 0
|  |  |  | -306.7402 | 0
|  |  |  | -306.4628 | 0
|  |  |  | -306.1855 | 0
|  |  |  | -305.9081 | 0
|  |  |  | -305.6308 | 0
|  |  |  | -305.3535 | 0
|  |  |  | -305.0761 | 0
|  |  |  | -304.7988 | 0
|  |  |  | -304.5214 | 0
|  |  |  | -304.2441 | 0
|  |  |  | -303.9668 | 0
|  |  |  | -303.6894 | 0
|  |  |  | -303.4121 | 0
|  |  |  | -303.1347 | 0
|  |  |  | -302.8574 | 0
|  |  |  | -302.58 | 0
|  |  |  | -302.3027 | 0
|  |  |  | -302.0254 | 0
|  |  |  | -301.748 | 0
|  |  |  | -301.4707 | 0
|  |  |  | -301.1933 | 0
|  |  |  | -300.916 | 0
|  |  |  | -300.6387 | 0
|  |  |  | -300.3613 | 0
|  |  |  | -300.084 | 0
|  |  |  | -299.8066 | 0
|  |  |  | -299.5293 | 0
|  |  |  | -299.2519 | 0
|  |  |  | -298.9746 | 0
|  |  |  | -298.6973 | 0
|  |  |  | -298.4199 | 0
|  |  |  | -298.1426 | 0
|  |  |  | -297.8652 | 0
|  |  |  | -297.5879 | 0
|  |  |  | -297.3105 | 0
|  |  |  | -297.0332 | 0
|  |  |  | -296.7559 | 0
|  |  |  | -296.4785 | 0
|  |  |  | -296.2012 | 0
|  |  |  | -295.9238 | 0
|  |  |  | -295.6465 | 0
|  |  |  | -295.3692 | 0
|  |  |  | -295.0918 | 0
|  |  |  | -294.8145 | 0
|  |  |  | -294.5371 | 0
|  |  |  | -294.2598 | 0
|  |  |  | -293.9824 | 0
|  |  |  | -293.7051 | 0
|  |  |  | -293.4278 | 0
|  |  |  | -293.1504 | 0
|  |  |  | -292.8731 | 0
|  |  |  | -292.5957 | 0
|  |  |  | -292.3184 | 0
|  |  |  | -292.0411 | 0
|  |  |  | -291.7637 | 0
|  |  |  | -291.4864 | 0
|  |  |  | -291.209 | 0
|  |  |  | -290.9317 | 0
|  |  |  | -290.6543 | 0
|  |  |  | -290.377 | 0
|  |  |  | -290.0997 | 0
|  |  |  | -289.8223 | 0
|  |  |  | -289.545 | 0
|  |  |  | -289.2676 | 0
|  |  |  | -288.9903 | 0
|  |  |  | -288.7129 | 0
|  |  |  | -288.4356 | 0
|  |  |  | -288.1583 | 0
|  |  |  | -287.8809 | 0
|  |  |  | -287.6036 | 0
|  |  |  | -287.3262 | 0
|  |  |  | -287.0489 | 0
|  |  |  | -286.7716 | 0
|  |  |  | -286.4942 | 0
|  |  |  | -286.2169 | 0
|  |  |  | -285.9395 | 0
|  |  |  | -285.6622 | 0
|  |  |  | -285.3848 | 0
|  |  |  | -285.1075 | 0
|  |  |  | -284.8302 | 0
|  |  |  | -284.5528 | 0
|  |  |  | -284.2755 | 0
|  |  |  | -283.9981 | 0
|  |  |  | -283.7208 | 0
|  |  |  | -283.4435 | 0
|  |  |  | -283.1661 | 0
|  |  |  | -282.8888 | 0
|  |  |  | -282.6114 | 0
|  |  |  | -282.3341 | 0
|  |  |  | -282.0567 | 0
|  |  |  | -281.7794 | 0
|  |  |  | -281.5021 | 0
|  |  |  | -281.2247 | 0
|  |  |  | -280.9474 | 0
|  |  |  | -280.67 | 0
|  |  |  | -280.3927 | 0
|  |  |  | -280.1153 | 0
|  |  |  | -279.838 | 0
|  |  |  | -279.5607 | 0
|  |  |  | -279.2833 | 0
|  |  |  | -279.006 | 0
|  |  |  | -278.7286 | 0
|  |  |  | -278.4513 | 0
|  |  |  | -278.174 | 0
|  |  |  | -277.8966 | 0
|  |  |  | -277.6193 | 0
|  |  |  | -277.3419 | 0
|  |  |  | -277.0646 | 0
|  |  |  | -276.7872 | 0
|  |  |  | -276.5099 | 0
|  |  |  | -276.2326 | 0
|  |  |  | -275.9552 | 0
|  |  |  | -275.6779 | 0
|  |  |  | -275.4005 | 0
|  |  |  | -275.1232 | 0
|  |  |  | -274.8459 | 0
|  |  |  | -274.5685 | 0
|  |  |  | -274.2912 | 0
|  |  |  | -274.0138 | 0
|  |  |  | -273.7365 | 0
|  |  |  | -273.4591 | 0
|  |  |  | -273.1818 | 0
|  |  |  | -272.9045 | 0
|  |  |  | -272.6271 | 0
|  |  |  | -272.3498 | 0
|  |  |  | -272.0724 | 0
|  |  |  | -271.7951 | 0
|  |  |  | -271.5177 | 0
|  |  |  | -271.2404 | 0
|  |  |  | -270.9631 | 0
|  |  |  | -270.6857 | 0
|  |  |  | -270.4084 | 0
|  |  |  | -270.131 | 0
|  |  |  | -269.8537 | 0
|  |  |  | -269.5764 | 0
|  |  |  | -269.299 | 0
|  |  |  | -269.0217 | 0
|  |  |  | -268.7443 | 0
|  |  |  | -268.467 | 0
|  |  |  | -268.1896 | 0
|  |  |  | -267.9123 | 0
|  |  |  | -267.635 | 0
|  |  |  | -267.3576 | 0
|  |  |  | -267.0803 | 0
|  |  |  | -266.8029 | 0
|  |  |  | -266.5256 | 0
|  |  |  | -266.2483 | 0
|  |  |  | -265.9709 | 0
|  |  |  | -265.6936 | 0
|  |  |  | -265.4162 | 0
|  |  |  | -265.1389 | 0
|  |  |  | -264.8615 | 0
|  |  |  | -264.5842 | 0
|  |  |  | -264.3069 | 0
|  |  |  | -264.0295 | 0
|  |  |  | -263.7522 | 0
|  |  |  | -263.4748 | 0
|  |  |  | -263.1975 | 0
|  |  |  | -262.9201 | 0
|  |  |  | -262.6428 | 0
|  |  |  | -262.3655 | 0
|  |  |  | -262.0881 | 0
|  |  |  | -261.8108 | 0
|  |  |  | -261.5334 | 0
|  |  |  | -261.2561 | 0
|  |  |  | -260.9788 | 0
|  |  |  | -260.7014 | 0
|  |  |  | -260.4241 | 0
|  |  |  | -260.1467 | 0
|  |  |  | -259.8694 | 0
|  |  |  | -259.592 | 0
|  |  |  | -259.3147 | 0
|  |  |  | -259.0374 | 0
|  |  |  | -258.76 | 0
|  |  |  | -258.4827 | 0
|  |  |  | -258.2053 | 0
|  |  |  | -257.928 | 0
|  |  |  | -257.6507 | 0
|  |  |  | -257.3733 | 0
|  |  |  | -257.096 | 0
|  |  |  | -256.8186 | 0
|  |  |  | -256.5413 | 0
|  |  |  | -256.2639 | 0
|  |  |  | -255.9866 | 0
|  |  |  | -255.7093 | 0
|  |  |  | -255.4319 | 0
|  |  |  | -255.1546 | 0
|  |  |  | -254.8772 | 0
|  |  |  | -254.5999 | 0
|  |  |  | -254.3225 | 0
|  |  |  | -254.0452 | 0
|  |  |  | -253.7679 | 0
|  |  |  | -253.4905 | 0
|  |  |  | -253.2132 | 0
|  |  |  | -252.9358 | 0
|  |  |  | -252.6585 | 0
|  |  |  | -252.3812 | 0
|  |  |  | -252.1038 | 0
|  |  |  | -251.8265 | 0
|  |  |  | -251.5491 | 0
|  |  |  | -251.2718 | 0
|  |  |  | -250.9944 | 0
|  |  |  | -250.7171 | 0
|  |  |  | -250.4398 | 0
|  |  |  | -250.1624 | 0
|  |  |  | -249.8851 | 0
|  |  |  | -249.6077 | 0
|  |  |  | -249.3304 | 0
|  |  |  | -249.0531 | 0
|  |  |  | -248.7757 | 0
|  |  |  | -248.4984 | 0
|  |  |  | -248.221 | 0
|  |  |  | -247.9437 | 0
|  |  |  | -247.6663 | 0
|  |  |  | -247.389 | 0
|  |  |  | -247.1117 | 0
|  |  |  | -246.8343 | 0
|  |  |  | -246.557 | 0
|  |  |  | -246.2796 | 0
|  |  |  | -246.0023 | 0
|  |  |  | -245.7249 | 0
|  |  |  | -245.4476 | 0
|  |  |  | -245.1703 | 0
|  |  |  | -244.8929 | 0
|  |  |  | -244.6156 | 0
|  |  |  | -244.3382 | 0
|  |  |  | -244.0609 | 0
|  |  |  | -243.7836 | 0
|  |  |  | -243.5062 | 0
|  |  |  | -243.2289 | 0
|  |  |  | -242.9515 | 0
|  |  |  | -242.6742 | 0
|  |  |  | -242.3968 | 0
|  |  |  | -242.1195 | 0
|  |  |  | -241.8422 | 0
|  |  |  | -241.5648 | 0
|  |  |  | -241.2875 | 0
|  |  |  | -241.0101 | 0
|  |  |  | -240.7328 | 0
|  |  |  | -240.4555 | 0
|  |  |  | -240.1781 | 0
|  |  |  | -239.9008 | 0
|  |  |  | -239.6234 | 0
|  |  |  | -239.3461 | 0
|  |  |  | -239.0687 | 0
|  |  |  | -238.7914 | 0
|  |  |  | -238.5141 | 0
|  |  |  | -238.2367 | 0
|  |  |  | -237.9594 | 0
|  |  |  | -237.682 | 0
|  |  |  | -237.4047 | 0
|  |  |  | -237.1273 | 0
|  |  |  | -236.85 | 0
|  |  |  | -236.5727 | 0
|  |  |  | -236.2953 | 0
|  |  |  | -236.018 | 0
|  |  |  | -235.7406 | 0
|  |  |  | -235.4633 | 0
|  |  |  | -235.186 | 0
|  |  |  | -234.9086 | 0
|  |  |  | -234.6313 | 0
|  |  |  | -234.3539 | 0
|  |  |  | -234.0766 | 0
|  |  |  | -233.7992 | 0
|  |  |  | -233.5219 | 0
|  |  |  | -233.2446 | 0
|  |  |  | -232.9672 | 0
|  |  |  | -232.6899 | 0
|  |  |  | -232.4125 | 0
|  |  |  | -232.1352 | 0
|  |  |  | -231.8579 | 0
|  |  |  | -231.5805 | 0
|  |  |  | -231.3032 | 0
|  |  |  | -231.0258 | 0
|  |  |  | -230.7485 | 0
|  |  |  | -230.4711 | 0
|  |  |  | -230.1938 | 0
|  |  |  | -229.9165 | 0
|  |  |  | -229.6391 | 0
|  |  |  | -229.3618 | 0
|  |  |  | -229.0844 | 0
|  |  |  | -228.8071 | 0
|  |  |  | -228.5297 | 0
|  |  |  | -228.2524 | 0
|  |  |  | -227.9751 | 0
|  |  |  | -227.6977 | 0
|  |  |  | -227.4204 | 0
|  |  |  | -227.143 | 0
|  |  |  | -226.8657 | 0
|  |  |  | -226.5884 | 0
|  |  |  | -226.311 | 0
|  |  |  | -226.0337 | 0
|  |  |  | -225.7563 | 0
|  |  |  | -225.479 | 0
|  |  |  | -225.2016 | 0
|  |  |  | -224.9243 | 0
|  |  |  | -224.647 | 0
|  |  |  | -224.3696 | 0
|  |  |  | -224.0923 | 0
|  |  |  | -223.8149 | 0
|  |  |  | -223.5376 | 0
|  |  |  | -223.2603 | 0
|  |  |  | -222.9829 | 0
|  |  |  | -222.7056 | 0
|  |  |  | -222.4282 | 0
|  |  |  | -222.1509 | 0
|  |  |  | -221.8735 | 0
|  |  |  | -221.5962 | 0
|  |  |  | -221.3189 | 0
|  |  |  | -221.0415 | 0
|  |  |  | -220.7642 | 0
|  |  |  | -220.4868 | 0
|  |  |  | -220.2095 | 0
|  |  |  | -219.9321 | 0
|  |  |  | -219.6548 | 0
|  |  |  | -219.3775 | 0
|  |  |  | -219.1001 | 0
|  |  |  | -218.8228 | 0
|  |  |  | -218.5454 | 0
|  |  |  | -218.2681 | 0
|  |  |  | -217.9908 | 0
|  |  |  | -217.7134 | 0
|  |  |  | -217.4361 | 0
|  |  |  | -217.1587 | 0
|  |  |  | -216.8814 | 0
|  |  |  | -216.604 | 0
|  |  |  | -216.3267 | 0
|  |  |  | -216.0494 | 0
|  |  |  | -215.772 | 0
|  |  |  | -215.4947 | 0
|  |  |  | -215.2173 | 0
|  |  |  | -214.94 | 0
|  |  |  | -214.6627 | 0
|  |  |  | -214.3853 | 0
|  |  |  | -214.108 | 0
|  |  |  | -213.8306 | 0
|  |  |  | -213.5533 | 0
|  |  |  | -213.2759 | 0
|  |  |  | -212.9986 | 0
|  |  |  | -212.7213 | 0
|  |  |  | -212.4439 | 0
|  |  |  | -212.1666 | 0
|  |  |  | -211.8892 | 0
|  |  |  | -211.6119 | 0
|  |  |  | -211.3345 | 0
|  |  |  | -211.0572 | 0
|  |  |  | -210.7799 | 0
|  |  |  | -210.5025 | 0
|  |  |  | -210.2252 | 0
|  |  |  | -209.9478 | 0
|  |  |  | -209.6705 | 0
|  |  |  | -209.3932 | 0
|  |  |  | -209.1158 | 0
|  |  |  | -208.8385 | 0
|  |  |  | -208.5611 | 0
|  |  |  | -208.2838 | 0
|  |  |  | -208.0064 | 0
|  |  |  | -207.7291 | 0
|  |  |  | -207.4518 | 0
|  |  |  | -207.1744 | 0
|  |  |  | -206.8971 | 0
|  |  |  | -206.6197 | 0
|  |  |  | -206.3424 | 0
|  |  |  | -206.0651 | 0
|  |  |  | -205.7877 | 0
|  |  |  | -205.5104 | 0
|  |  |  | -205.233 | 0
|  |  |  | -204.9557 | 0
|  |  |  | -204.6783 | 0
|  |  |  | -204.401 | 0
|  |  |  | -204.1237 | 0
|  |  |  | -203.8463 | 0
|  |  |  | -203.569 | 0
|  |  |  | -203.2916 | 0
|  |  |  | -203.0143 | 0
|  |  |  | -202.737 | 0
|  |  |  | -202.4596 | 0
|  |  |  | -202.1823 | 0
|  |  |  | -201.9049 | 0
|  |  |  | -201.6276 | 0
|  |  |  | -201.3502 | 0
|  |  |  | -201.0729 | 0
|  |  |  | -200.7956 | 0
|  |  |  | -200.5182 | 0
|  |  |  | -200.2409 | 0
|  |  |  | -199.9635 | 0
|  |  |  | -199.6862 | 0
|  |  |  | -199.4088 | 0
|  |  |  | -199.1315 | 0
|  |  |  | -198.8542 | 0
|  |  |  | -198.5768 | 0
|  |  |  | -198.2995 | 0
|  |  |  | -198.0221 | 0
|  |  |  | -197.7448 | 0
|  |  |  | -197.4675 | 0
|  |  |  | -197.1901 | 0
|  |  |  | -196.9128 | 0
|  |  |  | -196.6354 | 0
|  |  |  | -196.3581 | 0
|  |  |  | -196.0807 | 0
|  |  |  | -195.8034 | 0
|  |  |  | -195.5261 | 0
|  |  |  | -195.2487 | 0
|  |  |  | -194.9714 | 0
|  |  |  | -194.694 | 0
|  |  |  | -194.4167 | 0
|  |  |  | -194.1394 | 0
|  |  |  | -193.862 | 0
|  |  |  | -193.5847 | 0
|  |  |  | -193.3073 | 0
|  |  |  | -193.03 | 0
|  |  |  | -192.7526 | 0
|  |  |  | -192.4753 | 0
|  |  |  | -192.198 | 0
|  |  |  | -191.9206 | 0
|  |  |  | -191.6433 | 0
|  |  |  | -191.3659 | 0
|  |  |  | -191.0886 | 0
|  |  |  | -190.8112 | 0
|  |  |  | -190.5339 | 0
|  |  |  | -190.2566 | 0
|  |  |  | -189.9792 | 0
|  |  |  | -189.7019 | 0
|  |  |  | -189.4245 | 0
|  |  |  | -189.1472 | 0
|  |  |  | -188.8699 | 0
|  |  |  | -188.5925 | 0
|  |  |  | -188.3152 | 0
|  |  |  | -188.0378 | 0
|  |  |  | -187.7605 | 0
|  |  |  | -187.4831 | 0
|  |  |  | -187.2058 | 0
|  |  |  | -186.9285 | 0
|  |  |  | -186.6511 | 0
|  |  |  | -186.3738 | 0
|  |  |  | -186.0964 | 0
|  |  |  | -185.8191 | 0
|  |  |  | -185.5418 | 0
|  |  |  | -185.2644 | 0
|  |  |  | -184.9871 | 0
|  |  |  | -184.7097 | 0
|  |  |  | -184.4324 | 0
|  |  |  | -184.155 | 0
|  |  |  | -183.8777 | 0
|  |  |  | -183.6004 | 0
|  |  |  | -183.323 | 0
|  |  |  | -183.0457 | 0
|  |  |  | -182.7683 | 0
|  |  |  | -182.491 | 0
|  |  |  | -182.2136 | 0
|  |  |  | -181.9363 | 0
|  |  |  | -181.659 | 0
|  |  |  | -181.3816 | 0
|  |  |  | -181.1043 | 0
|  |  |  | -180.8269 | 0
|  |  |  | -180.5496 | 0
|  |  |  | -180.2723 | 0
|  |  |  | -179.9949 | 0
|  |  |  | -179.7176 | 0
|  |  |  | -179.4402 | 0
|  |  |  | -179.1629 | 0
|  |  |  | -178.8855 | 0
|  |  |  | -178.6082 | 0
|  |  |  | -178.3309 | 0
|  |  |  | -178.0535 | 0
|  |  |  | -177.7762 | 0
|  |  |  | -177.4988 | 0
|  |  |  | -177.2215 | 0
|  |  |  | -176.9442 | 0
|  |  |  | -176.6668 | 0
|  |  |  | -176.3895 | 0.000685539
|  |  |  | -176.1121 | 0.001535998
|  |  |  | -175.8348 | 0.002214122
|  |  |  | -175.5574 | 0.002598012
|  |  |  | -175.2801 | 0.002671703
|  |  |  | -175.0028 | 0.002553015
|  |  |  | -174.7254 | 0.002373356
|  |  |  | -174.4481 | 0.002138778
|  |  |  | -174.1707 | 0.001774743
|  |  |  | -173.8934 | 0.00124479
|  |  |  | -173.616 | 0.0005699047
|  |  |  | -173.3387 | 0
|  |  |  | -173.0614 | 0
|  |  |  | -172.784 | 0
|  |  |  | -172.5067 | 0
|  |  |  | -172.2293 | 0
|  |  |  | -171.952 | 0
|  |  |  | -171.6747 | 0
|  |  |  | -171.3973 | 0
|  |  |  | -171.12 | 0
|  |  |  | -170.8426 | 0
|  |  |  | -170.5653 | 0
|  |  |  | -170.2879 | 0
|  |  |  | -170.0106 | 0
|  |  |  | -169.7333 | 0
|  |  |  | -169.4559 | 0
|  |  |  | -169.1786 | 0.000578113
|  |  |  | -168.9012 | 0.003391067
|  |  |  | -168.6239 | 0.005974889
|  |  |  | -168.3466 | 0.007919857
|  |  |  | -168.0692 | 0.009066401
|  |  |  | -167.7919 | 0.0093795
|  |  |  | -167.5145 | 0.008932451
|  |  |  | -167.2372 | 0.007973239
|  |  |  | -166.9598 | 0.006955477
|  |  |  | -166.6825 | 0.006376603
|  |  |  | -166.4052 | 0.006393443
|  |  |  | -166.1278 | 0.006602085
|  |  |  | -165.8505 | 0.006319719
|  |  |  | -165.5731 | 0.005079697
|  |  |  | -165.2958 | 0.002895353
|  |  |  | -165.0184 | 0.0002403251
|  |  |  | -164.7411 | 0
|  |  |  | -164.4638 | 0
|  |  |  | -164.1864 | 0
|  |  |  | -163.9091 | 0
|  |  |  | -163.6317 | 0
|  |  |  | -163.3544 | 0.0002800943
|  |  |  | -163.0771 | 0.001866215
|  |  |  | -162.7997 | 0.003219912
|  |  |  | -162.5224 | 0.004076923
|  |  |  | -162.245 | 0.004273774
|  |  |  | -161.9677 | 0.004124985
|  |  |  | -161.6903 | 0.004344673
|  |  |  | -161.413 | 0.005526611
|  |  |  | -161.1357 | 0.007743569
|  |  |  | -160.8583 | 0.01056902
|  |  |  | -160.581 | 0.01339077
|  |  |  | -160.3036 | 0.01575799
|  |  |  | -160.0263 | 0.01755561
|  |  |  | -159.749 | 0.01899341
|  |  |  | -159.4716 | 0.02043528
|  |  |  | -159.1943 | 0.02204226
|  |  |  | -158.9169 | 0.02356786
|  |  |  | -158.6396 | 0.02469881
|  |  |  | -158.3622 | 0.02549584
|  |  |  | -158.0849 | 0.0262475
|  |  |  | -157.8076 | 0.02699012
|  |  |  | -157.5302 | 0.02740116
|  |  |  | -157.2529 | 0.02712793
|  |  |  | -156.9755 | 0.02611745
|  |  |  | -156.6982 | 0.0247005
|  |  |  | -156.4208 | 0.02340138
|  |  |  | -156.1435 | 0.02257362
|  |  |  | -155.8662 | 0.02221072
|  |  |  | -155.5888 | 0.02211348
|  |  |  | -155.3115 | 0.02212248
|  |  |  | -155.0341 | 0.02216393
|  |  |  | -154.7568 | 0.02218762
|  |  |  | -154.4795 | 0.02210233
|  |  |  | -154.2021 | 0.02176281
|  |  |  | -153.9248 | 0.02106092
|  |  |  | -153.6474 | 0.02004061
|  |  |  | -153.3701 | 0.0188714
|  |  |  | -153.0927 | 0.01769184
|  |  |  | -152.8154 | 0.01651995
|  |  |  | -152.5381 | 0.01531059
|  |  |  | -152.2607 | 0.01403316
|  |  |  | -151.9834 | 0.01266614
|  |  |  | -151.706 | 0.01113065
|  |  |  | -151.4287 | 0.009247852
|  |  |  | -151.1514 | 0.006882492
|  |  |  | -150.874 | 0.004263558
|  |  |  | -150.5967 | 0.002020694
|  |  |  | -150.3193 | 0.0007060199
|  |  |  | -150.042 | 0.0003821171
|  |  |  | -149.7646 | 0.0007685769
|  |  |  | -149.4873 | 0.001594584
|  |  |  | -149.21 | 0.002673616
|  |  |  | -148.9326 | 0.003804075
|  |  |  | -148.6553 | 0.004764542
|  |  |  | -148.3779 | 0.005370618
|  |  |  | -148.1006 | 0.005524853
|  |  |  | -147.8232 | 0.005289264
|  |  |  | -147.5459 | 0.004900565
|  |  |  | -147.2686 | 0.004674462
|  |  |  | -146.9912 | 0.004816647
|  |  |  | -146.7139 | 0.005184901
|  |  |  | -146.4365 | 0.00529731
|  |  |  | -146.1592 | 0.004791356
|  |  |  | -145.8819 | 0.003849012
|  |  |  | -145.6045 | 0.003003765
|  |  |  | -145.3272 | 0.002599382
|  |  |  | -145.0498 | 0.002589635
|  |  |  | -144.7725 | 0.002779425
|  |  |  | -144.4951 | 0.003100983
|  |  |  | -144.2178 | 0.003629874
|  |  |  | -143.9405 | 0.004385286
|  |  |  | -143.6631 | 0.005228888
|  |  |  | -143.3858 | 0.006027608
|  |  |  | -143.1084 | 0.006809847
|  |  |  | -142.8311 | 0.00770266
|  |  |  | -142.5538 | 0.008822442
|  |  |  | -142.2764 | 0.01022673
|  |  |  | -141.9991 | 0.01180765
|  |  |  | -141.7217 | 0.01321537
|  |  |  | -141.4444 | 0.01407764
|  |  |  | -141.167 | 0.01441354
|  |  |  | -140.8897 | 0.0147603
|  |  |  | -140.6124 | 0.01575575
|  |  |  | -140.335 | 0.0175133
|  |  |  | -140.0577 | 0.01945294
|  |  |  | -139.7803 | 0.02082486
|  |  |  | -139.503 | 0.02133075
|  |  |  | -139.2256 | 0.02118151
|  |  |  | -138.9483 | 0.02070676
|  |  |  | -138.671 | 0.02009015
|  |  |  | -138.3936 | 0.0194636
|  |  |  | -138.1163 | 0.01906929
|  |  |  | -137.8389 | 0.01915309
|  |  |  | -137.5616 | 0.01967324
|  |  |  | -137.2843 | 0.02022964
|  |  |  | -137.0069 | 0.02034358
|  |  |  | -136.7296 | 0.0197398
|  |  |  | -136.4522 | 0.01840764
|  |  |  | -136.1749 | 0.01659974
|  |  |  | -135.8975 | 0.01483138
|  |  |  | -135.6202 | 0.01368342
|  |  |  | -135.3429 | 0.01343199
|  |  |  | -135.0655 | 0.01389995
|  |  |  | -134.7882 | 0.0147454
|  |  |  | -134.5108 | 0.01578346
|  |  |  | -134.2335 | 0.01687252
|  |  |  | -133.9562 | 0.01768614
|  |  |  | -133.6788 | 0.01793822
|  |  |  | -133.4015 | 0.01779376
|  |  |  | -133.1241 | 0.01778605
|  |  |  | -132.8468 | 0.01826812
|  |  |  | -132.5694 | 0.01910431
|  |  |  | -132.2921 | 0.01995016
|  |  |  | -132.0148 | 0.02069193
|  |  |  | -131.7374 | 0.02152121
|  |  |  | -131.4601 | 0.02265857
|  |  |  | -131.1827 | 0.02407093
|  |  |  | -130.9054 | 0.02540115
|  |  |  | -130.628 | 0.0261223
|  |  |  | -130.3507 | 0.02587753
|  |  |  | -130.0734 | 0.02485027
|  |  |  | -129.796 | 0.02375188
|  |  |  | -129.5187 | 0.0232559
|  |  |  | -129.2413 | 0.02344031
|  |  |  | -128.964 | 0.0238667
|  |  |  | -128.6867 | 0.02413894
|  |  |  | -128.4093 | 0.02427404
|  |  |  | -128.132 | 0.0245374
|  |  |  | -127.8546 | 0.02501791
|  |  |  | -127.5773 | 0.02544033
|  |  |  | -127.2999 | 0.02541749
|  |  |  | -127.0226 | 0.02491692
|  |  |  | -126.7453 | 0.02448325
|  |  |  | -126.4679 | 0.02490421
|  |  |  | -126.1906 | 0.02652001
|  |  |  | -125.9132 | 0.02881724
|  |  |  | -125.6359 | 0.03073626
|  |  |  | -125.3586 | 0.03144542
|  |  |  | -125.0812 | 0.03091591
|  |  |  | -124.8039 | 0.02979836
|  |  |  | -124.5265 | 0.02875142
|  |  |  | -124.2492 | 0.02792252
|  |  |  | -123.9718 | 0.02705008
|  |  |  | -123.6945 | 0.0259262
|  |  |  | -123.4172 | 0.02465097
|  |  |  | -123.1398 | 0.02348051
|  |  |  | -122.8625 | 0.02255411
|  |  |  | -122.5851 | 0.02179149
|  |  |  | -122.3078 | 0.02097668
|  |  |  | -122.0304 | 0.01996292
|  |  |  | -121.7531 | 0.01888636
|  |  |  | -121.4758 | 0.01813642
|  |  |  | -121.1984 | 0.0180149
|  |  |  | -120.9211 | 0.01849759
|  |  |  | -120.6437 | 0.01944181
|  |  |  | -120.3664 | 0.02091554
|  |  |  | -120.0891 | 0.02312726
|  |  |  | -119.8117 | 0.02604388
|  |  |  | -119.5344 | 0.02922129
|  |  |  | -119.257 | 0.03208518
|  |  |  | -118.9797 | 0.03434554
|  |  |  | -118.7023 | 0.03608726
|  |  |  | -118.425 | 0.0375334
|  |  |  | -118.1477 | 0.03883498
|  |  |  | -117.8703 | 0.04001477
|  |  |  | -117.593 | 0.04094632
|  |  |  | -117.3156 | 0.04146175
|  |  |  | -117.0383 | 0.04166844
|  |  |  | -116.761 | 0.04200223
|  |  |  | -116.4836 | 0.04274793
|  |  |  | -116.2063 | 0.04363957
|  |  |  | -115.9289 | 0.04406913
|  |  |  | -115.6516 | 0.04364226
|  |  |  | -115.3742 | 0.04257276
|  |  |  | -115.0969 | 0.04153622
|  |  |  | -114.8196 | 0.04100306
|  |  |  | -114.5422 | 0.04076177
|  |  |  | -114.2649 | 0.04022213
|  |  |  | -113.9875 | 0.03909691
|  |  |  | -113.7102 | 0.03772585
|  |  |  | -113.4328 | 0.03685782
|  |  |  | -113.1555 | 0.03709453
|  |  |  | -112.8782 | 0.03838721
|  |  |  | -112.6008 | 0.04010407
|  |  |  | -112.3235 | 0.04162217
|  |  |  | -112.0461 | 0.04278882
|  |  |  | -111.7688 | 0.04388197
|  |  |  | -111.4915 | 0.04519461
|  |  |  | -111.2141 | 0.04659407
|  |  |  | -110.9368 | 0.04760264
|  |  |  | -110.6594 | 0.04809367
|  |  |  | -110.3821 | 0.04867191
|  |  |  | -110.1047 | 0.05005579
|  |  |  | -109.8274 | 0.05228001
|  |  |  | -109.5501 | 0.05477354
|  |  |  | -109.2727 | 0.05701561
|  |  |  | -108.9954 | 0.05885523
|  |  |  | -108.718 | 0.06035508
|  |  |  | -108.4407 | 0.0615901
|  |  |  | -108.1634 | 0.0625723
|  |  |  | -107.886 | 0.0631773
|  |  |  | -107.6087 | 0.06312888
|  |  |  | -107.3313 | 0.06227491
|  |  |  | -107.054 | 0.06095749
|  |  |  | -106.7766 | 0.05988212
|  |  |  | -106.4993 | 0.05950697
|  |  |  | -106.222 | 0.05977265
|  |  |  | -105.9446 | 0.060464
|  |  |  | -105.6673 | 0.06145066
|  |  |  | -105.3899 | 0.06244506
|  |  |  | -105.1126 | 0.06293803
|  |  |  | -104.8352 | 0.06257856
|  |  |  | -104.5579 | 0.06139725
|  |  |  | -104.2806 | 0.05964164
|  |  |  | -104.0032 | 0.05761255
|  |  |  | -103.7259 | 0.05570738
|  |  |  | -103.4485 | 0.05444433
|  |  |  | -103.1712 | 0.05420805
|  |  |  | -102.8939 | 0.05492682
|  |  |  | -102.6165 | 0.0561132
|  |  |  | -102.3392 | 0.05716141
|  |  |  | -102.0618 | 0.05761047
|  |  |  | -101.7845 | 0.0574303
|  |  |  | -101.5071 | 0.05719702
|  |  |  | -101.2298 | 0.057732
|  |  |  | -100.9525 | 0.05939671
|  |  |  | -100.6751 | 0.06192246
|  |  |  | -100.3978 | 0.06494923
|  |  |  | -100.1204 | 0.06838065
|  |  |  | -99.84309 | 0.07210245
|  |  |  | -99.56575 | 0.07563516
|  |  |  | -99.28841 | 0.07828288
|  |  |  | -99.01107 | 0.07962414
|  |  |  | -98.73373 | 0.07971863
|  |  |  | -98.45638 | 0.07884525
|  |  |  | -98.17904 | 0.07734661
|  |  |  | -97.9017 | 0.07566293
|  |  |  | -97.62436 | 0.07406461
|  |  |  | -97.34702 | 0.07240467
|  |  |  | -97.06968 | 0.07044226
|  |  |  | -96.79233 | 0.06822384
|  |  |  | -96.51499 | 0.06590129
|  |  |  | -96.23765 | 0.06340899
|  |  |  | -95.96031 | 0.06059789
|  |  |  | -95.68297 | 0.05762736
|  |  |  | -95.40562 | 0.05506956
|  |  |  | -95.12828 | 0.05358203
|  |  |  | -94.85094 | 0.05343098
|  |  |  | -94.5736 | 0.05434137
|  |  |  | -94.29626 | 0.0558494
|  |  |  | -94.01891 | 0.05760864
|  |  |  | -93.74157 | 0.05925411
|  |  |  | -93.46423 | 0.06034427
|  |  |  | -93.18689 | 0.06075394
|  |  |  | -92.90955 | 0.06093469
|  |  |  | -92.6322 | 0.06156032
|  |  |  | -92.35486 | 0.06298007
|  |  |  | -92.07752 | 0.06499657
|  |  |  | -91.80018 | 0.06701291
|  |  |  | -91.52284 | 0.06844305
|  |  |  | -91.24549 | 0.06913748
|  |  |  | -90.96815 | 0.06943741
|  |  |  | -90.69081 | 0.06981719
|  |  |  | -90.41347 | 0.07046012
|  |  |  | -90.13613 | 0.07114681
|  |  |  | -89.85878 | 0.07167285
|  |  |  | -89.58144 | 0.07240376
|  |  |  | -89.3041 | 0.07410676
|  |  |  | -89.02676 | 0.0769952
|  |  |  | -88.74942 | 0.08016084
|  |  |  | -88.47208 | 0.08226273
|  |  |  | -88.19473 | 0.08269346
|  |  |  | -87.91739 | 0.08195501
|  |  |  | -87.64005 | 0.08113328
|  |  |  | -87.36271 | 0.08115083
|  |  |  | -87.08537 | 0.08226316
|  |  |  | -86.80802 | 0.08401786
|  |  |  | -86.53068 | 0.08575572
|  |  |  | -86.25334 | 0.08723259
|  |  |  | -85.976 | 0.08866956
|  |  |  | -85.69866 | 0.0901571
|  |  |  | -85.42131 | 0.09119838
|  |  |  | -85.14397 | 0.09105979
|  |  |  | -84.86663 | 0.08958805
|  |  |  | -84.58929 | 0.08751881
|  |  |  | -84.31195 | 0.08586918
|  |  |  | -84.0346 | 0.08511753
|  |  |  | -83.75726 | 0.08505593
|  |  |  | -83.47992 | 0.08521873
|  |  |  | -83.20258 | 0.08514943
|  |  |  | -82.92524 | 0.0843835
|  |  |  | -82.64789 | 0.08258467
|  |  |  | -82.37055 | 0.07980264
|  |  |  | -82.09321 | 0.07649853
|  |  |  | -81.81587 | 0.07337475
|  |  |  | -81.53853 | 0.07122239
|  |  |  | -81.26119 | 0.0706758
|  |  |  | -80.98384 | 0.07178098
|  |  |  | -80.7065 | 0.07379662
|  |  |  | -80.42916 | 0.07565953
|  |  |  | -80.15182 | 0.07679166
|  |  |  | -79.87448 | 0.07754111
|  |  |  | -79.59713 | 0.07883566
|  |  |  | -79.31979 | 0.08127738
|  |  |  | -79.04245 | 0.08464
|  |  |  | -78.76511 | 0.08828291
|  |  |  | -78.48777 | 0.09174678
|  |  |  | -78.21042 | 0.09487
|  |  |  | -77.93308 | 0.09758183
|  |  |  | -77.65574 | 0.09965082
|  |  |  | -77.3784 | 0.1006614
|  |  |  | -77.10106 | 0.1004281
|  |  |  | -76.82371 | 0.09940517
|  |  |  | -76.54637 | 0.09844973
|  |  |  | -76.26903 | 0.09817608
|  |  |  | -75.99169 | 0.09864723
|  |  |  | -75.71435 | 0.09944403
|  |  |  | -75.437 | 0.09983186
|  |  |  | -75.15966 | 0.09918445
|  |  |  | -74.88232 | 0.09748043
|  |  |  | -74.60498 | 0.09523557
|  |  |  | -74.32764 | 0.09297386
|  |  |  | -74.0503 | 0.09094821
|  |  |  | -73.77295 | 0.08941359
|  |  |  | -73.49561 | 0.0890202
|  |  |  | -73.21827 | 0.09057891
|  |  |  | -72.94093 | 0.09418475
|  |  |  | -72.66359 | 0.09880054
|  |  |  | -72.38624 | 0.1030756
|  |  |  | -72.1089 | 0.10657
|  |  |  | -71.83156 | 0.1099679
|  |  |  | -71.55422 | 0.1141581
|  |  |  | -71.27688 | 0.1193601
|  |  |  | -70.99953 | 0.1250799
|  |  |  | -70.72219 | 0.1305619
|  |  |  | -70.44485 | 0.135337
|  |  |  | -70.16751 | 0.1397218
|  |  |  | -69.89017 | 0.1446624
|  |  |  | -69.61282 | 0.1506219
|  |  |  | -69.33548 | 0.1566541
|  |  |  | -69.05814 | 0.1610052
|  |  |  | -68.7808 | 0.1627494
|  |  |  | -68.50346 | 0.1625658
|  |  |  | -68.22611 | 0.1619219
|  |  |  | -67.94877 | 0.1617641
|  |  |  | -67.67143 | 0.161855
|  |  |  | -67.39409 | 0.1610949
|  |  |  | -67.11675 | 0.1585525
|  |  |  | -66.8394 | 0.1543363
|  |  |  | -66.56206 | 0.149531
|  |  |  | -66.28472 | 0.1452712
|  |  |  | -66.00738 | 0.1418516
|  |  |  | -65.73004 | 0.1387335
|  |  |  | -65.4527 | 0.1352836
|  |  |  | -65.17535 | 0.131409
|  |  |  | -64.89801 | 0.1276423
|  |  |  | -64.62067 | 0.1248167
|  |  |  | -64.34333 | 0.1235505
|  |  |  | -64.06599 | 0.1235526
|  |  |  | -63.78864 | 0.1232938
|  |  |  | -63.5113 | 0.1211209
|  |  |  | -63.23396 | 0.1171577
|  |  |  | -62.95662 | 0.1136141
|  |  |  | -62.67928 | 0.1128919
|  |  |  | -62.40193 | 0.115655
|  |  |  | -62.12459 | 0.120767
|  |  |  | -61.84725 | 0.1265413
|  |  |  | -61.56991 | 0.1317018
|  |  |  | -61.29257 | 0.1356559
|  |  |  | -61.01522 | 0.1385026
|  |  |  | -60.73788 | 0.1406812
|  |  |  | -60.46054 | 0.1423424
|  |  |  | -60.1832 | 0.1433328
|  |  |  | -59.90586 | 0.1439585
|  |  |  | -59.62851 | 0.1454024
|  |  |  | -59.35117 | 0.1489536
|  |  |  | -59.07383 | 0.1546573
|  |  |  | -58.79649 | 0.1608524
|  |  |  | -58.51915 | 0.1652833
|  |  |  | -58.24181 | 0.1667729
|  |  |  | -57.96446 | 0.165842
|  |  |  | -57.68712 | 0.1637935
|  |  |  | -57.40978 | 0.1614119
|  |  |  | -57.13244 | 0.1587145
|  |  |  | -56.8551 | 0.1557128
|  |  |  | -56.57775 | 0.1529467
|  |  |  | -56.30041 | 0.1511713
|  |  |  | -56.02307 | 0.1507783
|  |  |  | -55.74573 | 0.1516222
|  |  |  | -55.46839 | 0.1531436
|  |  |  | -55.19104 | 0.1546548
|  |  |  | -54.9137 | 0.1559483
|  |  |  | -54.63636 | 0.1575632
|  |  |  | -54.35902 | 0.1599644
|  |  |  | -54.08168 | 0.1627582
|  |  |  | -53.80433 | 0.1652994
|  |  |  | -53.52699 | 0.1678237
|  |  |  | -53.24965 | 0.1714178
|  |  |  | -52.97231 | 0.1767124
|  |  |  | -52.69497 | 0.1828764
|  |  |  | -52.41762 | 0.1882222
|  |  |  | -52.14028 | 0.1915678
|  |  |  | -51.86294 | 0.192647
|  |  |  | -51.5856 | 0.1916107
|  |  |  | -51.30826 | 0.1887911
|  |  |  | -51.03091 | 0.1846878
|  |  |  | -50.75357 | 0.1795329
|  |  |  | -50.47623 | 0.1732625
|  |  |  | -50.19889 | 0.1666423
|  |  |  | -49.92155 | 0.1617902
|  |  |  | -49.64421 | 0.1605186
|  |  |  | -49.36686 | 0.1625119
|  |  |  | -49.08952 | 0.1659854
|  |  |  | -48.81218 | 0.169683
|  |  |  | -48.53484 | 0.1733391
|  |  |  | -48.2575 | 0.1766472
|  |  |  | -47.98015 | 0.1789198
|  |  |  | -47.70281 | 0.179948
|  |  |  | -47.42547 | 0.1806465
|  |  |  | -47.14813 | 0.182391
|  |  |  | -46.87079 | 0.1856697
|  |  |  | -46.59344 | 0.189731
|  |  |  | -46.3161 | 0.1935399
|  |  |  | -46.03876 | 0.1965222
|  |  |  | -45.76142 | 0.1983478
|  |  |  | -45.48408 | 0.1986967
|  |  |  | -45.20673 | 0.1975359
|  |  |  | -44.92939 | 0.1952382
|  |  |  | -44.65205 | 0.1924111
|  |  |  | -44.37471 | 0.1899675
|  |  |  | -44.09737 | 0.1890697
|  |  |  | -43.82002 | 0.1904835
|  |  |  | -43.54268 | 0.1939985
|  |  |  | -43.26534 | 0.1984549
|  |  |  | -42.988 | 0.2023406
|  |  |  | -42.71066 | 0.2048917
|  |  |  | -42.43332 | 0.2067806
|  |  |  | -42.15597 | 0.2093335
|  |  |  | -41.87863 | 0.2132473
|  |  |  | -41.60129 | 0.2184411
|  |  |  | -41.32395 | 0.2246376
|  |  |  | -41.04661 | 0.2313657
|  |  |  | -40.76926 | 0.2377047
|  |  |  | -40.49192 | 0.2428132
|  |  |  | -40.21458 | 0.2466692
|  |  |  | -39.93724 | 0.2497416
|  |  |  | -39.6599 | 0.2519427
|  |  |  | -39.38255 | 0.2524109
|  |  |  | -39.10521 | 0.2506318
|  |  |  | -38.82787 | 0.2475734
|  |  |  | -38.55053 | 0.2452185
|  |  |  | -38.27319 | 0.2448518
|  |  |  | -37.99584 | 0.2460912
|  |  |  | -37.7185 | 0.2474489
|  |  |  | -37.44116 | 0.2474435
|  |  |  | -37.16382 | 0.2453779
|  |  |  | -36.88648 | 0.241599
|  |  |  | -36.60913 | 0.2371161
|  |  |  | -36.33179 | 0.2325455
|  |  |  | -36.05445 | 0.2273754
|  |  |  | -35.77711 | 0.2207128
|  |  |  | -35.49977 | 0.2126478
|  |  |  | -35.22242 | 0.2043405
|  |  |  | -34.94508 | 0.1968158
|  |  |  | -34.66774 | 0.1901343
|  |  |  | -34.3904 | 0.1838257
|  |  |  | -34.11306 | 0.1777715
|  |  |  | -33.83572 | 0.1723726
|  |  |  | -33.55837 | 0.1680869
|  |  |  | -33.28103 | 0.1650815
|  |  |  | -33.00369 | 0.163207
|  |  |  | -32.72635 | 0.1623678
|  |  |  | -32.44901 | 0.1632702
|  |  |  | -32.17166 | 0.1677289
|  |  |  | -31.89432 | 0.1776002
|  |  |  | -31.61698 | 0.1929283
|  |  |  | -31.33964 | 0.2113139
|  |  |  | -31.0623 | 0.2294598
|  |  |  | -30.78495 | 0.2453651
|  |  |  | -30.50761 | 0.2589433
|  |  |  | -30.23027 | 0.2707968
|  |  |  | -29.95293 | 0.2809949
|  |  |  | -29.67559 | 0.2891816
|  |  |  | -29.39824 | 0.2951213
|  |  |  | -29.1209 | 0.2986599
|  |  |  | -28.84356 | 0.2997522
|  |  |  | -28.56622 | 0.298895
|  |  |  | -28.28888 | 0.296744
|  |  |  | -28.01153 | 0.2929794
|  |  |  | -27.73419 | 0.2866067
|  |  |  | -27.45685 | 0.277916
|  |  |  | -27.17951 | 0.2692513
|  |  |  | -26.90217 | 0.2631758
|  |  |  | -26.62483 | 0.2602401
|  |  |  | -26.34748 | 0.2588882
|  |  |  | -26.07014 | 0.2571608
|  |  |  | -25.7928 | 0.2540335
|  |  |  | -25.51546 | 0.2494489
|  |  |  | -25.23812 | 0.2439437
|  |  |  | -24.96077 | 0.2386282
|  |  |  | -24.68343 | 0.234996
|  |  |  | -24.40609 | 0.2340228
|  |  |  | -24.12875 | 0.2356459
|  |  |  | -23.85141 | 0.2396769
|  |  |  | -23.57406 | 0.2465468
|  |  |  | -23.29672 | 0.2562351
|  |  |  | -23.01938 | 0.2670716
|  |  |  | -22.74204 | 0.2764435
|  |  |  | -22.4647 | 0.2825536
|  |  |  | -22.18735 | 0.2855312
|  |  |  | -21.91001 | 0.2872998
|  |  |  | -21.63267 | 0.2903315
|  |  |  | -21.35533 | 0.2960679
|  |  |  | -21.07799 | 0.3041319
|  |  |  | -20.80064 | 0.3127272
|  |  |  | -20.5233 | 0.3197832
|  |  |  | -20.24596 | 0.3241307
|  |  |  | -19.96862 | 0.3257307
|  |  |  | -19.69128 | 0.324668
|  |  |  | -19.41394 | 0.3204405
|  |  |  | -19.13659 | 0.3128157
|  |  |  | -18.85925 | 0.3030599
|  |  |  | -18.58191 | 0.2938147
|  |  |  | -18.30457 | 0.2875285
|  |  |  | -18.02723 | 0.284719
|  |  |  | -17.74988 | 0.2838128
|  |  |  | -17.47254 | 0.2829042
|  |  |  | -17.1952 | 0.2814155
|  |  |  | -16.91786 | 0.2799526
|  |  |  | -16.64052 | 0.2791645
|  |  |  | -16.36317 | 0.2789351
|  |  |  | -16.08583 | 0.278105
|  |  |  | -15.80849 | 0.2749088
|  |  |  | -15.53115 | 0.2682744
|  |  |  | -15.25381 | 0.2589044
|  |  |  | -14.97646 | 0.2488694
|  |  |  | -14.69912 | 0.2400055
|  |  |  | -14.42178 | 0.2326981
|  |  |  | -14.14444 | 0.2262332
|  |  |  | -13.8671 | 0.2200557
|  |  |  | -13.58975 | 0.2140713
|  |  |  | -13.31241 | 0.207701
|  |  |  | -13.03507 | 0.1996764
|  |  |  | -12.75773 | 0.1895653
|  |  |  | -12.48039 | 0.1790914
|  |  |  | -12.20304 | 0.1714149
|  |  |  | -11.9257 | 0.1692921
|  |  |  | -11.64836 | 0.1738009
|  |  |  | -11.37102 | 0.1837903
|  |  |  | -11.09368 | 0.1959281
|  |  |  | -10.81634 | 0.206108
|  |  |  | -10.53899 | 0.2119154
|  |  |  | -10.26165 | 0.2140154
|  |  |  | -9.984309 | 0.2152809
|  |  |  | -9.706968 | 0.2186356
|  |  |  | -9.429626 | 0.2252368
|  |  |  | -9.152284 | 0.2342881
|  |  |  | -8.874942 | 0.2443958
|  |  |  | -8.5976 | 0.2545725
|  |  |  | -8.320258 | 0.2637179
|  |  |  | -8.042916 | 0.2699481
|  |  |  | -7.765574 | 0.2712619
|  |  |  | -7.488232 | 0.2670915
|  |  |  | -7.21089 | 0.2592911
|  |  |  | -6.933548 | 0.2513403
|  |  |  | -6.656206 | 0.2460318
|  |  |  | -6.378864 | 0.2438328
|  |  |  | -6.101522 | 0.2433209
|  |  |  | -5.824181 | 0.2425252
|  |  |  | -5.546839 | 0.2399798
|  |  |  | -5.269497 | 0.2356597
|  |  |  | -4.992155 | 0.2311651
|  |  |  | -4.714813 | 0.2283002
|  |  |  | -4.437471 | 0.2276246
|  |  |  | -4.160129 | 0.2288753
|  |  |  | -3.882787 | 0.2319034
|  |  |  | -3.605445 | 0.2362588
|  |  |  | -3.328103 | 0.2407322
|  |  |  | -3.050761 | 0.2442189
|  |  |  | -2.773419 | 0.24654
|  |  |  | -2.496077 | 0.2481352
|  |  |  | -2.218735 | 0.2495193
|  |  |  | -1.941394 | 0.2512054
|  |  |  | -1.664052 | 0.2536398
|  |  |  | -1.38671 | 0.2568409
|  |  |  | -1.109368 | 0.2601585
|  |  |  | -0.8320258 | 0.2625932
|  |  |  | -0.5546839 | 0.2634045
|  |  |  | -0.2773419 | 0.2622091
|  |  |  | 0 | 0.2585946
|  |  |  | 0.2773419 | 0.2524568
|  |  |  | 0.5546839 | 0.2450165
|  |  |  | 0.8320258 | 0.2383776
|  |  |  | 1.109368 | 0.2334434
|  |  |  | 1.38671 | 0.2292469
|  |  |  | 1.664052 | 0.2247255
|  |  |  | 1.941394 | 0.2200727
|  |  |  | 2.218735 | 0.2158962
|  |  |  | 2.496077 | 0.2119284
|  |  |  | 2.773419 | 0.2071776
|  |  |  | 3.050761 | 0.2010449
|  |  |  | 3.328103 | 0.1940034
|  |  |  | 3.605445 | 0.1872907
|  |  |  | 3.882787 | 0.182068
|  |  |  | 4.160129 | 0.1788974
|  |  |  | 4.437471 | 0.1777862
|  |  |  | 4.714813 | 0.1782207
|  |  |  | 4.992155 | 0.1790966
|  |  |  | 5.269497 | 0.1791837
|  |  |  | 5.546839 | 0.1778926
|  |  |  | 5.824181 | 0.1753809
|  |  |  | 6.101522 | 0.1720798
|  |  |  | 6.378864 | 0.1684725
|  |  |  | 6.656206 | 0.1652216
|  |  |  | 6.933548 | 0.1630352
|  |  |  | 7.21089 | 0.1620013
|  |  |  | 7.488232 | 0.1611278
|  |  |  | 7.765574 | 0.1590335
|  |  |  | 8.042916 | 0.1552212
|  |  |  | 8.320258 | 0.1502981
|  |  |  | 8.5976 | 0.1451022
|  |  |  | 8.874942 | 0.1402758
|  |  |  | 9.152284 | 0.1365142
|  |  |  | 9.429626 | 0.1344773
|  |  |  | 9.706968 | 0.134399
|  |  |  | 9.984309 | 0.1359813
|  |  |  | 10.26165 | 0.138456
|  |  |  | 10.53899 | 0.1407728
|  |  |  | 10.81634 | 0.1421071
|  |  |  | 11.09368 | 0.1422582
|  |  |  | 11.37102 | 0.1415539
|  |  |  | 11.64836 | 0.1406
|  |  |  | 11.9257 | 0.1401158
|  |  |  | 12.20304 | 0.1406663
|  |  |  | 12.48039 | 0.1422243
|  |  |  | 12.75773 | 0.1440063
|  |  |  | 13.03507 | 0.1450425
|  |  |  | 13.31241 | 0.1451164
|  |  |  | 13.58975 | 0.1450603
|  |  |  | 13.8671 | 0.1459126
|  |  |  | 14.14444 | 0.1477793
|  |  |  | 14.42178 | 0.1497727
|  |  |  | 14.69912 | 0.1510062
|  |  |  | 14.97646 | 0.1511686
|  |  |  | 15.25381 | 0.1502812
|  |  |  | 15.53115 | 0.1486322
|  |  |  | 15.80849 | 0.1469351
|  |  |  | 16.08583 | 0.1459831
|  |  |  | 16.36317 | 0.1460885
|  |  |  | 16.64052 | 0.1470176
|  |  |  | 16.91786 | 0.1481964
|  |  |  | 17.1952 | 0.1488611
|  |  |  | 17.47254 | 0.1484677
|  |  |  | 17.74988 | 0.1471649
|  |  |  | 18.02723 | 0.1456368
|  |  |  | 18.30457 | 0.1445468
|  |  |  | 18.58191 | 0.1442606
|  |  |  | 18.85925 | 0.1448067
|  |  |  | 19.13659 | 0.1459286
|  |  |  | 19.41394 | 0.1472806
|  |  |  | 19.69128 | 0.1485462
|  |  |  | 19.96862 | 0.149338
|  |  |  | 20.24596 | 0.1490877
|  |  |  | 20.5233 | 0.1471772
|  |  |  | 20.80064 | 0.1434028
|  |  |  | 21.07799 | 0.1384257
|  |  |  | 21.35533 | 0.1335384
|  |  |  | 21.63267 | 0.1296661
|  |  |  | 21.91001 | 0.1266099
|  |  |  | 22.18735 | 0.1234706
|  |  |  | 22.4647 | 0.1196778
|  |  |  | 22.74204 | 0.1153573
|  |  |  | 23.01938 | 0.1109714
|  |  |  | 23.29672 | 0.1070169
|  |  |  | 23.57406 | 0.1039401
|  |  |  | 23.85141 | 0.1019189
|  |  |  | 24.12875 | 0.1005895
|  |  |  | 24.40609 | 0.0992635
|  |  |  | 24.68343 | 0.09762321
|  |  |  | 24.96077 | 0.0960103
|  |  |  | 25.23812 | 0.09496478
|  |  |  | 25.51546 | 0.0947696
|  |  |  | 25.7928 | 0.0954552
|  |  |  | 26.07014 | 0.09687714
|  |  |  | 26.34748 | 0.09865666
|  |  |  | 26.62483 | 0.1002623
|  |  |  | 26.90217 | 0.1012847
|  |  |  | 27.17951 | 0.1015964
|  |  |  | 27.45685 | 0.101249
|  |  |  | 27.73419 | 0.1002555
|  |  |  | 28.01153 | 0.09861418
|  |  |  | 28.28888 | 0.09669619
|  |  |  | 28.56622 | 0.09532819
|  |  |  | 28.84356 | 0.09513138
|  |  |  | 29.1209 | 0.09596769
|  |  |  | 29.39824 | 0.09719589
|  |  |  | 29.67559 | 0.098133
|  |  |  | 29.95293 | 0.0981975
|  |  |  | 30.23027 | 0.09707839
|  |  |  | 30.50761 | 0.09503319
|  |  |  | 30.78495 | 0.09281643
|  |  |  | 31.0623 | 0.09117432
|  |  |  | 31.33964 | 0.090543
|  |  |  | 31.61698 | 0.09115283
|  |  |  | 31.89432 | 0.09309069
|  |  |  | 32.17166 | 0.09615504
|  |  |  | 32.44901 | 0.09976613
|  |  |  | 32.72635 | 0.1030985
|  |  |  | 33.00369 | 0.1054249
|  |  |  | 33.28103 | 0.1064683
|  |  |  | 33.55837 | 0.1064487
|  |  |  | 33.83572 | 0.1057804
|  |  |  | 34.11306 | 0.1046848
|  |  |  | 34.3904 | 0.1030776
|  |  |  | 34.66774 | 0.1008622
|  |  |  | 34.94508 | 0.09828901
|  |  |  | 35.22242 | 0.0959453
|  |  |  | 35.49977 | 0.09433699
|  |  |  | 35.77711 | 0.09354386
|  |  |  | 36.05445 | 0.0933428
|  |  |  | 36.33179 | 0.09349349
|  |  |  | 36.60913 | 0.09385215
|  |  |  | 36.88648 | 0.0944102
|  |  |  | 37.16382 | 0.09521361
|  |  |  | 37.44116 | 0.09617116
|  |  |  | 37.7185 | 0.09709218
|  |  |  | 37.99584 | 0.09793923
|  |  |  | 38.27319 | 0.09890172
|  |  |  | 38.55053 | 0.1001954
|  |  |  | 38.82787 | 0.1018226
|  |  |  | 39.10521 | 0.1034987
|  |  |  | 39.38255 | 0.104741
|  |  |  | 39.6599 | 0.1050287
|  |  |  | 39.93724 | 0.103961
|  |  |  | 40.21458 | 0.1013457
|  |  |  | 40.49192 | 0.09728725
|  |  |  | 40.76926 | 0.09220995
|  |  |  | 41.04661 | 0.0866814
|  |  |  | 41.32395 | 0.08125847
|  |  |  | 41.60129 | 0.07648383
|  |  |  | 41.87863 | 0.07279633
|  |  |  | 42.15597 | 0.07036214
|  |  |  | 42.43332 | 0.06907841
|  |  |  | 42.71066 | 0.06870422
|  |  |  | 42.988 | 0.06889017
|  |  |  | 43.26534 | 0.06916511
|  |  |  | 43.54268 | 0.06910769
|  |  |  | 43.82002 | 0.06857011
|  |  |  | 44.09737 | 0.06769777
|  |  |  | 44.37471 | 0.06688264
|  |  |  | 44.65205 | 0.06668847
|  |  |  | 44.92939 | 0.06759043
|  |  |  | 45.20673 | 0.06969136
|  |  |  | 45.48408 | 0.0726623
|  |  |  | 45.76142 | 0.07587324
|  |  |  | 46.03876 | 0.07854182
|  |  |  | 46.3161 | 0.07984354
|  |  |  | 46.59344 | 0.07914533
|  |  |  | 46.87079 | 0.07636872
|  |  |  | 47.14813 | 0.07215288
|  |  |  | 47.42547 | 0.06762881
|  |  |  | 47.70281 | 0.06391281
|  |  |  | 47.98015 | 0.06161917
|  |  |  | 48.2575 | 0.0607426
|  |  |  | 48.53484 | 0.06084038
|  |  |  | 48.81218 | 0.06122269
|  |  |  | 49.08952 | 0.06124524
|  |  |  | 49.36686 | 0.06074561
|  |  |  | 49.64421 | 0.06009952
|  |  |  | 49.92155 | 0.0596822
|  |  |  | 50.19889 | 0.05946686
|  |  |  | 50.47623 | 0.05936109
|  |  |  | 50.75357 | 0.05967201
|  |  |  | 51.03091 | 0.06087121
|  |  |  | 51.30826 | 0.06304587
|  |  |  | 51.5856 | 0.06582438
|  |  |  | 51.86294 | 0.06868676
|  |  |  | 52.14028 | 0.07120049
|  |  |  | 52.41762 | 0.0731022
|  |  |  | 52.69497 | 0.07434853
|  |  |  | 52.97231 | 0.07512946
|  |  |  | 53.24965 | 0.07568743
|  |  |  | 53.52699 | 0.07596155
|  |  |  | 53.80433 | 0.07549491
|  |  |  | 54.08168 | 0.07387432
|  |  |  | 54.35902 | 0.07120791
|  |  |  | 54.63636 | 0.06802461
|  |  |  | 54.9137 | 0.06481399
|  |  |  | 55.19104 | 0.06186779
|  |  |  | 55.46839 | 0.05941437
|  |  |  | 55.74573 | 0.05764007
|  |  |  | 56.02307 | 0.05660307
|  |  |  | 56.30041 | 0.05617866
|  |  |  | 56.57775 | 0.05605293
|  |  |  | 56.8551 | 0.05587574
|  |  |  | 57.13244 | 0.05554455
|  |  |  | 57.40978 | 0.05530395
|  |  |  | 57.68712 | 0.05557173
|  |  |  | 57.96446 | 0.05671855
|  |  |  | 58.24181 | 0.05886545
|  |  |  | 58.51915 | 0.06172489
|  |  |  | 58.79649 | 0.06471686
|  |  |  | 59.07383 | 0.06734974
|  |  |  | 59.35117 | 0.06944218
|  |  |  | 59.62851 | 0.07095832
|  |  |  | 59.90586 | 0.07175221
|  |  |  | 60.1832 | 0.07167758
|  |  |  | 60.46054 | 0.07101176
|  |  |  | 60.73788 | 0.07048947
|  |  |  | 61.01522 | 0.07065423
|  |  |  | 61.29257 | 0.07134567
|  |  |  | 61.56991 | 0.07199835
|  |  |  | 61.84725 | 0.07217463
|  |  |  | 62.12459 | 0.07160478
|  |  |  | 62.40193 | 0.07005871
|  |  |  | 62.67928 | 0.06756779
|  |  |  | 62.95662 | 0.06462352
|  |  |  | 63.23396 | 0.06184977
|  |  |  | 63.5113 | 0.05951002
|  |  |  | 63.78864 | 0.05748885
|  |  |  | 64.06599 | 0.05569186
|  |  |  | 64.34333 | 0.05425417
|  |  |  | 64.62067 | 0.05326491
|  |  |  | 64.89801 | 0.05245022
|  |  |  | 65.17535 | 0.05133425
|  |  |  | 65.4527 | 0.04966777
|  |  |  | 65.73004 | 0.04757156
|  |  |  | 66.00738 | 0.04535994
|  |  |  | 66.28472 | 0.04342117
|  |  |  | 66.56206 | 0.04227537
|  |  |  | 66.8394 | 0.04247157
|  |  |  | 67.11675 | 0.04414518
|  |  |  | 67.39409 | 0.04676148
|  |  |  | 67.67143 | 0.04951059
|  |  |  | 67.94877 | 0.05189747
|  |  |  | 68.22611 | 0.05383533
|  |  |  | 68.50346 | 0.05532947
|  |  |  | 68.7808 | 0.05632165
|  |  |  | 69.05814 | 0.05684446
|  |  |  | 69.33548 | 0.05711997
|  |  |  | 69.61282 | 0.05736736
|  |  |  | 69.89017 | 0.05759629
|  |  |  | 70.16751 | 0.05774633
|  |  |  | 70.44485 | 0.05800285
|  |  |  | 70.72219 | 0.0588092
|  |  |  | 70.99953 | 0.06048084
|  |  |  | 71.27688 | 0.0628537
|  |  |  | 71.55422 | 0.06538987
|  |  |  | 71.83156 | 0.06760285
|  |  |  | 72.1089 | 0.06924015
|  |  |  | 72.38624 | 0.07010125
|  |  |  | 72.66359 | 0.0699684
|  |  |  | 72.94093 | 0.06885639
|  |  |  | 73.21827 | 0.06721069
|  |  |  | 73.49561 | 0.06572043
|  |  |  | 73.77295 | 0.06491816
|  |  |  | 74.0503 | 0.06491601
|  |  |  | 74.32764 | 0.06538128
|  |  |  | 74.60498 | 0.0656954
|  |  |  | 74.88232 | 0.06516833
|  |  |  | 75.15966 | 0.06325932
|  |  |  | 75.437 | 0.05987728
|  |  |  | 75.71435 | 0.05552468
|  |  |  | 75.99169 | 0.05099728
|  |  |  | 76.26903 | 0.04700024
|  |  |  | 76.54637 | 0.04403921
|  |  |  | 76.82371 | 0.0423176
|  |  |  | 77.10106 | 0.04153187
|  |  |  | 77.3784 | 0.04097312
|  |  |  | 77.65574 | 0.04005295
|  |  |  | 77.93308 | 0.03869103
|  |  |  | 78.21042 | 0.03711505
|  |  |  | 78.48777 | 0.03539098
|  |  |  | 78.76511 | 0.03328447
|  |  |  | 79.04245 | 0.03062163
|  |  |  | 79.31979 | 0.02772448
|  |  |  | 79.59713 | 0.02535817
|  |  |  | 79.87448 | 0.02417029
|  |  |  | 80.15182 | 0.02418555
|  |  |  | 80.42916 | 0.02487299
|  |  |  | 80.7065 | 0.02564848
|  |  |  | 80.98384 | 0.02620334
|  |  |  | 81.26119 | 0.0264315
|  |  |  | 81.53853 | 0.0262363
|  |  |  | 81.81587 | 0.02543869
|  |  |  | 82.09321 | 0.02389536
|  |  |  | 82.37055 | 0.02181125
|  |  |  | 82.64789 | 0.019883
|  |  |  | 82.92524 | 0.01895229
|  |  |  | 83.20258 | 0.01937725
|  |  |  | 83.47992 | 0.02069087
|  |  |  | 83.75726 | 0.02189045
|  |  |  | 84.0346 | 0.02213715
|  |  |  | 84.31195 | 0.02132283
|  |  |  | 84.58929 | 0.02003392
|  |  |  | 84.86663 | 0.01897429
|  |  |  | 85.14397 | 0.01847413
|  |  |  | 85.42131 | 0.01847719
|  |  |  | 85.69866 | 0.01882134
|  |  |  | 85.976 | 0.01949323
|  |  |  | 86.25334 | 0.0206182
|  |  |  | 86.53068 | 0.02217952
|  |  |  | 86.80802 | 0.02383745
|  |  |  | 87.08537 | 0.02510967
|  |  |  | 87.36271 | 0.02568558
|  |  |  | 87.64005 | 0.0255919
|  |  |  | 87.91739 | 0.02516362
|  |  |  | 88.19473 | 0.02479586
|  |  |  | 88.47208 | 0.02459207
|  |  |  | 88.74942 | 0.02429581
|  |  |  | 89.02676 | 0.02363438
|  |  |  | 89.3041 | 0.02265911
|  |  |  | 89.58144 | 0.02173684
|  |  |  | 89.85878 | 0.02128483
|  |  |  | 90.13613 | 0.02148314
|  |  |  | 90.41347 | 0.02215424
|  |  |  | 90.69081 | 0.02292429
|  |  |  | 90.96815 | 0.02355681
|  |  |  | 91.24549 | 0.0241591
|  |  |  | 91.52284 | 0.02504723
|  |  |  | 91.80018 | 0.0263791
|  |  |  | 92.07752 | 0.02797028
|  |  |  | 92.35486 | 0.02953306
|  |  |  | 92.6322 | 0.03095543
|  |  |  | 92.90955 | 0.0321641
|  |  |  | 93.18689 | 0.03288459
|  |  |  | 93.46423 | 0.03284586
|  |  |  | 93.74157 | 0.03215328
|  |  |  | 94.01891 | 0.03122752
|  |  |  | 94.29626 | 0.03039114
|  |  |  | 94.5736 | 0.02961419
|  |  |  | 94.85094 | 0.02865988
|  |  |  | 95.12828 | 0.02738991
|  |  |  | 95.40562 | 0.02583941
|  |  |  | 95.68297 | 0.02412
|  |  |  | 95.96031 | 0.02242919
|  |  |  | 96.23765 | 0.02100761
|  |  |  | 96.51499 | 0.01988613
|  |  |  | 96.79233 | 0.0188346
|  |  |  | 97.06968 | 0.01774756
|  |  |  | 97.34702 | 0.01686242
|  |  |  | 97.62436 | 0.01635198
|  |  |  | 97.9017 | 0.01592345
|  |  |  | 98.17904 | 0.01510897
|  |  |  | 98.45638 | 0.01382349
|  |  |  | 98.73373 | 0.01244624
|  |  |  | 99.01107 | 0.01141158
|  |  |  | 99.28841 | 0.01084557
|  |  |  | 99.56575 | 0.01063825
|  |  |  | 99.84309 | 0.01073062
|  |  |  | 100.1204 | 0.01115883
|  |  |  | 100.3978 | 0.0119094
|  |  |  | 100.6751 | 0.0128981
|  |  |  | 100.9525 | 0.01403198
|  |  |  | 101.2298 | 0.01517547
|  |  |  | 101.5071 | 0.01614071
|  |  |  | 101.7845 | 0.01691078
|  |  |  | 102.0618 | 0.0178132
|  |  |  | 102.3392 | 0.01916033
|  |  |  | 102.6165 | 0.02071001
|  |  |  | 102.8939 | 0.02179524
|  |  |  | 103.1712 | 0.02205602
|  |  |  | 103.4485 | 0.0218281
|  |  |  | 103.7259 | 0.02173366
|  |  |  | 104.0032 | 0.02203722
|  |  |  | 104.2806 | 0.02252035
|  |  |  | 104.5579 | 0.02286515
|  |  |  | 104.8352 | 0.02296474
|  |  |  | 105.1126 | 0.0228744
|  |  |  | 105.3899 | 0.0226467
|  |  |  | 105.6673 | 0.02231117
|  |  |  | 105.9446 | 0.02190575
|  |  |  | 106.222 | 0.02140722
|  |  |  | 106.4993 | 0.02072441
|  |  |  | 106.7766 | 0.01989935
|  |  |  | 107.054 | 0.01919042
|  |  |  | 107.3313 | 0.01875373
|  |  |  | 107.6087 | 0.01833056
|  |  |  | 107.886 | 0.01745198
|  |  |  | 108.1634 | 0.01590503
|  |  |  | 108.4407 | 0.01383948
|  |  |  | 108.718 | 0.01152658
|  |  |  | 108.9954 | 0.009245178
|  |  |  | 109.2727 | 0.007335258
|  |  |  | 109.5501 | 0.006079026
|  |  |  | 109.8274 | 0.005436919
|  |  |  | 110.1047 | 0.00502225
|  |  |  | 110.3821 | 0.004421927
|  |  |  | 110.6594 | 0.003559661
|  |  |  | 110.9368 | 0.002762684
|  |  |  | 111.2141 | 0.002456137
|  |  |  | 111.4915 | 0.002767166
|  |  |  | 111.7688 | 0.003397925
|  |  |  | 112.0461 | 0.003844019
|  |  |  | 112.3235 | 0.003775622
|  |  |  | 112.6008 | 0.003282998
|  |  |  | 112.8782 | 0.002738019
|  |  |  | 113.1555 | 0.002428929
|  |  |  | 113.4328 | 0.002422352
|  |  |  | 113.7102 | 0.002756414
|  |  |  | 113.9875 | 0.003579459
|  |  |  | 114.2649 | 0.004979903
|  |  |  | 114.5422 | 0.006772705
|  |  |  | 114.8196 | 0.008519709
|  |  |  | 115.0969 | 0.009700047
|  |  |  | 115.3742 | 0.009959868
|  |  |  | 115.6516 | 0.009359653
|  |  |  | 115.9289 | 0.008362217
|  |  |  | 116.2063 | 0.007516371
|  |  |  | 116.4836 | 0.007137783
|  |  |  | 116.761 | 0.007246077
|  |  |  | 117.0383 | 0.00774671
|  |  |  | 117.3156 | 0.008603894
|  |  |  | 117.593 | 0.009748185
|  |  |  | 117.8703 | 0.01087069
|  |  |  | 118.1477 | 0.01153476
|  |  |  | 118.425 | 0.01155854
|  |  |  | 118.7023 | 0.01113821
|  |  |  | 118.9797 | 0.01061419
|  |  |  | 119.257 | 0.01028007
|  |  |  | 119.5344 | 0.01033011
|  |  |  | 119.8117 | 0.0107917
|  |  |  | 120.0891 | 0.01150067
|  |  |  | 120.3664 | 0.01220517
|  |  |  | 120.6437 | 0.01270455
|  |  |  | 120.9211 | 0.01290713
|  |  |  | 121.1984 | 0.01280328
|  |  |  | 121.4758 | 0.0124351
|  |  |  | 121.7531 | 0.01192405
|  |  |  | 122.0304 | 0.01150013
|  |  |  | 122.3078 | 0.01140124
|  |  |  | 122.5851 | 0.01167414
|  |  |  | 122.8625 | 0.01210783
|  |  |  | 123.1398 | 0.01239822
|  |  |  | 123.4172 | 0.01235557
|  |  |  | 123.6945 | 0.01196825
|  |  |  | 123.9718 | 0.01136043
|  |  |  | 124.2492 | 0.01074765
|  |  |  | 124.5265 | 0.0103649
|  |  |  | 124.8039 | 0.0102931
|  |  |  | 125.0812 | 0.01031085
|  |  |  | 125.3586 | 0.00999533
|  |  |  | 125.6359 | 0.008999104
|  |  |  | 125.9132 | 0.007223119
|  |  |  | 126.1906 | 0.004794973
|  |  |  | 126.4679 | 0.001969844
|  |  |  | 126.7453 | 0
|  |  |  | 127.0226 | 0
|  |  |  | 127.2999 | 0
|  |  |  | 127.5773 | 0
|  |  |  | 127.8546 | 0
|  |  |  | 128.132 | 0
|  |  |  | 128.4093 | 0
|  |  |  | 128.6867 | 0
|  |  |  | 128.964 | 0
|  |  |  | 129.2413 | 0
|  |  |  | 129.5187 | 0
|  |  |  | 129.796 | 0
|  |  |  | 130.0734 | 0
|  |  |  | 130.3507 | 0
|  |  |  | 130.628 | 0
|  |  |  | 130.9054 | 0
|  |  |  | 131.1827 | 0
|  |  |  | 131.4601 | 0
|  |  |  | 131.7374 | 0
|  |  |  | 132.0148 | 0
|  |  |  | 132.2921 | 0
|  |  |  | 132.5694 | 0
|  |  |  | 132.8468 | 0
|  |  |  | 133.1241 | 0
|  |  |  | 133.4015 | 0
|  |  |  | 133.6788 | 0
|  |  |  | 133.9562 | 0
|  |  |  | 134.2335 | 0
|  |  |  | 134.5108 | 1.986479e-05
|  |  |  | 134.7882 | 0.001074065
|  |  |  | 135.0655 | 0.00194999
|  |  |  | 135.3429 | 0.002330061
|  |  |  | 135.6202 | 0.002197584
|  |  |  | 135.8975 | 0.001845989
|  |  |  | 136.1749 | 0.00166622
|  |  |  | 136.4522 | 0.001871203
|  |  |  | 136.7296 | 0.002330046
|  |  |  | 137.0069 | 0.00268486
|  |  |  | 137.2843 | 0.002682387
|  |  |  | 137.5616 | 0.00234837
|  |  |  | 137.8389 | 0.001870615
|  |  |  | 138.1163 | 0.0014954
|  |  |  | 138.3936 | 0.00148438
|  |  |  | 138.671 | 0.001900845
|  |  |  | 138.9483 | 0.002456646
|  |  |  | 139.2256 | 0.002805624
|  |  |  | 139.503 | 0.002982879
|  |  |  | 139.7803 | 0.003384016
|  |  |  | 140.0577 | 0.004299589
|  |  |  | 140.335 | 0.005579551
|  |  |  | 140.6124 | 0.006748785
|  |  |  | 140.8897 | 0.007365079
|  |  |  | 141.167 | 0.007296778
|  |  |  | 141.4444 | 0.006736956
|  |  |  | 141.7217 | 0.005996243
|  |  |  | 141.9991 | 0.005302338
|  |  |  | 142.2764 | 0.004690079
|  |  |  | 142.5538 | 0.003986588
|  |  |  | 142.8311 | 0.003030484
|  |  |  | 143.1084 | 0.001956064
|  |  |  | 143.3858 | 0.001078147
|  |  |  | 143.6631 | 0.0004945879
|  |  |  | 143.9405 | 0
|  |  |  | 144.2178 | 0
|  |  |  | 144.4951 | 0
|  |  |  | 144.7725 | 0
|  |  |  | 145.0498 | 0
|  |  |  | 145.3272 | 0
|  |  |  | 145.6045 | 0
|  |  |  | 145.8819 | 0
|  |  |  | 146.1592 | 0
|  |  |  | 146.4365 | 0
|  |  |  | 146.7139 | 0
|  |  |  | 146.9912 | 0
|  |  |  | 147.2686 | 0
|  |  |  | 147.5459 | 0
|  |  |  | 147.8232 | 0
|  |  |  | 148.1006 | 0
|  |  |  | 148.3779 | 0
|  |  |  | 148.6553 | 0
|  |  |  | 148.9326 | 0
|  |  |  | 149.21 | 0
|  |  |  | 149.4873 | 0
|  |  |  | 149.7646 | 0
|  |  |  | 150.042 | 0
|  |  |  | 150.3193 | 0
|  |  |  | 150.5967 | 0
|  |  |  | 150.874 | 0
|  |  |  | 151.1514 | 0
|  |  |  | 151.4287 | 0
|  |  |  | 151.706 | 0
|  |  |  | 151.9834 | 0
|  |  |  | 152.2607 | 0
|  |  |  | 152.5381 | 0
|  |  |  | 152.8154 | 0
|  |  |  | 153.0927 | 0
|  |  |  | 153.3701 | 0
|  |  |  | 153.6474 | 0
|  |  |  | 153.9248 | 0
|  |  |  | 154.2021 | 0
|  |  |  | 154.4795 | 0
|  |  |  | 154.7568 | 0
|  |  |  | 155.0341 | 0
|  |  |  | 155.3115 | 0
|  |  |  | 155.5888 | 0
|  |  |  | 155.8662 | 0
|  |  |  | 156.1435 | 0
|  |  |  | 156.4208 | 0
|  |  |  | 156.6982 | 0
|  |  |  | 156.9755 | 0
|  |  |  | 157.2529 | 0
|  |  |  | 157.5302 | 0
|  |  |  | 157.8076 | 0
|  |  |  | 158.0849 | 0
|  |  |  | 158.3622 | 0
|  |  |  | 158.6396 | 0
|  |  |  | 158.9169 | 0
|  |  |  | 159.1943 | 0
|  |  |  | 159.4716 | 0
|  |  |  | 159.749 | 0
|  |  |  | 160.0263 | 0
|  |  |  | 160.3036 | 0
|  |  |  | 160.581 | 0
|  |  |  | 160.8583 | 0
|  |  |  | 161.1357 | 0
|  |  |  | 161.413 | 0
|  |  |  | 161.6903 | 0
|  |  |  | 161.9677 | 0
|  |  |  | 162.245 | 0
|  |  |  | 162.5224 | 0
|  |  |  | 162.7997 | 0
|  |  |  | 163.0771 | 0
|  |  |  | 163.3544 | 0
|  |  |  | 163.6317 | 0
|  |  |  | 163.9091 | 0
|  |  |  | 164.1864 | 0
|  |  |  | 164.4638 | 0
|  |  |  | 164.7411 | 0
|  |  |  | 165.0184 | 0
|  |  |  | 165.2958 | 0
|  |  |  | 165.5731 | 0
|  |  |  | 165.8505 | 0
|  |  |  | 166.1278 | 0
|  |  |  | 166.4052 | 0
|  |  |  | 166.6825 | 0
|  |  |  | 166.9598 | 0
|  |  |  | 167.2372 | 0
|  |  |  | 167.5145 | 0
|  |  |  | 167.7919 | 0
|  |  |  | 168.0692 | 0
|  |  |  | 168.3466 | 0
|  |  |  | 168.6239 | 0
|  |  |  | 168.9012 | 0
|  |  |  | 169.1786 | 0
|  |  |  | 169.4559 | 0
|  |  |  | 169.7333 | 0
|  |  |  | 170.0106 | 0
|  |  |  | 170.2879 | 0
|  |  |  | 170.5653 | 0
|  |  |  | 170.8426 | 0
|  |  |  | 171.12 | 0
|  |  |  | 171.3973 | 0
|  |  |  | 171.6747 | 0
|  |  |  | 171.952 | 0
|  |  |  | 172.2293 | 0
|  |  |  | 172.5067 | 0
|  |  |  | 172.784 | 0
|  |  |  | 173.0614 | 0
|  |  |  | 173.3387 | 0
|  |  |  | 173.616 | 0
|  |  |  | 173.8934 | 0
|  |  |  | 174.1707 | 0
|  |  |  | 174.4481 | 0
|  |  |  | 174.7254 | 0
|  |  |  | 175.0028 | 0
|  |  |  | 175.2801 | 0
|  |  |  | 175.5574 | 0
|  |  |  | 175.8348 | 0
|  |  |  | 176.1121 | 0
|  |  |  | 176.3895 | 0
|  |  |  | 176.6668 | 0
|  |  |  | 176.9442 | 0
|  |  |  | 177.2215 | 0
|  |  |  | 177.4988 | 0
|  |  |  | 177.7762 | 0
|  |  |  | 178.0535 | 0
|  |  |  | 178.3309 | 0
|  |  |  | 178.6082 | 0
|  |  |  | 178.8855 | 0
|  |  |  | 179.1629 | 0
|  |  |  | 179.4402 | 0
|  |  |  | 179.7176 | 0
|  |  |  | 179.9949 | 0
|  |  |  | 180.2723 | 0
|  |  |  | 180.5496 | 0
|  |  |  | 180.8269 | 0
|  |  |  | 181.1043 | 0
|  |  |  | 181.3816 | 0
|  |  |  | 181.659 | 0
|  |  |  | 181.9363 | 0
|  |  |  | 182.2136 | 0
|  |  |  | 182.491 | 0
|  |  |  | 182.7683 | 0
|  |  |  | 183.0457 | 0
|  |  |  | 183.323 | 0
|  |  |  | 183.6004 | 0
|  |  |  | 183.8777 | 0
|  |  |  | 184.155 | 0
|  |  |  | 184.4324 | 0
|  |  |  | 184.7097 | 0
|  |  |  | 184.9871 | 0
|  |  |  | 185.2644 | 0
|  |  |  | 185.5418 | 0
|  |  |  | 185.8191 | 0
|  |  |  | 186.0964 | 0
|  |  |  | 186.3738 | 0
|  |  |  | 186.6511 | 0
|  |  |  | 186.9285 | 0
|  |  |  | 187.2058 | 0
|  |  |  | 187.4831 | 0
|  |  |  | 187.7605 | 0
|  |  |  | 188.0378 | 0
|  |  |  | 188.3152 | 0
|  |  |  | 188.5925 | 0
|  |  |  | 188.8699 | 0
|  |  |  | 189.1472 | 0
|  |  |  | 189.4245 | 0
|  |  |  | 189.7019 | 0
|  |  |  | 189.9792 | 0
|  |  |  | 190.2566 | 0
|  |  |  | 190.5339 | 0
|  |  |  | 190.8112 | 0
|  |  |  | 191.0886 | 0
|  |  |  | 191.3659 | 0
|  |  |  | 191.6433 | 0
|  |  |  | 191.9206 | 0
|  |  |  | 192.198 | 0
|  |  |  | 192.4753 | 0
|  |  |  | 192.7526 | 0
|  |  |  | 193.03 | 0
|  |  |  | 193.3073 | 0
|  |  |  | 193.5847 | 0
|  |  |  | 193.862 | 0
|  |  |  | 194.1394 | 0
|  |  |  | 194.4167 | 0
|  |  |  | 194.694 | 0
|  |  |  | 194.9714 | 0
|  |  |  | 195.2487 | 0
|  |  |  | 195.5261 | 0
|  |  |  | 195.8034 | 0
|  |  |  | 196.0807 | 0
|  |  |  | 196.3581 | 0
|  |  |  | 196.6354 | 0
|  |  |  | 196.9128 | 0
|  |  |  | 197.1901 | 0
|  |  |  | 197.4675 | 0
|  |  |  | 197.7448 | 0
|  |  |  | 198.0221 | 0
|  |  |  | 198.2995 | 0
|  |  |  | 198.5768 | 0
|  |  |  | 198.8542 | 0
|  |  |  | 199.1315 | 0
|  |  |  | 199.4088 | 0
|  |  |  | 199.6862 | 0
|  |  |  | 199.9635 | 0
|  |  |  | 200.2409 | 0
|  |  |  | 200.5182 | 0
|  |  |  | 200.7956 | 0
|  |  |  | 201.0729 | 0
|  |  |  | 201.3502 | 0
|  |  |  | 201.6276 | 0
|  |  |  | 201.9049 | 0
|  |  |  | 202.1823 | 0
|  |  |  | 202.4596 | 0
|  |  |  | 202.737 | 0
|  |  |  | 203.0143 | 0
|  |  |  | 203.2916 | 0
|  |  |  | 203.569 | 0
|  |  |  | 203.8463 | 0
|  |  |  | 204.1237 | 0
|  |  |  | 204.401 | 0
|  |  |  | 204.6783 | 0
|  |  |  | 204.9557 | 0
|  |  |  | 205.233 | 0
|  |  |  | 205.5104 | 0
|  |  |  | 205.7877 | 0
|  |  |  | 206.0651 | 0
|  |  |  | 206.3424 | 0
|  |  |  | 206.6197 | 0
|  |  |  | 206.8971 | 0
|  |  |  | 207.1744 | 0
|  |  |  | 207.4518 | 0
|  |  |  | 207.7291 | 0
|  |  |  | 208.0064 | 0
|  |  |  | 208.2838 | 0
|  |  |  | 208.5611 | 0
|  |  |  | 208.8385 | 0
|  |  |  | 209.1158 | 0
|  |  |  | 209.3932 | 0
|  |  |  | 209.6705 | 0
|  |  |  | 209.9478 | 0
|  |  |  | 210.2252 | 0
|  |  |  | 210.5025 | 0
|  |  |  | 210.7799 | 0
|  |  |  | 211.0572 | 0
|  |  |  | 211.3345 | 0
|  |  |  | 211.6119 | 0
|  |  |  | 211.8892 | 0
|  |  |  | 212.1666 | 0
|  |  |  | 212.4439 | 0
|  |  |  | 212.7213 | 0
|  |  |  | 212.9986 | 0
|  |  |  | 213.2759 | 0
|  |  |  | 213.5533 | 0
|  |  |  | 213.8306 | 0
|  |  |  | 214.108 | 0
|  |  |  | 214.3853 | 0
|  |  |  | 214.6627 | 0
|  |  |  | 214.94 | 0
|  |  |  | 215.2173 | 0
|  |  |  | 215.4947 | 0
|  |  |  | 215.772 | 0
|  |  |  | 216.0494 | 0
|  |  |  | 216.3267 | 0
|  |  |  | 216.604 | 0
|  |  |  | 216.8814 | 0
|  |  |  | 217.1587 | 0
|  |  |  | 217.4361 | 0
|  |  |  | 217.7134 | 0
|  |  |  | 217.9908 | 0
|  |  |  | 218.2681 | 0
|  |  |  | 218.5454 | 0
|  |  |  | 218.8228 | 0
|  |  |  | 219.1001 | 0
|  |  |  | 219.3775 | 0
|  |  |  | 219.6548 | 0
|  |  |  | 219.9321 | 0
|  |  |  | 220.2095 | 0
|  |  |  | 220.4868 | 0
|  |  |  | 220.7642 | 0
|  |  |  | 221.0415 | 0
|  |  |  | 221.3189 | 0
|  |  |  | 221.5962 | 0
|  |  |  | 221.8735 | 0
|  |  |  | 222.1509 | 0
|  |  |  | 222.4282 | 0
|  |  |  | 222.7056 | 0
|  |  |  | 222.9829 | 0
|  |  |  | 223.2603 | 0
|  |  |  | 223.5376 | 0
|  |  |  | 223.8149 | 0
|  |  |  | 224.0923 | 0
|  |  |  | 224.3696 | 0
|  |  |  | 224.647 | 0
|  |  |  | 224.9243 | 0
|  |  |  | 225.2016 | 0
|  |  |  | 225.479 | 0
|  |  |  | 225.7563 | 0
|  |  |  | 226.0337 | 0
|  |  |  | 226.311 | 0
|  |  |  | 226.5884 | 0
|  |  |  | 226.8657 | 0
|  |  |  | 227.143 | 0
|  |  |  | 227.4204 | 0
|  |  |  | 227.6977 | 0
|  |  |  | 227.9751 | 0
|  |  |  | 228.2524 | 0
|  |  |  | 228.5297 | 0
|  |  |  | 228.8071 | 0
|  |  |  | 229.0844 | 0
|  |  |  | 229.3618 | 0
|  |  |  | 229.6391 | 0
|  |  |  | 229.9165 | 0
|  |  |  | 230.1938 | 0
|  |  |  | 230.4711 | 0
|  |  |  | 230.7485 | 0
|  |  |  | 231.0258 | 0
|  |  |  | 231.3032 | 0
|  |  |  | 231.5805 | 0
|  |  |  | 231.8579 | 0
|  |  |  | 232.1352 | 0
|  |  |  | 232.4125 | 0
|  |  |  | 232.6899 | 0
|  |  |  | 232.9672 | 0
|  |  |  | 233.2446 | 0
|  |  |  | 233.5219 | 0
|  |  |  | 233.7992 | 0
|  |  |  | 234.0766 | 0
|  |  |  | 234.3539 | 0
|  |  |  | 234.6313 | 0
|  |  |  | 234.9086 | 0
|  |  |  | 235.186 | 0
|  |  |  | 235.4633 | 0
|  |  |  | 235.7406 | 0
|  |  |  | 236.018 | 0
|  |  |  | 236.2953 | 0
|  |  |  | 236.5727 | 0
|  |  |  | 236.85 | 0
|  |  |  | 237.1273 | 0
|  |  |  | 237.4047 | 0
|  |  |  | 237.682 | 0
|  |  |  | 237.9594 | 0
|  |  |  | 238.2367 | 0
|  |  |  | 238.5141 | 0
|  |  |  | 238.7914 | 0
|  |  |  | 239.0687 | 0
|  |  |  | 239.3461 | 0
|  |  |  | 239.6234 | 0
|  |  |  | 239.9008 | 0
|  |  |  | 240.1781 | 0
|  |  |  | 240.4555 | 0
|  |  |  | 240.7328 | 0
|  |  |  | 241.0101 | 0
|  |  |  | 241.2875 | 0
|  |  |  | 241.5648 | 0
|  |  |  | 241.8422 | 0
|  |  |  | 242.1195 | 0
|  |  |  | 242.3968 | 0
|  |  |  | 242.6742 | 0
|  |  |  | 242.9515 | 0
|  |  |  | 243.2289 | 0
|  |  |  | 243.5062 | 0
|  |  |  | 243.7836 | 0
|  |  |  | 244.0609 | 0
|  |  |  | 244.3382 | 0
|  |  |  | 244.6156 | 0
|  |  |  | 244.8929 | 0
|  |  |  | 245.1703 | 0
|  |  |  | 245.4476 | 0
|  |  |  | 245.7249 | 0
|  |  |  | 246.0023 | 0
|  |  |  | 246.2796 | 0
|  |  |  | 246.557 | 0
|  |  |  | 246.8343 | 0
|  |  |  | 247.1117 | 0
|  |  |  | 247.389 | 0
|  |  |  | 247.6663 | 0
|  |  |  | 247.9437 | 0
|  |  |  | 248.221 | 0
|  |  |  | 248.4984 | 0
|  |  |  | 248.7757 | 0
|  |  |  | 249.0531 | 0
|  |  |  | 249.3304 | 0
|  |  |  | 249.6077 | 0
|  |  |  | 249.8851 | 0
|  |  |  | 250.1624 | 0
|  |  |  | 250.4398 | 0
|  |  |  | 250.7171 | 0
|  |  |  | 250.9944 | 0
|  |  |  | 251.2718 | 0
|  |  |  | 251.5491 | 0
|  |  |  | 251.8265 | 0
|  |  |  | 252.1038 | 0
|  |  |  | 252.3812 | 0
|  |  |  | 252.6585 | 0
|  |  |  | 252.9358 | 0
|  |  |  | 253.2132 | 0
|  |  |  | 253.4905 | 0
|  |  |  | 253.7679 | 0
|  |  |  | 254.0452 | 0
|  |  |  | 254.3225 | 0
|  |  |  | 254.5999 | 0
|  |  |  | 254.8772 | 0
|  |  |  | 255.1546 | 0
|  |  |  | 255.4319 | 0
|  |  |  | 255.7093 | 0
|  |  |  | 255.9866 | 0
|  |  |  | 256.2639 | 0
|  |  |  | 256.5413 | 0
|  |  |  | 256.8186 | 0
|  |  |  | 257.096 | 0
|  |  |  | 257.3733 | 0
|  |  |  | 257.6507 | 0
|  |  |  | 257.928 | 0
|  |  |  | 258.2053 | 0
|  |  |  | 258.4827 | 0
|  |  |  | 258.76 | 0
|  |  |  | 259.0374 | 0
|  |  |  | 259.3147 | 0
|  |  |  | 259.592 | 0
|  |  |  | 259.8694 | 0
|  |  |  | 260.1467 | 0
|  |  |  | 260.4241 | 0
|  |  |  | 260.7014 | 0
|  |  |  | 260.9788 | 0
|  |  |  | 261.2561 | 0
|  |  |  | 261.5334 | 0
|  |  |  | 261.8108 | 0
|  |  |  | 262.0881 | 0
|  |  |  | 262.3655 | 0
|  |  |  | 262.6428 | 0
|  |  |  | 262.9201 | 0
|  |  |  | 263.1975 | 0
|  |  |  | 263.4748 | 0
|  |  |  | 263.7522 | 0
|  |  |  | 264.0295 | 0
|  |  |  | 264.3069 | 0
|  |  |  | 264.5842 | 0
|  |  |  | 264.8615 | 0
|  |  |  | 265.1389 | 0
|  |  |  | 265.4162 | 0
|  |  |  | 265.6936 | 0
|  |  |  | 265.9709 | 0
|  |  |  | 266.2483 | 0
|  |  |  | 266.5256 | 0
|  |  |  | 266.8029 | 0
|  |  |  | 267.0803 | 0
|  |  |  | 267.3576 | 0
|  |  |  | 267.635 | 0
|  |  |  | 267.9123 | 0
|  |  |  | 268.1896 | 0
|  |  |  | 268.467 | 0
|  |  |  | 268.7443 | 0
|  |  |  | 269.0217 | 0
|  |  |  | 269.299 | 0
|  |  |  | 269.5764 | 0
|  |  |  | 269.8537 | 0
|  |  |  | 270.131 | 0
|  |  |  | 270.4084 | 0
|  |  |  | 270.6857 | 0
|  |  |  | 270.9631 | 0
|  |  |  | 271.2404 | 0
|  |  |  | 271.5177 | 0
|  |  |  | 271.7951 | 0
|  |  |  | 272.0724 | 0
|  |  |  | 272.3498 | 0
|  |  |  | 272.6271 | 0
|  |  |  | 272.9045 | 0
|  |  |  | 273.1818 | 0
|  |  |  | 273.4591 | 0
|  |  |  | 273.7365 | 0
|  |  |  | 274.0138 | 0
|  |  |  | 274.2912 | 0
|  |  |  | 274.5685 | 0
|  |  |  | 274.8459 | 0
|  |  |  | 275.1232 | 0
|  |  |  | 275.4005 | 0
|  |  |  | 275.6779 | 0
|  |  |  | 275.9552 | 0
|  |  |  | 276.2326 | 0
|  |  |  | 276.5099 | 0
|  |  |  | 276.7872 | 0
|  |  |  | 277.0646 | 0
|  |  |  | 277.3419 | 0
|  |  |  | 277.6193 | 0
|  |  |  | 277.8966 | 0
|  |  |  | 278.174 | 0
|  |  |  | 278.4513 | 0
|  |  |  | 278.7286 | 0
|  |  |  | 279.006 | 0
|  |  |  | 279.2833 | 0
|  |  |  | 279.5607 | 0
|  |  |  | 279.838 | 0
|  |  |  | 280.1153 | 0
|  |  |  | 280.3927 | 0
|  |  |  | 280.67 | 0
|  |  |  | 280.9474 | 0
|  |  |  | 281.2247 | 0
|  |  |  | 281.5021 | 0
|  |  |  | 281.7794 | 0
|  |  |  | 282.0567 | 0
|  |  |  | 282.3341 | 0
|  |  |  | 282.6114 | 0
|  |  |  | 282.8888 | 0
|  |  |  | 283.1661 | 0
|  |  |  | 283.4435 | 0
|  |  |  | 283.7208 | 0
|  |  |  | 283.9981 | 0
|  |  |  | 284.2755 | 0
|  |  |  | 284.5528 | 0
|  |  |  | 284.8302 | 0
|  |  |  | 285.1075 | 0
|  |  |  | 285.3848 | 0
|  |  |  | 285.6622 | 0
|  |  |  | 285.9395 | 0
|  |  |  | 286.2169 | 0
|  |  |  | 286.4942 | 0
|  |  |  | 286.7716 | 0
|  |  |  | 287.0489 | 0
|  |  |  | 287.3262 | 0
|  |  |  | 287.6036 | 0
|  |  |  | 287.8809 | 0
|  |  |  | 288.1583 | 0
|  |  |  | 288.4356 | 0
|  |  |  | 288.7129 | 0
|  |  |  | 288.9903 | 0
|  |  |  | 289.2676 | 0
|  |  |  | 289.545 | 0
|  |  |  | 289.8223 | 0
|  |  |  | 290.0997 | 0
|  |  |  | 290.377 | 0
|  |  |  | 290.6543 | 0
|  |  |  | 290.9317 | 0
|  |  |  | 291.209 | 0
|  |  |  | 291.4864 | 0
|  |  |  | 291.7637 | 0
|  |  |  | 292.0411 | 0
|  |  |  | 292.3184 | 0
|  |  |  | 292.5957 | 0
|  |  |  | 292.8731 | 0
|  |  |  | 293.1504 | 0
|  |  |  | 293.4278 | 0
|  |  |  | 293.7051 | 0
|  |  |  | 293.9824 | 0
|  |  |  | 294.2598 | 0
|  |  |  | 294.5371 | 0
|  |  |  | 294.8145 | 0
|  |  |  | 295.0918 | 0
|  |  |  | 295.3692 | 0
|  |  |  | 295.6465 | 0
|  |  |  | 295.9238 | 0
|  |  |  | 296.2012 | 0
|  |  |  | 296.4785 | 0
|  |  |  | 296.7559 | 0
|  |  |  | 297.0332 | 0
|  |  |  | 297.3105 | 0
|  |  |  | 297.5879 | 0
|  |  |  | 297.8652 | 0
|  |  |  | 298.1426 | 0
|  |  |  | 298.4199 | 0
|  |  |  | 298.6973 | 0
|  |  |  | 298.9746 | 0
|  |  |  | 299.2519 | 0
|  |  |  | 299.5293 | 0
|  |  |  | 299.8066 | 0
|  |  |  | 300.084 | 0
|  |  |  | 300.3613 | 0
|  |  |  | 300.6387 | 0
|  |  |  | 300.916 | 0
|  |  |  | 301.1933 | 0
|  |  |  | 301.4707 | 0
|  |  |  | 301.748 | 0
|  |  |  | 302.0254 | 0
|  |  |  | 302.3027 | 0
|  |  |  | 302.58 | 0
|  |  |  | 302.8574 | 0
|  |  |  | 303.1347 | 0
|  |  |  | 303.4121 | 0
|  |  |  | 303.6894 | 0
|  |  |  | 303.9668 | 0
|  |  |  | 304.2441 | 0
|  |  |  | 304.5214 | 0
|  |  |  | 304.7988 | 0
|  |  |  | 305.0761 | 0
|  |  |  | 305.3535 | 0
|  |  |  | 305.6308 | 0
|  |  |  | 305.9081 | 0
|  |  |  | 306.1855 | 0
|  |  |  | 306.4628 | 0
|  |  |  | 306.7402 | 0
|  |  |  | 307.0175 | 0
|  |  |  | 307.2949 | 0
|  |  |  | 307.5722 | 0
|  |  |  | 307.8495 | 0
|  |  |  | 308.1269 | 0
|  |  |  | 308.4042 | 0
|  |  |  | 308.6816 | 0
|  |  |  | 308.9589 | 0
|  |  |  | 309.2363 | 0
|  |  |  | 309.5136 | 0
|  |  |  | 309.7909 | 0
|  |  |  | 310.0683 | 0
|  |  |  | 310.3456 | 0
|  |  |  | 310.623 | 0
|  |  |  | 310.9003 | 0
|  |  |  | 311.1776 | 0
|  |  |  | 311.455 | 0
|  |  |  | 311.7323 | 0
|  |  |  | 312.0097 | 0
|  |  |  | 312.287 | 0
|  |  |  | 312.5644 | 0
|  |  |  | 312.8417 | 0
|  |  |  | 313.119 | 0
|  |  |  | 313.3964 | 0
|  |  |  | 313.6737 | 0
|  |  |  | 313.9511 | 0
|  |  |  | 314.2284 | 0
|  |  |  | 314.5057 | 0
|  |  |  | 314.7831 | 0
|  |  |  | 315.0604 | 0
|  |  |  | 315.3378 | 0
|  |  |  | 315.6151 | 0
|  |  |  | 315.8925 | 0
|  |  |  | 316.1698 | 0
|  |  |  | 316.4471 | 0
|  |  |  | 316.7245 | 0
|  |  |  | 317.0018 | 0
|  |  |  | 317.2792 | 0
|  |  |  | 317.5565 | 0
|  |  |  | 317.8339 | 0
|  |  |  | 318.1112 | 0
|  |  |  | 318.3885 | 0
|  |  |  | 318.6659 | 0
|  |  |  | 318.9432 | 0
|  |  |  | 319.2206 | 0
|  |  |  | 319.4979 | 0
|  |  |  | 319.7752 | 0
|  |  |  | 320.0526 | 0
|  |  |  | 320.3299 | 0
|  |  |  | 320.6073 | 0
|  |  |  | 320.8846 | 0
|  |  |  | 321.162 | 0
|  |  |  | 321.4393 | 0
|  |  |  | 321.7166 | 0
|  |  |  | 321.994 | 0
|  |  |  | 322.2713 | 0
|  |  |  | 322.5487 | 0
|  |  |  | 322.826 | 0
|  |  |  | 323.1033 | 0
|  |  |  | 323.3807 | 0
|  |  |  | 323.658 | 0
|  |  |  | 323.9354 | 0
|  |  |  | 324.2127 | 0
|  |  |  | 324.4901 | 0
|  |  |  | 324.7674 | 0
|  |  |  | 325.0447 | 0
|  |  |  | 325.3221 | 0
|  |  |  | 325.5994 | 0
|  |  |  | 325.8768 | 0
|  |  |  | 326.1541 | 0
|  |  |  | 326.4315 | 0
|  |  |  | 326.7088 | 0
|  |  |  | 326.9861 | 0
|  |  |  | 327.2635 | 0
|  |  |  | 327.5408 | 0
|  |  |  | 327.8182 | 0
|  |  |  | 328.0955 | 0
|  |  |  | 328.3728 | 0
|  |  |  | 328.6502 | 0
|  |  |  | 328.9275 | 0
|  |  |  | 329.2049 | 0
|  |  |  | 329.4822 | 0
|  |  |  | 329.7596 | 0
|  |  |  | 330.0369 | 0
|  |  |  | 330.3142 | 0
|  |  |  | 330.5916 | 0
|  |  |  | 330.8689 | 0
|  |  |  | 331.1463 | 0
|  |  |  | 331.4236 | 0
|  |  |  | 331.7009 | 0
|  |  |  | 331.9783 | 0
|  |  |  | 332.2556 | 0
|  |  |  | 332.533 | 0
|  |  |  | 332.8103 | 0
|  |  |  | 333.0877 | 0
|  |  |  | 333.365 | 0
|  |  |  | 333.6423 | 0
|  |  |  | 333.9197 | 0
|  |  |  | 334.197 | 0
|  |  |  | 334.4744 | 0
|  |  |  | 334.7517 | 0
|  |  |  | 335.0291 | 0
|  |  |  | 335.3064 | 0
|  |  |  | 335.5837 | 0
|  |  |  | 335.8611 | 0
|  |  |  | 336.1384 | 0
|  |  |  | 336.4158 | 0
|  |  |  | 336.6931 | 0
|  |  |  | 336.9704 | 0
|  |  |  | 337.2478 | 0
|  |  |  | 337.5251 | 0
|  |  |  | 337.8025 | 0
|  |  |  | 338.0798 | 0
|  |  |  | 338.3572 | 0
|  |  |  | 338.6345 | 0
|  |  |  | 338.9118 | 0
|  |  |  | 339.1892 | 0
|  |  |  | 339.4665 | 0
|  |  |  | 339.7439 | 0
|  |  |  | 340.0212 | 0
|  |  |  | 340.2985 | 0
|  |  |  | 340.5759 | 0
|  |  |  | 340.8532 | 0
|  |  |  | 341.1306 | 0
|  |  |  | 341.4079 | 0
|  |  |  | 341.6853 | 0
|  |  |  | 341.9626 | 0
|  |  |  | 342.2399 | 0
|  |  |  | 342.5173 | 0
|  |  |  | 342.7946 | 0
|  |  |  | 343.072 | 0
|  |  |  | 343.3493 | 0
|  |  |  | 343.6267 | 0
|  |  |  | 343.904 | 0
|  |  |  | 344.1813 | 0
|  |  |  | 344.4587 | 0
|  |  |  | 344.736 | 0
|  |  |  | 345.0134 | 0
|  |  |  | 345.2907 | 0
|  |  |  | 345.568 | 0
|  |  |  | 345.8454 | 0
|  |  |  | 346.1227 | 0
|  |  |  | 346.4001 | 0
|  |  |  | 346.6774 | 0
|  |  |  | 346.9548 | 0
|  |  |  | 347.2321 | 0
|  |  |  | 347.5094 | 0
|  |  |  | 347.7868 | 0
|  |  |  | 348.0641 | 0
|  |  |  | 348.3415 | 0
|  |  |  | 348.6188 | 0
|  |  |  | 348.8961 | 0
|  |  |  | 349.1735 | 0
|  |  |  | 349.4508 | 0
|  |  |  | 349.7282 | 0
|  |  |  | 350.0055 | 0
|  |  |  | 350.2829 | 0
|  |  |  | 350.5602 | 0
|  |  |  | 350.8375 | 0
|  |  |  | 351.1149 | 0
|  |  |  | 351.3922 | 0
|  |  |  | 351.6696 | 0
|  |  |  | 351.9469 | 0
|  |  |  | 352.2242 | 0
|  |  |  | 352.5016 | 0
|  |  |  | 352.7789 | 0
|  |  |  | 353.0563 | 0
|  |  |  | 353.3336 | 0
|  |  |  | 353.611 | 0
|  |  |  | 353.8883 | 0
|  |  |  | 354.1656 | 0
|  |  |  | 354.443 | 0
|  |  |  | 354.7203 | 0
|  |  |  | 354.9977 | 0
|  |  |  | 355.275 | 0
|  |  |  | 355.5524 | 0
|  |  |  | 355.8297 | 0
|  |  |  | 356.107 | 0
|  |  |  | 356.3844 | 0
|  |  |  | 356.6617 | 0
|  |  |  | 356.9391 | 0
|  |  |  | 357.2164 | 0
|  |  |  | 357.4937 | 0
|  |  |  | 357.7711 | 0
|  |  |  | 358.0484 | 0
|  |  |  | 358.3258 | 0
|  |  |  | 358.6031 | 0
|  |  |  | 358.8805 | 0
|  |  |  | 359.1578 | 0
|  |  |  | 359.4351 | 0
|  |  |  | 359.7125 | 0
|  |  |  | 359.9898 | 0
|  |  |  | 360.2672 | 0
|  |  |  | 360.5445 | 0
|  |  |  | 360.8218 | 0
|  |  |  | 361.0992 | 0
|  |  |  | 361.3765 | 0
|  |  |  | 361.6539 | 0
|  |  |  | 361.9312 | 0
|  |  |  | 362.2086 | 0
|  |  |  | 362.4859 | 0
|  |  |  | 362.7632 | 0
|  |  |  | 363.0406 | 0
|  |  |  | 363.3179 | 0
|  |  |  | 363.5953 | 0
|  |  |  | 363.8726 | 0
|  |  |  | 364.15 | 0
|  |  |  | 364.4273 | 0
|  |  |  | 364.7046 | 0
|  |  |  | 364.982 | 0
|  |  |  | 365.2593 | 0
|  |  |  | 365.5367 | 0
|  |  |  | 365.814 | 0
|  |  |  | 366.0913 | 0
|  |  |  | 366.3687 | 0
|  |  |  | 366.646 | 0
|  |  |  | 366.9234 | 0
|  |  |  | 367.2007 | 0
|  |  |  | 367.4781 | 0
|  |  |  | 367.7554 | 0
|  |  |  | 368.0327 | 0
|  |  |  | 368.3101 | 0
|  |  |  | 368.5874 | 0
|  |  |  | 368.8648 | 0
|  |  |  | 369.1421 | 0
|  |  |  | 369.4194 | 0
|  |  |  | 369.6968 | 0
|  |  |  | 369.9741 | 0
|  |  |  | 370.2515 | 0
|  |  |  | 370.5288 | 0
|  |  |  | 370.8062 | 0
|  |  |  | 371.0835 | 0
|  |  |  | 371.3608 | 0
|  |  |  | 371.6382 | 0
|  |  |  | 371.9155 | 0
|  |  |  | 372.1929 | 0
|  |  |  | 372.4702 | 0
|  |  |  | 372.7476 | 0
|  |  |  | 373.0249 | 0
|  |  |  | 373.3022 | 0
|  |  |  | 373.5796 | 0
|  |  |  | 373.8569 | 0
|  |  |  | 374.1343 | 0
|  |  |  | 374.4116 | 0
|  |  |  | 374.6889 | 0
|  |  |  | 374.9663 | 0
|  |  |  | 375.2436 | 0
|  |  |  | 375.521 | 0
|  |  |  | 375.7983 | 0
|  |  |  | 376.0757 | 0
|  |  |  | 376.353 | 0
|  |  |  | 376.6303 | 0
|  |  |  | 376.9077 | 0
|  |  |  | 377.185 | 0
|  |  |  | 377.4624 | 0
|  |  |  | 377.7397 | 0
|  |  |  | 378.017 | 0
|  |  |  | 378.2944 | 0
|  |  |  | 378.5717 | 0
|  |  |  | 378.8491 | 0
|  |  |  | 379.1264 | 0
|  |  |  | 379.4038 | 0
|  |  |  | 379.6811 | 0
|  |  |  | 379.9584 | 0
|  |  |  | 380.2358 | 0
|  |  |  | 380.5131 | 0
|  |  |  | 380.7905 | 0
|  |  |  | 381.0678 | 0
|  |  |  | 381.3452 | 0
|  |  |  | 381.6225 | 0
|  |  |  | 381.8998 | 0
|  |  |  | 382.1772 | 0
|  |  |  | 382.4545 | 0
|  |  |  | 382.7319 | 0
|  |  |  | 383.0092 | 0
|  |  |  | 383.2865 | 0
|  |  |  | 383.5639 | 0
|  |  |  | 383.8412 | 0
|  |  |  | 384.1186 | 0
|  |  |  | 384.3959 | 0
|  |  |  | 384.6733 | 0
|  |  |  | 384.9506 | 0
|  |  |  | 385.2279 | 0
|  |  |  | 385.5053 | 0
|  |  |  | 385.7826 | 0
|  |  |  | 386.06 | 0
|  |  |  | 386.3373 | 0
|  |  |  | 386.6146 | 0
|  |  |  | 386.892 | 0
|  |  |  | 387.1693 | 0
|  |  |  | 387.4467 | 0
|  |  |  | 387.724 | 0
|  |  |  | 388.0014 | 0
|  |  |  | 388.2787 | 0
|  |  |  | 388.556 | 0
|  |  |  | 388.8334 | 0
|  |  |  | 389.1107 | 0
|  |  |  | 389.3881 | 0
|  |  |  | 389.6654 | 0
|  |  |  | 389.9428 | 0
|  |  |  | 390.2201 | 0
|  |  |  | 390.4974 | 0
|  |  |  | 390.7748 | 0
|  |  |  | 391.0521 | 0
|  |  |  | 391.3295 | 0
|  |  |  | 391.6068 | 0
|  |  |  | 391.8841 | 0
|  |  |  | 392.1615 | 0
|  |  |  | 392.4388 | 0
|  |  |  | 392.7162 | 0
|  |  |  | 392.9935 | 0
|  |  |  | 393.2709 | 0
|  |  |  | 393.5482 | 0
|  |  |  | 393.8255 | 0
|  |  |  | 394.1029 | 0
|  |  |  | 394.3802 | 0
|  |  |  | 394.6576 | 0
|  |  |  | 394.9349 | 0
|  |  |  | 395.2122 | 0
|  |  |  | 395.4896 | 0
|  |  |  | 395.7669 | 0
|  |  |  | 396.0443 | 0
|  |  |  | 396.3216 | 0
|  |  |  | 396.599 | 0
|  |  |  | 396.8763 | 0
|  |  |  | 397.1536 | 0
|  |  |  | 397.431 | 0
|  |  |  | 397.7083 | 0
|  |  |  | 397.9857 | 0
|  |  |  | 398.263 | 0
|  |  |  | 398.5404 | 0
|  |  |  | 398.8177 | 0
|  |  |  | 399.095 | 0
|  |  |  | 399.3724 | 0
|  |  |  | 399.6497 | 0
|  |  |  | 399.9271 | 0
|  |  |  | 400.2044 | 0
|  |  |  | 400.4817 | 0
|  |  |  | 400.7591 | 0
|  |  |  | 401.0364 | 0
|  |  |  | 401.3138 | 0
|  |  |  | 401.5911 | 0
|  |  |  | 401.8685 | 0
|  |  |  | 402.1458 | 0
|  |  |  | 402.4231 | 0
|  |  |  | 402.7005 | 0
|  |  |  | 402.9778 | 0
|  |  |  | 403.2552 | 0
|  |  |  | 403.5325 | 0
|  |  |  | 403.8098 | 0
|  |  |  | 404.0872 | 0
|  |  |  | 404.3645 | 0
|  |  |  | 404.6419 | 0
|  |  |  | 404.9192 | 0
|  |  |  | 405.1966 | 0
|  |  |  | 405.4739 | 0
|  |  |  | 405.7512 | 0
|  |  |  | 406.0286 | 0
|  |  |  | 406.3059 | 0
|  |  |  | 406.5833 | 0
|  |  |  | 406.8606 | 0
|  |  |  | 407.138 | 0
|  |  |  | 407.4153 | 0
|  |  |  | 407.6926 | 0
|  |  |  | 407.97 | 0
|  |  |  | 408.2473 | 0
|  |  |  | 408.5247 | 0
|  |  |  | 408.802 | 0
|  |  |  | 409.0793 | 0
|  |  |  | 409.3567 | 0
|  |  |  | 409.634 | 0
|  |  |  | 409.9114 | 0
|  |  |  | 410.1887 | 0
|  |  |  | 410.4661 | 0
|  |  |  | 410.7434 | 0
|  |  |  | 411.0207 | 0
|  |  |  | 411.2981 | 0
|  |  |  | 411.5754 | 0
|  |  |  | 411.8528 | 0
|  |  |  | 412.1301 | 0
|  |  |  | 412.4074 | 0
|  |  |  | 412.6848 | 0
|  |  |  | 412.9621 | 0
|  |  |  | 413.2395 | 0
|  |  |  | 413.5168 | 0
|  |  |  | 413.7942 | 0
|  |  |  | 414.0715 | 0
|  |  |  | 414.3488 | 0
|  |  |  | 414.6262 | 0
|  |  |  | 414.9035 | 0
|  |  |  | 415.1809 | 0
|  |  |  | 415.4582 | 0
|  |  |  | 415.7356 | 0
|  |  |  | 416.0129 | 0
|  |  |  | 416.2902 | 0
|  |  |  | 416.5676 | 0
|  |  |  | 416.8449 | 0
|  |  |  | 417.1223 | 0
|  |  |  | 417.3996 | 0
|  |  |  | 417.6769 | 0
|  |  |  | 417.9543 | 0
|  |  |  | 418.2316 | 0
|  |  |  | 418.509 | 0
|  |  |  | 418.7863 | 0
|  |  |  | 419.0637 | 0
|  |  |  | 419.341 | 0
|  |  |  | 419.6183 | 0
|  |  |  | 419.8957 | 0
|  |  |  | 420.173 | 0
|  |  |  | 420.4504 | 0
|  |  |  | 420.7277 | 0
|  |  |  | 421.005 | 0
|  |  |  | 421.2824 | 0
|  |  |  | 421.5597 | 0
|  |  |  | 421.8371 | 0
|  |  |  | 422.1144 | 0
|  |  |  | 422.3918 | 0
|  |  |  | 422.6691 | 0
|  |  |  | 422.9464 | 0
|  |  |  | 423.2238 | 0
|  |  |  | 423.5011 | 0
|  |  |  | 423.7785 | 0
|  |  |  | 424.0558 | 0
|  |  |  | 424.3332 | 0
|  |  |  | 424.6105 | 0
|  |  |  | 424.8878 | 0
|  |  |  | 425.1652 | 0
|  |  |  | 425.4425 | 0
|  |  |  | 425.7199 | 0
|  |  |  | 425.9972 | 0
|  |  |  | 426.2745 | 0
|  |  |  | 426.5519 | 0
|  |  |  | 426.8292 | 0
|  |  |  | 427.1066 | 0
|  |  |  | 427.3839 | 0
|  |  |  | 427.6613 | 0
|  |  |  | 427.9386 | 0
|  |  |  | 428.2159 | 0
|  |  |  | 428.4933 | 0
|  |  |  | 428.7706 | 0
|  |  |  | 429.048 | 0
|  |  |  | 429.3253 | 0
|  |  |  | 429.6026 | 0
|  |  |  | 429.88 | 0
|  |  |  | 430.1573 | 0
|  |  |  | 430.4347 | 0
|  |  |  | 430.712 | 0
|  |  |  | 430.9894 | 0
|  |  |  | 431.2667 | 0
|  |  |  | 431.544 | 0
|  |  |  | 431.8214 | 0
|  |  |  | 432.0987 | 0
|  |  |  | 432.3761 | 0
|  |  |  | 432.6534 | 0
|  |  |  | 432.9308 | 0
|  |  |  | 433.2081 | 0
|  |  |  | 433.4854 | 0
|  |  |  | 433.7628 | 0
|  |  |  | 434.0401 | 0
|  |  |  | 434.3175 | 0
|  |  |  | 434.5948 | 0
|  |  |  | 434.8721 | 0
|  |  |  | 435.1495 | 0
|  |  |  | 435.4268 | 0
|  |  |  | 435.7042 | 0
|  |  |  | 435.9815 | 0
|  |  |  | 436.2589 | 0
|  |  |  | 436.5362 | 0
|  |  |  | 436.8135 | 0
|  |  |  | 437.0909 | 0
|  |  |  | 437.3682 | 0
|  |  |  | 437.6456 | 0
|  |  |  | 437.9229 | 0
|  |  |  | 438.2002 | 0
|  |  |  | 438.4776 | 0
|  |  |  | 438.7549 | 0
|  |  |  | 439.0323 | 0
|  |  |  | 439.3096 | 0
|  |  |  | 439.587 | 0
|  |  |  | 439.8643 | 0
|  |  |  | 440.1416 | 0
|  |  |  | 440.419 | 0
|  |  |  | 440.6963 | 0
|  |  |  | 440.9737 | 0
|  |  |  | 441.251 | 0
|  |  |  | 441.5284 | 0
|  |  |  | 441.8057 | 0
|  |  |  | 442.083 | 0
|  |  |  | 442.3604 | 0
|  |  |  | 442.6377 | 0
|  |  |  | 442.9151 | 0
|  |  |  | 443.1924 | 0
|  |  |  | 443.4697 | 0
|  |  |  | 443.7471 | 0
|  |  |  | 444.0244 | 0
|  |  |  | 444.3018 | 0
|  |  |  | 444.5791 | 0
|  |  |  | 444.8565 | 0
|  |  |  | 445.1338 | 0
|  |  |  | 445.4111 | 0
|  |  |  | 445.6885 | 0
|  |  |  | 445.9658 | 0
|  |  |  | 446.2432 | 0
|  |  |  | 446.5205 | 0
|  |  |  | 446.7978 | 0
|  |  |  | 447.0752 | 0
|  |  |  | 447.3525 | 0
|  |  |  | 447.6299 | 0
|  |  |  | 447.9072 | 0
|  |  |  | 448.1846 | 0
|  |  |  | 448.4619 | 0
|  |  |  | 448.7392 | 0
|  |  |  | 449.0166 | 0
|  |  |  | 449.2939 | 0
|  |  |  | 449.5713 | 0
|  |  |  | 449.8486 | 0
|  |  |  | 450.126 | 0
|  |  |  | 450.4033 | 0
|  |  |  | 450.6806 | 0
|  |  |  | 450.958 | 0
|  |  |  | 451.2353 | 0
|  |  |  | 451.5127 | 0
|  |  |  | 451.79 | 0
|  |  |  | 452.0673 | 0
|  |  |  | 452.3447 | 0
|  |  |  | 452.622 | 0
|  |  |  | 452.8994 | 0
|  |  |  | 453.1767 | 0
|  |  |  | 453.4541 | 0
|  |  |  | 453.7314 | 0
|  |  |  | 454.0087 | 0
|  |  |  | 454.2861 | 0
|  |  |  | 454.5634 | 0
|  |  |  | 454.8408 | 0
|  |  |  | 455.1181 | 0
|  |  |  | 455.3954 | 0
|  |  |  | 455.6728 | 0
|  |  |  | 455.9501 | 0
|  |  |  | 456.2275 | 0
|  |  |  | 456.5048 | 0
|  |  |  | 456.7822 | 0
|  |  |  | 457.0595 | 0
|  |  |  | 457.3368 | 0
|  |  |  | 457.6142 | 0
|  |  |  | 457.8915 | 0
|  |  |  | 458.1689 | 0
|  |  |  | 458.4462 | 0
|  |  |  | 458.7236 | 0
|  |  |  | 459.0009 | 0
|  |  |  | 459.2782 | 0
|  |  |  | 459.5556 | 0
|  |  |  | 459.8329 | 0
|  |  |  | 460.1103 | 0
|  |  |  | 460.3876 | 0
|  |  |  | 460.6649 | 0
|  |  |  | 460.9423 | 0
|  |  |  | 461.2196 | 0
|  |  |  | 461.497 | 0
|  |  |  | 461.7743 | 0
|  |  |  | 462.0517 | 0
|  |  |  | 462.329 | 0
|  |  |  | 462.6063 | 0
|  |  |  | 462.8837 | 0
|  |  |  | 463.161 | 0
|  |  |  | 463.4384 | 0
|  |  |  | 463.7157 | 0
|  |  |  | 463.993 | 0
|  |  |  | 464.2704 | 0
|  |  |  | 464.5477 | 0
|  |  |  | 464.8251 | 0
|  |  |  | 465.1024 | 0
|  |  |  | 465.3798 | 0
|  |  |  | 465.6571 | 0
|  |  |  | 465.9344 | 0
|  |  |  | 466.2118 | 0
|  |  |  | 466.4891 | 0
|  |  |  | 466.7665 | 0
|  |  |  | 467.0438 | 0
|  |  |  | 467.3212 | 0
|  |  |  | 467.5985 | 0
|  |  |  | 467.8758 | 0
|  |  |  | 468.1532 | 0
|  |  |  | 468.4305 | 0
|  |  |  | 468.7079 | 0
|  |  |  | 468.9852 | 0
|  |  |  | 469.2625 | 0
|  |  |  | 469.5399 | 0
|  |  |  | 469.8172 | 0
|  |  |  | 470.0946 | 0
|  |  |  | 470.3719 | 0
|  |  |  | 470.6493 | 0
|  |  |  | 470.9266 | 0
|  |  |  | 471.2039 | 0
|  |  |  | 471.4813 | 0
|  |  |  | 471.7586 | 0
|  |  |  | 472.036 | 0
|  |  |  | 472.3133 | 0
|  |  |  | 472.5906 | 0
|  |  |  | 472.868 | 0
|  |  |  | 473.1453 | 0
|  |  |  | 473.4227 | 0
|  |  |  | 473.7 | 0
|  |  |  | 473.9774 | 0
|  |  |  | 474.2547 | 0
|  |  |  | 474.532 | 0
|  |  |  | 474.8094 | 0
|  |  |  | 475.0867 | 0
|  |  |  | 475.3641 | 0
|  |  |  | 475.6414 | 0
|  |  |  | 475.9188 | 0
|  |  |  | 476.1961 | 0
|  |  |  | 476.4734 | 0
|  |  |  | 476.7508 | 0
|  |  |  | 477.0281 | 0
|  |  |  | 477.3055 | 0
|  |  |  | 477.5828 | 0
|  |  |  | 477.8601 | 0
|  |  |  | 478.1375 | 0
|  |  |  | 478.4148 | 0
|  |  |  | 478.6922 | 0
|  |  |  | 478.9695 | 0
|  |  |  | 479.2469 | 0
|  |  |  | 479.5242 | 0
|  |  |  | 479.8015 | 0
|  |  |  | 480.0789 | 0
|  |  |  | 480.3562 | 0
|  |  |  | 480.6336 | 0
|  |  |  | 480.9109 | 0
|  |  |  | 481.1882 | 0
|  |  |  | 481.4656 | 0
|  |  |  | 481.7429 | 0
|  |  |  | 482.0203 | 0
|  |  |  | 482.2976 | 0
|  |  |  | 482.575 | 0
|  |  |  | 482.8523 | 0
|  |  |  | 483.1296 | 0
|  |  |  | 483.407 | 0
|  |  |  | 483.6843 | 0
|  |  |  | 483.9617 | 0
|  |  |  | 484.239 | 0
|  |  |  | 484.5163 | 0
|  |  |  | 484.7937 | 0
|  |  |  | 485.071 | 0
|  |  |  | 485.3484 | 0
|  |  |  | 485.6257 | 0
|  |  |  | 485.9031 | 0
|  |  |  | 486.1804 | 0
|  |  |  | 486.4577 | 0
|  |  |  | 486.7351 | 0
|  |  |  | 487.0124 | 0
|  |  |  | 487.2898 | 0
|  |  |  | 487.5671 | 0
|  |  |  | 487.8445 | 0
|  |  |  | 488.1218 | 0
|  |  |  | 488.3991 | 0
|  |  |  | 488.6765 | 0
|  |  |  | 488.9538 | 0
|  |  |  | 489.2312 | 0
|  |  |  | 489.5085 | 0
|  |  |  | 489.7858 | 0
|  |  |  | 490.0632 | 0
|  |  |  | 490.3405 | 0
|  |  |  | 490.6179 | 0
|  |  |  | 490.8952 | 0
|  |  |  | 491.1726 | 0
|  |  |  | 491.4499 | 0
|  |  |  | 491.7272 | 0
|  |  |  | 492.0046 | 0
|  |  |  | 492.2819 | 0
|  |  |  | 492.5593 | 0
|  |  |  | 492.8366 | 0
|  |  |  | 493.1139 | 0
|  |  |  | 493.3913 | 0
|  |  |  | 493.6686 | 0
|  |  |  | 493.946 | 0
|  |  |  | 494.2233 | 0
|  |  |  | 494.5007 | 0
|  |  |  | 494.778 | 0
|  |  |  | 495.0553 | 0
|  |  |  | 495.3327 | 0
|  |  |  | 495.61 | 0
|  |  |  | 495.8874 | 0
|  |  |  | 496.1647 | 0
|  |  |  | 496.4421 | 0
|  |  |  | 496.7194 | 0
|  |  |  | 496.9967 | 0
|  |  |  | 497.2741 | 0
|  |  |  | 497.5514 | 0
|  |  |  | 497.8288 | 0
|  |  |  | 498.1061 | 0
|  |  |  | 498.3834 | 0
|  |  |  | 498.6608 | 0
|  |  |  | 498.9381 | 0
|  |  |  | 499.2155 | 0
|  |  |  | 499.4928 | 0
|  |  |  | 499.7702 | 0
|  |  |  | 500.0475 | 0
|  |  |  | 500.3248 | 0
|  |  |  | 500.6022 | 0
|  |  |  | 500.8795 | 0
|  |  |  | 501.1569 | 0
|  |  |  | 501.4342 | 0
|  |  |  | 501.7115 | 0
|  |  |  | 501.9889 | 0
|  |  |  | 502.2662 | 0
|  |  |  | 502.5436 | 0
|  |  |  | 502.8209 | 0
|  |  |  | 503.0983 | 0
|  |  |  | 503.3756 | 0
|  |  |  | 503.6529 | 0
|  |  |  | 503.9303 | 0
|  |  |  | 504.2076 | 0
|  |  |  | 504.485 | 0
|  |  |  | 504.7623 | 0
|  |  |  | 505.0397 | 0
|  |  |  | 505.317 | 0
|  |  |  | 505.5943 | 0
|  |  |  | 505.8717 | 0
|  |  |  | 506.149 | 0
|  |  |  | 506.4264 | 0
|  |  |  | 506.7037 | 0
|  |  |  | 506.981 | 0
|  |  |  | 507.2584 | 0
|  |  |  | 507.5357 | 0
|  |  |  | 507.8131 | 0
|  |  |  | 508.0904 | 0
|  |  |  | 508.3678 | 0
|  |  |  | 508.6451 | 0
|  |  |  | 508.9224 | 0
|  |  |  | 509.1998 | 0
|  |  |  | 509.4771 | 0
|  |  |  | 509.7545 | 0
|  |  |  | 510.0318 | 0
|  |  |  | 510.3091 | 0
|  |  |  | 510.5865 | 0
|  |  |  | 510.8638 | 0
|  |  |  | 511.1412 | 0
|  |  |  | 511.4185 | 0
|  |  |  | 511.6959 | 0
|  |  |  | 511.9732 | 0
|  |  |  | 512.2505 | 0
|  |  |  | 512.5279 | 0
|  |  |  | 512.8052 | 0
|  |  |  | 513.0826 | 0
|  |  |  | 513.3599 | 0
|  |  |  | 513.6373 | 0
|  |  |  | 513.9146 | 0
|  |  |  | 514.1919 | 0
|  |  |  | 514.4693 | 0
|  |  |  | 514.7466 | 0
|  |  |  | 515.024 | 0
|  |  |  | 515.3013 | 0
|  |  |  | 515.5786 | 0
|  |  |  | 515.856 | 0
|  |  |  | 516.1333 | 0
|  |  |  | 516.4107 | 0
|  |  |  | 516.688 | 0
|  |  |  | 516.9654 | 0
|  |  |  | 517.2427 | 0
|  |  |  | 517.52 | 0
|  |  |  | 517.7974 | 0
|  |  |  | 518.0747 | 0
|  |  |  | 518.3521 | 0
|  |  |  | 518.6294 | 0
|  |  |  | 518.9067 | 0
|  |  |  | 519.1841 | 0
|  |  |  | 519.4614 | 0
|  |  |  | 519.7388 | 0
|  |  |  | 520.0161 | 0
|  |  |  | 520.2935 | 0
|  |  |  | 520.5708 | 0
|  |  |  | 520.8481 | 0
|  |  |  | 521.1255 | 0
|  |  |  | 521.4028 | 0
|  |  |  | 521.6802 | 0
|  |  |  | 521.9575 | 0
|  |  |  | 522.2349 | 0
|  |  |  | 522.5122 | 0
|  |  |  | 522.7895 | 0
|  |  |  | 523.0669 | 0
|  |  |  | 523.3442 | 0
|  |  |  | 523.6216 | 0
|  |  |  | 523.8989 | 0
|  |  |  | 524.1762 | 0
|  |  |  | 524.4536 | 0
|  |  |  | 524.7309 | 0
|  |  |  | 525.0083 | 0
|  |  |  | 525.2856 | 0
|  |  |  | 525.563 | 0
|  |  |  | 525.8403 | 0
|  |  |  | 526.1176 | 0
|  |  |  | 526.395 | 0
|  |  |  | 526.6723 | 0
|  |  |  | 526.9497 | 0
|  |  |  | 527.227 | 0
|  |  |  | 527.5043 | 0
|  |  |  | 527.7817 | 0
|  |  |  | 528.059 | 0
|  |  |  | 528.3364 | 0
|  |  |  | 528.6137 | 0
|  |  |  | 528.8911 | 0
|  |  |  | 529.1684 | 0
|  |  |  | 529.4457 | 0
|  |  |  | 529.7231 | 0
|  |  |  | 530.0004 | 0
|  |  |  | 530.2778 | 0
|  |  |  | 530.5551 | 0
|  |  |  | 530.8325 | 0
|  |  |  | 531.1098 | 0
|  |  |  | 531.3871 | 0
|  |  |  | 531.6645 | 0
|  |  |  | 531.9418 | 0
|  |  |  | 532.2192 | 0
|  |  |  | 532.4965 | 0
|  |  |  | 532.7738 | 0
|  |  |  | 533.0512 | 0
|  |  |  | 533.3285 | 0
|  |  |  | 533.6059 | 0
|  |  |  | 533.8832 | 0
|  |  |  | 534.1606 | 0
|  |  |  | 534.4379 | 0
|  |  |  | 534.7152 | 0
|  |  |  | 534.9926 | 0
|  |  |  | 535.2699 | 0
|  |  |  | 535.5473 | 0
|  |  |  | 535.8246 | 0
|  |  |  | 536.1019 | 0
|  |  |  | 536.3793 | 0
|  |  |  | 536.6566 | 0
|  |  |  | 536.934 | 0
|  |  |  | 537.2113 | 0
|  |  |  | 537.4887 | 0
|  |  |  | 537.766 | 0
|  |  |  | 538.0433 | 0
|  |  |  | 538.3207 | 0
|  |  |  | 538.598 | 0
|  |  |  | 538.8754 | 0
|  |  |  | 539.1527 | 0
|  |  |  | 539.4301 | 0
|  |  |  | 539.7074 | 0
|  |  |  | 539.9847 | 0
|  |  |  | 540.2621 | 0
|  |  |  | 540.5394 | 0
|  |  |  | 540.8168 | 0
|  |  |  | 541.0941 | 0
|  |  |  | 541.3714 | 0
|  |  |  | 541.6488 | 0
|  |  |  | 541.9261 | 0
|  |  |  | 542.2035 | 0
|  |  |  | 542.4808 | 0
|  |  |  | 542.7582 | 0
|  |  |  | 543.0355 | 0
|  |  |  | 543.3128 | 0
|  |  |  | 543.5902 | 0
|  |  |  | 543.8675 | 0
|  |  |  | 544.1449 | 0
|  |  |  | 544.4222 | 0
|  |  |  | 544.6995 | 0
|  |  |  | 544.9769 | 0
|  |  |  | 545.2542 | 0
|  |  |  | 545.5316 | 0
|  |  |  | 545.8089 | 0
|  |  |  | 546.0863 | 0
|  |  |  | 546.3636 | 0
|  |  |  | 546.6409 | 0
|  |  |  | 546.9183 | 0
|  |  |  | 547.1956 | 0
|  |  |  | 547.473 | 0
|  |  |  | 547.7503 | 0
|  |  |  | 548.0277 | 0
|  |  |  | 548.305 | 0
|  |  |  | 548.5823 | 0
|  |  |  | 548.8597 | 0
|  |  |  | 549.137 | 0
|  |  |  | 549.4144 | 0
|  |  |  | 549.6917 | 0
|  |  |  | 549.969 | 0
|  |  |  | 550.2464 | 0
|  |  |  | 550.5237 | 0
|  |  |  | 550.8011 | 0
|  |  |  | 551.0784 | 0
|  |  |  | 551.3558 | 0
|  |  |  | 551.6331 | 0
|  |  |  | 551.9104 | 0
|  |  |  | 552.1878 | 0
|  |  |  | 552.4651 | 0
|  |  |  | 552.7425 | 0
|  |  |  | 553.0198 | 0
|  |  |  | 553.2971 | 0
|  |  |  | 553.5745 | 0
|  |  |  | 553.8518 | 0
|  |  |  | 554.1292 | 0
|  |  |  | 554.4065 | 0
|  |  |  | 554.6839 | 0
|  |  |  | 554.9612 | 0
|  |  |  | 555.2385 | 0
|  |  |  | 555.5159 | 0
|  |  |  | 555.7932 | 0
|  |  |  | 556.0706 | 0
|  |  |  | 556.3479 | 0
|  |  |  | 556.6253 | 0
|  |  |  | 556.9026 | 0
|  |  |  | 557.1799 | 0
|  |  |  | 557.4573 | 0
|  |  |  | 557.7346 | 0
|  |  |  | 558.012 | 0
|  |  |  | 558.2893 | 0
|  |  |  | 558.5666 | 0
|  |  |  | 558.844 | 0
|  |  |  | 559.1213 | 0
|  |  |  | 559.3987 | 0
|  |  |  | 559.676 | 0
|  |  |  | 559.9534 | 0
|  |  |  | 560.2307 | 0
|  |  |  | 560.508 | 0
|  |  |  | 560.7854 | 0
|  |  |  | 561.0627 | 0
|  |  |  | 561.3401 | 0
|  |  |  | 561.6174 | 0
|  |  |  | 561.8947 | 0
|  |  |  | 562.1721 | 0
|  |  |  | 562.4494 | 0
|  |  |  | 562.7268 | 0
|  |  |  | 563.0041 | 0
|  |  |  | 563.2815 | 0
|  |  |  | 563.5588 | 0
|  |  |  | 563.8361 | 0
|  |  |  | 564.1135 | 0
|  |  |  | 564.3908 | 0
|  |  |  | 564.6682 | 0
|  |  |  | 564.9455 | 0
|  |  |  | 565.2229 | 0
|  |  |  | 565.5002 | 0
|  |  |  | 565.7775 | 0
|  |  |  | 566.0549 | 0
|  |  |  | 566.3322 | 0
|  |  |  | 566.6096 | 0
|  |  |  | 566.8869 | 0
|  |  |  | 567.1642 | 0
|  |  |  | 567.4416 | 0
|  |  |  | 567.7189 | 0
|  |  |  | 567.9963 | 0
|  |  |  | 568.2736 | 0
|  |  |  | 568.551 | 0
|  |  |  | 568.8283 | 0
|  |  |  | 569.1056 | 0
|  |  |  | 569.383 | 0
|  |  |  | 569.6603 | 0
|  |  |  | 569.9377 | 0
|  |  |  | 570.215 | 0
|  |  |  | 570.4923 | 0
|  |  |  | 570.7697 | 0
|  |  |  | 571.047 | 0
|  |  |  | 571.3244 | 0
|  |  |  | 571.6017 | 0
|  |  |  | 571.8791 | 0
|  |  |  | 572.1564 | 0
|  |  |  | 572.4337 | 0
|  |  |  | 572.7111 | 0
|  |  |  | 572.9884 | 0
|  |  |  | 573.2658 | 0
|  |  |  | 573.5431 | 0
|  |  |  | 573.8205 | 0
|  |  |  | 574.0978 | 0
|  |  |  | 574.3751 | 0
|  |  |  | 574.6525 | 0
|  |  |  | 574.9298 | 0
|  |  |  | 575.2072 | 0
|  |  |  | 575.4845 | 0
|  |  |  | 575.7618 | 0
|  |  |  | 576.0392 | 0
|  |  |  | 576.3165 | 0
|  |  |  | 576.5939 | 0
|  |  |  | 576.8712 | 0
|  |  |  | 577.1486 | 0
|  |  |  | 577.4259 | 0
|  |  |  | 577.7032 | 0
|  |  |  | 577.9806 | 0
|  |  |  | 578.2579 | 0
|  |  |  | 578.5353 | 0
|  |  |  | 578.8126 | 0
|  |  |  | 579.0899 | 0
|  |  |  | 579.3673 | 0
|  |  |  | 579.6446 | 0
|  |  |  | 579.922 | 0
|  |  |  | 580.1993 | 0
|  |  |  | 580.4767 | 0
|  |  |  | 580.754 | 0
|  |  |  | 581.0313 | 0
|  |  |  | 581.3087 | 0
|  |  |  | 581.586 | 0
|  |  |  | 581.8634 | 0
|  |  |  | 582.1407 | 0
|  |  |  | 582.4181 | 0
|  |  |  | 582.6954 | 0
|  |  |  | 582.9727 | 0
|  |  |  | 583.2501 | 0
|  |  |  | 583.5274 | 0
|  |  |  | 583.8048 | 0
|  |  |  | 584.0821 | 0
|  |  |  | 584.3594 | 0
|  |  |  | 584.6368 | 0
|  |  |  | 584.9141 | 0
|  |  |  | 585.1915 | 0
|  |  |  | 585.4688 | 0
|  |  |  | 585.7462 | 0
|  |  |  | 586.0235 | 0
|  |  |  | 586.3008 | 0
|  |  |  | 586.5782 | 0
|  |  |  | 586.8555 | 0
|  |  |  | 587.1329 | 0
|  |  |  | 587.4102 | 0
|  |  |  | 587.6875 | 0
|  |  |  | 587.9649 | 0
|  |  |  | 588.2422 | 0
|  |  |  | 588.5196 | 0
|  |  |  | 588.7969 | 0
|  |  |  | 589.0743 | 0
|  |  |  | 589.3516 | 0
|  |  |  | 589.6289 | 0
|  |  |  | 589.9063 | 0
|  |  |  | 590.1836 | 0
|  |  |  | 590.461 | 0
|  |  |  | 590.7383 | 0
|  |  |  | 591.0157 | 0
|  |  |  | 591.293 | 0
|  |  |  | 591.5703 | 0
|  |  |  | 591.8477 | 0
|  |  |  | 592.125 | 0
|  |  |  | 592.4024 | 0
|  |  |  | 592.6797 | 0
|  |  |  | 592.957 | 0
|  |  |  | 593.2344 | 0
|  |  |  | 593.5117 | 0
|  |  |  | 593.7891 | 0
|  |  |  | 594.0664 | 0
|  |  |  | 594.3438 | 0
|  |  |  | 594.6211 | 0
|  |  |  | 594.8984 | 0
|  |  |  | 595.1758 | 0
|  |  |  | 595.4531 | 0
|  |  |  | 595.7305 | 0
|  |  |  | 596.0078 | 0
|  |  |  | 596.2851 | 0
|  |  |  | 596.5625 | 0
|  |  |  | 596.8398 | 0
|  |  |  | 597.1172 | 0
|  |  |  | 597.3945 | 0
|  |  |  | 597.6719 | 0
|  |  |  | 597.9492 | 0
|  |  |  | 598.2265 | 0
|  |  |  | 598.5039 | 0
|  |  |  | 598.7812 | 0
|  |  |  | 599.0586 | 0
|  |  |  | 599.3359 | 0
|  |  |  | 599.6133 | 0
|  |  |  | 599.8906 | 0