## Sheet1
| A |  | A_Heating |  | AB |  | AB_SeLiRe |  | AC |  | AC_SeLiRe |  | AD |  | AD_SeLiRe |  | AE |  | AE_SeLiRe |  | AF |  | AF_SeLiRe |  | AF_SeLiRe |  | AG |  | AG_SeLiRe
2.25e-07 | 0.4652 | 1.98e-07 | 0.30331 | 1.265e-06 | 0.456 | 2.3e-07 | 0.4623 | 2.22e-07 | 0.39455 | 2.25e-07 | 0.38767 | 1.479e-06 | 0.66211 | 8.13e-07 | 0.4615 | 1.373e-06 | 0.4045 | 1.918e-06 | 0.43714 | 5.18e-07 | 0.4666 | 1.59e-07 | 0.4575 | 1.4e-07 | 0.4578 | 1.334e-06 | 0.4552 | 1.59e-07 | 0.4579
1.662e-06 | 3.3018 | 2.041e-06 | 2.14048 | 1.4573e-05 | 5.9991 | 2.123e-06 | 3.2872 | 1.378e-06 | 2.81723 | 1.662e-06 | 2.7515 | 1.3858e-05 | 8.81194 | 1.475e-06 | 3.2742 | 1.861e-05 | 5.29602 | 2.423e-05 | 5.85638 | 1.339e-06 | 3.3044 | 6.33e-07 | 3.2688 | 3.45e-07 | 3.2489 | 7.905e-06 | 6.0672 | 6.29e-07 | 3.248
9.329e-06 | 9.0458 | 1.0425e-05 | 5.91138 | 2.6565e-05 | 11.5481 | 1.164e-05 | 8.986 | 4.869e-06 | 7.68372 | 9.329e-06 | 7.53817 | 2.4764e-05 | 17.00942 | 3.084e-06 | 8.9588 | 3.3132e-05 | 10.21766 | 4.3726e-05 | 11.27067 | 2.881e-06 | 9.0241 | 1.479e-06 | 6.0356 | 6.45e-07 | 6.0438 | 1.5948e-05 | 11.6119 | 1.66e-06 | 6.0385
2.0098e-05 | 14.7886 | 2.0326e-05 | 9.60337 | 3.7484e-05 | 17.1412 | 2.2244e-05 | 14.6892 | 8.573e-06 | 12.48736 | 2.0098e-05 | 12.32383 | 3.5841e-05 | 25.20259 | 5.143e-06 | 14.6611 | 4.6403e-05 | 15.13602 | 6.1696e-05 | 16.69352 | 4.688e-06 | 14.7453 | 4.226e-06 | 11.5864 | 1.058e-06 | 8.8396 | 2.4819e-05 | 17.1773 | 5.601e-06 | 11.6452
3.249e-05 | 20.5156 | 3.0891e-05 | 13.31587 | 4.7486e-05 | 22.7124 | 3.2523e-05 | 20.3974 | 1.2404e-05 | 17.29065 | 3.249e-05 | 17.09633 | 4.7489e-05 | 33.38611 | 7.654e-06 | 20.3234 | 5.8643e-05 | 20.0432 | 7.8268e-05 | 22.12819 | 6.776e-06 | 20.4739 | 8.407e-06 | 17.2279 | 2.103e-06 | 14.458 | 3.4086e-05 | 22.6964 | 1.1866e-05 | 17.3071
4.6078e-05 | 26.2426 | 4.1771e-05 | 17.01257 | 5.6591e-05 | 28.2786 | 4.2195e-05 | 26.088 | 1.6352e-05 | 22.12736 | 4.6078e-05 | 21.86883 | 5.9842e-05 | 41.55379 | 1.0575e-05 | 26.0125 | 7.0055e-05 | 24.97281 | 9.351e-05 | 27.55781 | 9.131e-06 | 26.1834 | 1.3938e-05 | 22.8635 | 3.577e-06 | 20.0843 | 4.3562e-05 | 28.2361 | 1.9961e-05 | 22.9681
6.0339e-05 | 32.0074 | 5.2598e-05 | 20.7129 | 6.4985e-05 | 33.9289 | 5.1206e-05 | 31.7952 | 2.0337e-05 | 26.9297 | 6.0339e-05 | 26.67283 | 7.3059e-05 | 49.71067 | 1.3987e-05 | 31.6925 | 8.0667e-05 | 29.8968 | 0.000107655 | 32.99952 | 1.1778e-05 | 31.9 | 2.0616e-05 | 28.415 | 5.57e-06 | 25.6961 | 5.3125e-05 | 33.7753 | 2.9575e-05 | 28.6052
7.457e-05 | 37.7433 | 6.3347e-05 | 24.39901 | 7.2872e-05 | 39.5022 | 5.9469e-05 | 37.4164 | 2.4485e-05 | 31.83931 | 7.457e-05 | 31.45275 | 8.7223e-05 | 57.85358 | 1.7833e-05 | 37.412 | 9.0553e-05 | 34.82433 | 0.000120801 | 38.42457 | 1.4726e-05 | 37.6421 | 2.8448e-05 | 33.9928 | 8.113e-06 | 31.3486 | 6.263e-05 | 39.321 | 4.062e-05 | 34.2657
8.8853e-05 | 43.5022 | 7.3867e-05 | 28.09206 | 8.0108e-05 | 45.0654 | 6.7217e-05 | 43.0426 | 2.8569e-05 | 36.65117 | 8.8853e-05 | 36.25183 | 0.0001025 | 66.04877 | 2.205e-05 | 43.0969 | 9.9751e-05 | 39.73775 | 0.000132979 | 43.86562 | 1.7937e-05 | 43.3712 | 3.7281e-05 | 39.644 | 1.1259e-05 | 36.9627 | 7.2127e-05 | 44.8713 | 5.2854e-05 | 39.9372
0.000102881 | 49.2731 | 8.4134e-05 | 31.79365 | 8.6966e-05 | 50.6574 | 7.4477e-05 | 48.6588 | 3.2784e-05 | 41.47931 | 0.000102881 | 41.06092 | 0.000118917 | 74.24899 | 2.6772e-05 | 48.7931 | 0.000108458 | 44.66104 | 0.000144676 | 49.30381 | 2.1458e-05 | 49.0969 | 4.6686e-05 | 45.1779 | 1.5025e-05 | 42.5751 | 8.1375e-05 | 50.4261 | 6.5873e-05 | 45.6041
0.00011636 | 55.0389 | 9.4091e-05 | 35.51111 | 9.3519e-05 | 56.2448 | 8.1265e-05 | 54.2892 | 3.7028e-05 | 46.28771 | 0.00011636 | 45.86575 | 0.000136687 | 82.43078 | 3.1972e-05 | 54.5043 | 0.000116602 | 49.59463 | 0.00015533 | 54.75419 | 2.5296e-05 | 54.8094 | 5.6798e-05 | 50.8225 | 1.9488e-05 | 48.2058 | 9.0688e-05 | 56.0344 | 7.942e-05 | 51.2579
0.000129601 | 60.7695 | 0.00010357 | 39.23234 | 9.975e-05 | 61.8164 | 8.7912e-05 | 59.9435 | 4.1311e-05 | 51.15913 | 0.000129601 | 50.64125 | 0.000155633 | 90.58493 | 3.7598e-05 | 60.2174 | 0.00012445 | 54.52043 | 0.000165658 | 60.21333 | 2.9424e-05 | 60.5189 | 6.6962e-05 | 56.3679 | 2.4735e-05 | 53.8563 | 9.9772e-05 | 61.5629 | 9.3277e-05 | 56.913
0.00014265 | 66.5059 | 0.000112998 | 42.99491 | 0.000105896 | 67.3817 | 9.4528e-05 | 65.6015 | 4.5734e-05 | 55.99325 | 0.00014265 | 55.42158 | 0.000175463 | 98.78141 | 4.3662e-05 | 65.9313 | 0.000132143 | 59.46468 | 0.000175645 | 65.67514 | 3.3928e-05 | 66.276 | 7.739e-05 | 61.9308 | 3.0721e-05 | 59.4726 | 0.00010847 | 67.087 | 0.000107421 | 62.5942
0.000154945 | 72.2747 | 0.000122312 | 46.74597 | 0.000112063 | 73.0463 | 0.000100869 | 71.2462 | 5.0105e-05 | 60.82381 | 0.000154945 | 60.22892 | 0.000196365 | 106.94218 | 5.0111e-05 | 71.6228 | 0.000139421 | 64.42468 | 0.000184595 | 71.12086 | 3.8655e-05 | 71.9918 | 8.7959e-05 | 67.4813 | 3.7458e-05 | 65.0861 | 0.000117176 | 72.6543 | 0.000122046 | 68.2543
0.000167747 | 78.0439 | 0.000130981 | 50.45033 | 0.000118166 | 78.6568 | 0.000107262 | 76.8884 | 5.4591e-05 | 65.62771 | 0.000167747 | 65.03658 | 0.000218919 | 115.08595 | 5.6944e-05 | 77.3377 | 0.000146322 | 69.34701 | 0.00019421 | 76.58743 | 4.3713e-05 | 77.7227 | 9.8535e-05 | 73.0217 | 4.5097e-05 | 70.7402 | 0.000126287 | 78.3165 | 0.000136533 | 73.9263
0.00017912 | 83.8133 | 0.000139163 | 54.17209 | 0.000124106 | 84.2283 | 0.000113536 | 82.5349 | 5.9156e-05 | 70.45481 | 0.00017912 | 69.84442 | 0.00024304 | 123.2473 | 6.4108e-05 | 83.0206 | 0.000153051 | 74.28926 | 0.000203365 | 82.03714 | 4.9016e-05 | 83.4637 | 0.000109195 | 78.5615 | 5.3452e-05 | 76.3484 | 0.000134821 | 83.8767 | 0.00015072 | 79.52
0.000191333 | 89.5823 | 0.000147323 | 57.95866 | 0.000130266 | 89.8793 | 0.000119988 | 88.1577 | 6.3838e-05 | 75.31126 | 0.000191333 | 74.65192 | 0.000268275 | 131.40662 | 7.1647e-05 | 88.7011 | 0.000159256 | 79.26156 | 0.000212306 | 87.48857 | 5.4615e-05 | 89.1862 | 0.000119832 | 84.1231 | 6.2566e-05 | 81.9641 | 0.000143332 | 89.4742 | 0.000165261 | 85.1228
0.000203651 | 95.3545 | 0.000155337 | 61.67884 | 0.000136308 | 95.5259 | 0.000126603 | 93.8176 | 6.8511e-05 | 80.1297 | 0.000203651 | 79.46208 | 0.000294916 | 139.54162 | 7.9673e-05 | 94.3956 | 0.000165555 | 84.19247 | 0.000221765 | 92.94648 | 6.0509e-05 | 94.9335 | 0.00013125 | 89.6801 | 7.249e-05 | 87.6104 | 0.000151786 | 95.0235 | 0.000180366 | 90.7462
0.000216023 | 101.1131 | 0.000163058 | 65.41634 | 0.000142492 | 101.1738 | 0.000133842 | 99.5428 | 7.3191e-05 | 85.05359 | 0.000216023 | 84.26092 | 0.000322941 | 147.67531 | 8.7992e-05 | 100.0966 | 0.000171774 | 89.13446 | 0.000231044 | 98.40086 | 6.6645e-05 | 100.6666 | 0.000142239 | 95.217 | 8.3071e-05 | 93.2271 | 0.000160126 | 100.5599 | 0.000195514 | 96.3375
0.000228686 | 106.8784 | 0.000171043 | 69.23241 | 0.000148858 | 106.8117 | 0.000140736 | 105.1657 | 7.7942e-05 | 89.87316 | 0.000228686 | 89.06533 | 0.000352038 | 155.80368 | 9.6732e-05 | 105.7953 | 0.000177843 | 94.05957 | 0.000239949 | 103.85743 | 7.2953e-05 | 106.3884 | 0.000153717 | 100.764 | 9.4393e-05 | 98.8372 | 0.000168938 | 106.1246 | 0.000211887 | 101.9684
0.000242123 | 112.6276 | 0.000178426 | 72.95549 | 0.000155638 | 112.3924 | 0.00014899 | 110.8031 | 8.2713e-05 | 94.70693 | 0.000242123 | 93.85633 | 0.000383326 | 163.92341 | 0.00010602 | 111.4737 | 0.000183669 | 99.03281 | 0.000250093 | 109.298 | 7.9674e-05 | 112.1385 | 0.000165703 | 106.3214 | 0.000106715 | 104.4556 | 0.000177188 | 111.6663 | 0.000229414 | 107.6505
0.000255852 | 118.3617 | 0.000185608 | 76.65913 | 0.000162526 | 118.0267 | 0.00015738 | 116.4642 | 8.7639e-05 | 99.53143 | 0.000255852 | 98.63475 | 0.000416474 | 172.00714 | 0.0001159 | 117.1638 | 0.000189611 | 103.94667 | 0.000260031 | 114.7499 | 8.6622e-05 | 117.8593 | 0.00017811 | 111.9092 | 0.00012023 | 110.1078 | 0.000186087 | 117.3038 | 0.000248527 | 113.3082
0.000270208 | 124.0975 | 0.000192556 | 80.37526 | 0.00016988 | 123.671 | 0.00016704 | 122.1226 | 9.2521e-05 | 104.36788 | 0.000270208 | 103.41458 | 0.000450893 | 180.0635 | 0.000126664 | 122.8433 | 0.000195542 | 108.93446 | 0.00027025 | 120.20638 | 9.372e-05 | 123.604 | 0.000190844 | 117.4855 | 0.000134676 | 115.7237 | 0.000194908 | 122.9062 | 0.000269235 | 118.8859
0.000286221 | 129.8549 | 0.000199913 | 84.09253 | 0.000177516 | 129.3299 | 0.000177741 | 127.7682 | 9.7553e-05 | 109.22545 | 0.000286221 | 108.21242 | 0.000487928 | 188.18971 | 0.00013823 | 128.5458 | 0.000201746 | 113.889 | 0.00028169 | 125.64571 | 0.000101356 | 129.3449 | 0.000205144 | 123.1375 | 0.000150151 | 121.3582 | 0.000203916 | 128.5094 | 0.000292506 | 124.4726
0.000303632 | 135.6054 | 0.000207218 | 87.81647 | 0.000185815 | 134.9656 | 0.000189692 | 133.3898 | 0.000102633 | 114.04009 | 0.000303632 | 113.0045 | 0.000527641 | 196.25112 | 0.000150502 | 134.2399 | 0.000208101 | 118.81255 | 0.000293545 | 131.10343 | 0.000109171 | 135.0722 | 0.0002203 | 128.6918 | 0.000167571 | 126.9945 | 0.000213661 | 134.119 | 0.000319646 | 130.1246
0.000323415 | 141.3461 | 0.000214825 | 91.5836 | 0.000194825 | 140.6317 | 0.000203366 | 139.0413 | 0.000107863 | 118.85411 | 0.000323415 | 117.78842 | 0.000570312 | 204.33974 | 0.000164069 | 139.9528 | 0.000214262 | 123.75022 | 0.000305991 | 136.58162 | 0.000117265 | 140.8123 | 0.000237399 | 134.2586 | 0.000186337 | 132.612 | 0.00022336 | 139.692 | 0.000351125 | 135.74
0.000344484 | 147.1006 | 0.000222456 | 95.37368 | 0.000204928 | 146.2934 | 0.000220049 | 144.7368 | 0.000113073 | 123.68597 | 0.000344484 | 122.58383 | 0.00061723 | 212.39914 | 0.000178616 | 145.6574 | 0.000220623 | 128.69654 | 0.000319745 | 142.04571 | 0.000126067 | 146.5345 | 0.000256332 | 139.8928 | 0.00020837 | 138.2233 | 0.000233427 | 145.2589 | 0.000388367 | 141.2905
0.000368795 | 152.8711 | 0.000230005 | 99.10608 | 0.000216082 | 151.9409 | 0.000239354 | 150.3856 | 0.000118542 | 128.51091 | 0.000368795 | 127.39258 | 0.0006692 | 220.47451 | 0.000195104 | 151.3417 | 0.000227673 | 133.69385 | 0.000334674 | 147.5119 | 0.000135438 | 152.2645 | 0.000277769 | 145.5174 | 0.000233145 | 143.839 | 0.000244111 | 150.8468 | 0.000433583 | 146.9185
0.000396754 | 158.6424 | 0.000237582 | 102.92652 | 0.000228329 | 157.5649 | 0.000262877 | 156.1081 | 0.000124389 | 133.44242 | 0.000396754 | 132.202 | 0.00072704 | 228.52829 | 0.000214338 | 157.0078 | 0.000234342 | 138.64918 | 0.00035079 | 152.95933 | 0.000145189 | 157.9855 | 0.000302987 | 151.1353 | 0.000262349 | 149.482 | 0.000255882 | 156.4358 | 0.000488854 | 152.4555
0.000428353 | 164.3837 | 0.00024572 | 106.64815 | 0.000242108 | 163.2382 | 0.000292053 | 161.7227 | 0.00013006 | 138.30805 | 0.000428353 | 136.98642 | 0.000792827 | 236.5452 | 0.000236577 | 162.675 | 0.000241624 | 143.61749 | 0.000368917 | 158.40752 | 0.000155571 | 163.7117 | 0.000331821 | 156.7512 | 0.000297146 | 155.0893 | 0.000267872 | 162.0014 | 0.00055642 | 157.976
0.000465318 | 170.1056 | 0.000253932 | 110.39854 | 0.000258229 | 168.8655 | 0.000328268 | 167.3257 | 0.000135929 | 143.12797 | 0.000465318 | 141.75467 | 0.000868985 | 244.4976 | 0.000262312 | 168.3417 | 0.00024896 | 148.62823 | 0.000388784 | 163.85352 | 0.000167078 | 169.4599 | 0.000366242 | 162.3481 | 0.000339938 | 160.693 | 0.000281269 | 167.6019 | 0.000640356 | 163.4634
0.00050792 | 175.8424 | 0.000262454 | 114.10833 | 0.000276659 | 174.5391 | 0.000374404 | 172.9224 | 0.000142053 | 147.97446 | 0.00050792 | 146.53533 | 0.000960129 | 252.42682 | 0.000293405 | 174.0161 | 0.000256843 | 153.57506 | 0.000411226 | 169.31505 | 0.000178987 | 175.1787 | 0.000408225 | 167.9315 | 0.000392958 | 166.2806 | 0.00029616 | 173.1394 | 0.000749357 | 169.0025
0.000558763 | 181.5617 | 0.000271454 | 117.85 | 0.00029784 | 180.1182 | 0.000433684 | 178.5099 | 0.000148272 | 152.81446 | 0.000558763 | 151.30142 | 0.00107 | 260.29051 | 0.000331465 | 179.7175 | 0.000265473 | 158.51169 | 0.00043655 | 174.7601 | 0.000192488 | 180.9049 | 0.000458541 | 173.5214 | 0.000459055 | 171.8449 | 0.000312332 | 178.7206 | 0.000886242 | 174.4213
0.000619511 | 187.2765 | 0.000280738 | 121.57791 | 0.000322225 | 185.6703 | 0.000511146 | 184.0779 | 0.000154933 | 157.6561 | 0.000619511 | 156.06375 | 0.00195 | 289.63469 | 0.000378639 | 185.4036 | 0.000274227 | 163.42944 | 0.000465058 | 180.2239 | 0.000207804 | 186.6247 | 0.000520432 | 179.0542 | 0.000543891 | 177.3942 | 0.00033003 | 184.2836 | 0.00106 | 179.757
0.00069101 | 192.9921 | 0.000290641 | 125.32143 | 0.000351666 | 191.235 | 0.000616177 | 189.6215 | 0.000161784 | 162.57377 | 0.00069101 | 160.82675 | 0.00339 | 305.78184 | 0.00043748 | 191.0768 | 0.000283457 | 168.37169 | 0.000497558 | 185.66324 | 0.000224992 | 192.3427 | 0.000597409 | 184.6188 | 0.000653032 | 182.9129 | 0.000350546 | 189.8301 | 0.00202 | 195.4393
0.000777694 | 198.7259 | 0.000301305 | 129.04583 | 0.000386319 | 196.7717 | 0.000760064 | 195.127 | 0.000168963 | 167.41351 | 0.000777694 | 165.60492 | 0.004 | 309.73536 | 0.000512571 | 196.7286 | 0.00029372 | 173.31879 | 0.000533805 | 191.09219 | 0.000243778 | 198.0552 | 0.000693617 | 190.1082 | 0.000796783 | 188.4141 | 0.000373327 | 195.4064 | 0.00308 | 203.7973
0.000882015 | 204.4358 | 0.000312014 | 132.75754 | 0.000427498 | 202.313 | 0.000968682 | 200.6054 | 0.000176141 | 172.3432 | 0.000882015 | 170.36317 | 0.00524 | 315.42178 | 0.000609159 | 202.342 | 0.000304525 | 178.24623 | 0.000574903 | 196.54105 | 0.000265835 | 203.7902 | 0.000814111 | 195.5705 | 0.00098643 | 193.8601 | 0.000399573 | 200.974 | 0.00391 | 208.077
0.00101 | 210.141 | 0.000323879 | 136.48201 | 0.000477906 | 207.8365 | 0.00127 | 205.8922 | 0.000183797 | 177.15732 | 0.00101 | 175.1175 | 0.00586 | 317.66933 | 0.000735736 | 207.9146 | 0.000316242 | 183.15532 | 0.000621377 | 202.00133 | 0.000291884 | 209.5255 | 0.000968805 | 200.941 | 0.00209 | 210.2421 | 0.000429302 | 206.5433 | 0.00536 | 213.463
0.002 | 233 | 0.000336641 | 140.21455 | 0.000540043 | 213.4194 | 0.00213 | 214.1184 | 0.000192057 | 181.98641 | 0.002 | 194.16667 | 0.00698 | 320.91912 | 0.00090516 | 213.4327 | 0.000328935 | 188.09481 | 0.000674423 | 207.42267 | 0.000322054 | 215.2698 | 0.00117 | 206.2406 | 0.00318 | 218.3764 | 0.000462951 | 212.0901 | 0.00588 | 215.0115
0.00342 | 246.208 | 0.000350047 | 143.91528 | 0.000617187 | 219.0018 | 0.00316 | 219.2651 | 0.000200839 | 186.8013 | 0.00342 | 205.17333 | 0.00793 | 323.18453 | 0.00113 | 218.904 | 0.000343062 | 193.02944 | 0.000734729 | 212.8601 | 0.000358222 | 220.9767 | 0.00213 | 220.6539 | 0.00418 | 223.4402 | 0.000502759 | 217.6081 | 0.007 | 217.8565
0.00396 | 249.6854 | 0.000364779 | 147.64451 | 0.000711678 | 224.4472 | 0.0041 | 222.3228 | 0.000210251 | 191.62909 | 0.00396 | 208.07117 | 0.00894 | 325.26965 | 0.00202 | 230.8702 | 0.000358238 | 197.9561 | 0.000803861 | 218.28257 | 0.000403391 | 226.697 | 0.00332 | 229.5591 | 0.00515 | 227.2327 | 0.000548311 | 223.0887 | 0.00795 | 219.926
0.00493 | 254.2315 | 0.000381232 | 151.39927 | 0.00083548 | 229.9601 | 0.00514 | 224.8561 | 0.000220181 | 196.44589 | 0.00493 | 211.85958 | 0.00996 | 327.10723 | 0.00299 | 237.9161 | 0.000374671 | 202.86996 | 0.000883497 | 223.71381 | 0.000456029 | 232.4107 | 0.00397 | 232.9376 | 0.00584 | 229.4894 | 0.000600999 | 228.5531 | 0.00893 | 221.8206
0.00588 | 257.8248 | 0.000398963 | 155.12705 | 0.000993688 | 235.3841 | 0.00587 | 226.3122 | 0.000230874 | 201.26355 | 0.00588 | 214.854 | 0.01511 | 333.59098 | 0.00407 | 243.0424 | 0.00039276 | 207.81801 | 0.000975384 | 229.14724 | 0.00052181 | 238.0997 | 0.00492 | 236.8846 | 0.00686 | 232.364 | 0.000662636 | 234.0009 | 0.00995 | 223.5808
0.00685 | 260.9758 | 0.00041842 | 158.84253 | 0.00213 | 253.6727 | 0.00699 | 228.1802 | 0.000242728 | 206.07671 | 0.00685 | 217.47983 | 0.01975 | 337.60872 | 0.00504 | 246.4168 | 0.000413337 | 212.82173 | 0.00196 | 259.48038 | 0.000602983 | 243.7759 | 0.00591 | 240.1126 | 0.00798 | 235.0493 | 0.000734135 | 239.4087 | 0.0147 | 229.9481
0.00793 | 264.0749 | 0.00043909 | 162.5672 | 0.00308 | 260.4335 | 0.00795 | 229.546 | 0.000255084 | 210.89922 | 0.00793 | 220.06242 | 0.03019 | 343.86566 | 0.00625 | 249.7207 | 0.000435775 | 217.80658 | 0.00312 | 273.79695 | 0.000706296 | 249.4365 | 0.00693 | 242.9206 | 0.00894 | 237.0669 | 0.000818422 | 244.8353 | 0.02012 | 235.0653
0.00896 | 266.7485 | 0.000462538 | 166.26104 | 0.00391 | 264.4194 | 0.00895 | 230.7939 | 0.000268775 | 215.70762 | 0.00896 | 222.29042 | 0.04014 | 348.06298 | 0.00691 | 251.2436 | 0.000459169 | 222.72554 | 0.00403 | 280.18629 | 0.000836978 | 255.0562 | 0.00795 | 245.3198 | 0.00995 | 238.9876 | 0.000919513 | 250.1979 | 0.0299 | 241.5518
0.00996 | 269.1664 | 0.000488197 | 169.97956 | 0.00488 | 267.9354 | 0.00996 | 231.9178 | 0.000284061 | 220.50294 | 0.00996 | 224.30533 | 0.05053 | 351.53222 | 0.00798 | 253.378 | 0.000485952 | 227.64156 | 0.00526 | 285.96276 | 0.00101 | 260.6489 | 0.00896 | 247.4753 | 0.0146 | 245.7934 | 0.00104 | 255.4962 | 0.03967 | 246.2226
0.01487 | 278.4717 | 0.000517183 | 173.71911 | 0.0059 | 270.8616 | 0.01491 | 236.2267 | 0.000300942 | 225.31351 | 0.01487 | 232.05975 | 0.06067 | 354.33374 | 0.00897 | 255.1019 | 0.000515211 | 232.53931 | 0.00601 | 288.97429 | 0.00208 | 278.7547 | 0.00998 | 249.4255 | 0.02 | 251.5385 | 0.00214 | 280.5149 | 0.04969 | 249.9974
0.02013 | 285.4166 | 0.000548034 | 177.44167 | 0.00692 | 273.2643 | 0.02002 | 239.4347 | 0.000320005 | 230.18771 | 0.02013 | 237.84717 | 0.07084 | 356.72026 | 0.00995 | 256.6201 | 0.000547639 | 237.45056 | 0.0068 | 310.13295 | 0.00305 | 286.7164 | 0.01464 | 256.6031 | 0.02954 | 258.8889 | 0.00294 | 289.2022 | 0.05848 | 252.7634
0.02984 | 294.0855 | 0.000583293 | 181.15377 | 0.00794 | 275.3164 | 0.02991 | 243.9902 | 0.000341016 | 235.07714 | 0.02984 | 245.07125 | 0.08088 | 358.80322 | 0.0146 | 262.5417 | 0.000582956 | 242.35307 | 0.00804 | 326.68867 | 0.00408 | 292.3564 | 0.02012 | 262.7267 | 0.03967 | 264.7811 | 0.00421 | 298.1609 | 0.06989 | 255.8634
0.04347 | 302.2058 | 0.000621766 | 184.84087 | 0.00897 | 277.1521 | 0.0398 | 247.4165 | 0.000365017 | 239.94926 | 0.04347 | 251.83817 | 0.09096 | 360.65837 | 0.02036 | 267.4643 | 0.000622347 | 247.27004 | 0.00878 | 330.75314 | 0.00514 | 296.6334 | 0.02963 | 270.2689 | 0.05262 | 270.7988 | 0.00498 | 303.0429 | 0.08026 | 258.3515
0.05017 | 305.4369 | 0.000664008 | 188.52302 | 0.00998 | 278.7327 | 0.04989 | 250.2444 | 0.000392439 | 244.80147 | 0.05017 | 254.53075 | 0.10105 | 362.35123 | 0.0299 | 273.2607 | 0.000666677 | 252.23844 | 0.00982 | 334.71571 | 0.00586 | 298.9937 | 0.03974 | 275.9627 | 0.05962 | 273.6219 | 0.00591 | 312.6827 | 0.09033 | 260.5618
0.05889 | 309.5158 | 0.000711141 | 192.23585 | 0.01491 | 284.7205 | 0.05835 | 252.2929 | 0.000423444 | 249.65948 | 0.05889 | 257.92983 | 0.15664 | 368.93059 | 0.03951 | 277.6159 | 0.00071618 | 257.12052 | 0.01603 | 346.80524 | 0.00682 | 301.6067 | 0.05282 | 281.5085 | 0.0701 | 277.4015 | 0.00729 | 323.1274 | 0.10036 | 262.6091
0.06861 | 314.2737 | 0.000765081 | 195.90933 | 0.01998 | 289.1477 | 0.07007 | 254.7622 | 0.000459516 | 254.49766 | 0.06861 | 261.89475 | 0.20627 | 373.09536 | 0.05299 | 282.4334 | 0.000770751 | 261.97844 | 0.01964 | 353.69057 | 0.00789 | 304.1504 | 0.05965 | 283.9222 | 0.08028 | 280.7389 | 0.00792 | 326.7047 | 0.1462 | 270.7958
0.07847 | 319.6208 | 0.000825028 | 199.6381 | 0.0298 | 295.3276 | 0.08036 | 256.6977 | 0.000501104 | 259.32987 | 0.07847 | 266.35067 | 0.257 | 376.34861 | 0.0601 | 284.5791 | 0.000833682 | 266.86987 | 0.03034 | 406.23962 | 0.00895 | 306.312 | 0.07023 | 287.1837 | 0.09047 | 283.7881 | 0.00894 | 331.3946 | 0.20004 | 278.9167
0.0884 | 325.1944 | 0.0008922 | 203.28909 | 0.03985 | 299.9397 | 0.09054 | 258.4425 | 0.000550063 | 264.17134 | 0.0884 | 270.99533 | 0.30731 | 378.72778 | 0.07036 | 287.3555 | 0.000905209 | 271.7426 | 0.05651 | 411.52333 | 0.00996 | 308.125 | 0.07996 | 289.8118 | 0.10056 | 286.6273 | 0.00994 | 335.0662 | 0.25077 | 285.737
0.09869 | 330.7026 | 0.000967894 | 206.98327 | 0.05314 | 304.5894 | 0.10053 | 260.0114 | 0.000606978 | 268.98684 | 0.09869 | 275.5855 | 0.35747 | 380.59186 | 0.08038 | 289.8095 | 0.000988173 | 276.61351 | 0.06121 | 412.03781 | 0.01474 | 314.6944 | 0.09037 | 292.3305 | 0.15096 | 298.6864 | 0.01521 | 346.4204 | 0.30091 | 291.9844
0.15308 | 352.0045 | 0.00105 | 210.60787 | 0.06009 | 306.6249 | 0.14738 | 266.2684 | 0.000674128 | 273.78952 | 0.15308 | 293.33708 | 0.40763 | 382.06282 | 0.09041 | 292.0495 | 0.00194 | 304.7187 | 0.07075 | 413.01133 | 0.02001 | 319.8259 | 0.10031 | 294.5573 | 0.20123 | 309.0302 | 0.01947 | 351.2572 | 0.35064 | 297.8147
0.20956 | 365.7944 | 0.00202 | 233.75549 | 0.0704 | 309.2647 | 0.20103 | 272.16 | 0.00075478 | 278.59628 | 0.20956 | 304.82867 | 0.45766 | 383.0796 | 0.10046 | 294.1611 | 0.00355 | 319.70208 | 0.08022 | 413.89457 | 0.02976 | 326.5639 | 0.14619 | 303.2583 | 0.25167 | 318.6874 | 0.0306 | 373.7989 | 0.39997 | 303.3865
0.26518 | 376.1384 | 0.0033 | 246.60853 | 0.08034 | 311.4809 | 0.25158 | 277.1133 | 0.00085103 | 283.34745 | 0.26518 | 313.44867 | 0.50771 | 383.80536 | 0.14668 | 302.5551 | 0.00389 | 321.50545 | 0.09016 | 414.76019 | 0.0395 | 331.4618 | 0.19955 | 312.0967 | 0.30092 | 327.7715 | 0.04159 | 419.4453 | 0.45007 | 308.9493
0.30902 | 383.1712 | 0.00408 | 251.4041 | 0.09056 | 313.5132 | 0.30145 | 281.6314 | 0.000968742 | 288.09013 | 0.30902 | 319.30933 | 0.55776 | 384.11136 | 0.20094 | 310.7186 | 0.00498 | 325.95039 | 0.10014 | 415.55219 | 0.05269 | 336.6192 | 0.25078 | 320.2715 | 0.35078 | 336.6149 | 0.05291 | 425.0296 | 0.50027 | 314.6575
0.35451 | 389.9619 | 0.0051 | 256.07937 | 0.10044 | 315.2663 | 0.35108 | 285.9211 | 0.00111 | 292.791 | 0.35451 | 324.96825 | 0.60791 | 384.29928 | 0.25188 | 317.3448 | 0.00596 | 328.90918 | 0.14753 | 418.76124 | 0.06025 | 339.0709 | 0.30098 | 328.3845 | 0.40004 | 344.8322 | 0.06051 | 426.4871 | 0.54978 | 320.5254
0.39979 | 396.3506 | 0.00587 | 258.9045 | 0.1463 | 321.7239 | 0.40027 | 290.0978 | 0.00206 | 310.06294 | 0.39979 | 330.29217 | 0.65785 | 384.14117 | 0.30181 | 323.2733 | 0.00684 | 331.03818 | 0.20079 | 421.74419 | 0.0705 | 341.9693 | 0.35003 | 336.6159 | 0.45049 | 352.3367 | 0.07017 | 427.8559 | 0.59966 | 326.9269
0.4497 | 403.1145 | 0.00694 | 263.6334 | 0.20088 | 327.2586 | 0.45068 | 294.2782 | 0.00322 | 320.40745 | 0.4497 | 335.92875 | 0.70798 | 383.87592 | 0.35124 | 328.7545 | 0.00796 | 333.28554 | 0.25079 | 424.18629 | 0.08029 | 344.4912 | 0.39969 | 345.2318 | 0.49991 | 358.9616 | 0.08018 | 429.0456 | 0.64992 | 334.0615
0.49987 | 409.9044 | 0.00791 | 275.95813 | 0.25198 | 331.2245 | 0.50034 | 298.4268 | 0.00404 | 325.37203 | 0.49987 | 341.587 | 0.75796 | 383.38459 | 0.40023 | 333.972 | 0.00874 | 336.47853 | 0.30107 | 426.37295 | 0.09041 | 346.8717 | 0.45038 | 353.6988 | 0.55044 | 364.8738 | 0.09026 | 430.0802 | 0.69907 | 342.0627
0.54984 | 416.5251 | 0.00918 | 282.83313 | 0.30115 | 334.4525 | 0.55058 | 302.6705 | 0.00519 | 330.80381 | 0.54984 | 347.10425 | 0.80792 | 382.77533 | 0.45015 | 339.1641 | 0.00972 | 364.08892 | 0.35069 | 428.276 | 0.10039 | 349.0104 | 0.50027 | 361.4544 | 0.59962 | 370.1988 | 0.10019 | 431.0126 | 0.74885 | 351.3639
0.59948 | 423.028 | 0.00985 | 305.91269 | 0.351 | 337.357 | 0.5998 | 307.0088 | 0.00591 | 333.711 | 0.59948 | 352.52333 | 0.88811 | 381.19262 | 0.49982 | 344.3009 | 0.01456 | 402.82658 | 0.39995 | 430.0399 | 0.14575 | 357.1784 | 0.55039 | 367.6665 | 0.64989 | 375.3479 | 0.14845 | 434.6273 | 0.79918 | 361.0453
0.6494 | 429.6559 | 0.01493 | 310.64243 | 0.39989 | 340.0182 | 0.6499 | 311.6778 | 0.00699 | 337.62554 | 0.6494 | 358.04658 | 0.93171 | 430.52835 | 0.55003 | 349.4667 | 0.01992 | 451.68476 | 0.44981 | 431.77219 | 0.20091 | 365.0721 | 0.60006 | 372.3261 | 0.69945 | 380.4612 | 0.20082 | 437.673 | 0.87188 | 369.6615
0.70008 | 436.3153 | 0.02199 | 320.74286 | 0.45059 | 342.6094 | 0.70003 | 316.6633 | 0.00783 | 340.46597 | 0.70008 | 365.59608 | 0.96365 | 570.18966 | 0.59971 | 354.6334 | 0.04484 | 455.20104 | 0.49977 | 433.46086 | 0.25177 | 371.1935 | 0.64967 | 375.7763 | 0.75002 | 385.8483 | 0.25062 | 440.1701 | 0.92317 | 375.2176
0.75004 | 442.674 | 0.03084 | 339.57538 | 0.4993 | 345.1275 | 0.74926 | 322.2456 | 0.00883 | 343.66952 | 0.75004 | 370.895 | 0.97689 | 660.2297 | 0.65001 | 359.9043 | 0.04976 | 455.7026 | 0.54965 | 435.16181 | 0.30236 | 376.6129 | 0.69957 | 378.6922 | 0.80015 | 391.7569 | 0.30069 | 442.4373 | 0.94818 | 380.1736
0.80008 | 448.7642 | 0.03903 | 344.10005 | 0.551 | 347.7757 | 0.79902 | 328.9531 | 0.00983 | 346.79004 | 0.80008 | 377.97017 | 0.98274 | 741.12941 | 0.69942 | 365.2733 | 0.05952 | 456.62139 | 0.59984 | 436.90905 | 0.35125 | 381.423 | 0.74986 | 381.5222 | 0.87436 | 402.4561 | 0.35077 | 444.5186 | 0.96887 | 388.8655
0.87362 | 458.1988 | 0.05295 | 348.94341 | 0.5999 | 350.3513 | 0.86946 | 342.8648 | 0.01485 | 362.67126 | 0.87362 | 385.83233 | 0.99274 | 781.12941 | 0.75007 | 370.9342 | 0.07018 | 457.54165 | 0.65014 | 438.68876 | 0.40042 | 385.975 | 0.79987 | 384.4303 | 0.92477 | 414.2887 | 0.40071 | 446.5022 | 0.98759 | 425.7344
0.92253 | 465.7819 | 0.05927 | 352.89461 | 0.64987 | 353.1718 | 0.91983 | 363.3764 | 0.01992 | 378.84693 | 0.92253 | 391.15158 | 0.98974 | 651.12941 | 0.79965 | 376.8637 | 0.08033 | 458.36753 | 0.69968 | 440.53 | 0.45045 | 390.4729 | 0.87344 | 389.3577 | 0.94751 | 425.1847 | 0.44947 | 448.3885 | 0.99097 | 459.4062
0.94774 | 471.8079 | 0.07081 | 357.61792 | 0.7 | 356.2312 | 0.9454 | 386.0991 | 0.03567 | 401.7426 | 0.94774 | 396.17325 | 0.98373 | 520.84904 | 0.84999 | 383.6332 | 0.08996 | 459.11758 | 0.74974 | 442.52067 | 0.49979 | 394.8394 | 0.92503 | 394.3459 | 0.96397 | 443.8057 | 0.5004 | 450.2987 | 0.99285 | 503.9026
0.96675 | 480.1047 | 0.08096 | 364.09597 | 0.7494 | 359.7442 | 0.96586 | 432.0525 | 0.04064 | 404.81359 | 0.96675 | 409.08725 | 0.97352 | 430.89037 | 0.89883 | 392.1454 | 0.1002 | 459.88771 | 0.80031 | 444.71495 | 0.55031 | 399.2875 | 0.94961 | 398.7163 | 0.9846 | 604.4408 | 0.55026 | 452.2052 | 0.99035 | 473.6566
0.98577 | 515.0164 | 0.09124 | 366.23485 | 0.79937 | 364.2767 | 0.98382 | 669.5303 | 0.05244 | 409.48606 | 0.98577 | 429.18033 | 0.95746 | 391.18038 | 0.94944 | 409.836 | 0.1486 | 463.25325 | 0.87463 | 448.90571 | 0.60024 | 403.7152 | 0.9682 | 406.8118 | 0.98912 | 801.6137 | 0.60004 | 454.1111 | 0.98572 | 440.591
0.99068 | 553.6557 | 0.10074 | 367.93366 | 0.8736 | 376.3595 | 0.99006 | 709.8078 | 0.06061 | 411.70061 | 0.99068 | 461.37975 | 0.94858 | 381.34181 | 0.98552 | 535.584 | 0.20035 | 466.58043 | 0.92049 | 453.20657 | 0.65013 | 408.1955 | 0.9862 | 452.3941 | 0.99163 | 1.028.2349 | 0.65045 | 456.1013 | 0.97604 | 409.4063
0.99161 | 571.644 | 0.14705 | 374.42844 | 0.92301 | 400.0566 | 0.99213 | 766.6226 | 0.07066 | 413.79221 | 0.99161 | 476.37 | 0.89051 | 382.77907 | 0.98908 | 611.4399 | 0.25068 | 469.66485 | 0.94759 | 458.42457 | 0.69971 | 412.7646 | 0.99206 | 498.1737 | 0.99299 | 1.065.5571 | 0.70094 | 458.1227 | 0.96626 | 392.9072
0.99358 | 588.8787 | 0.20097 | 380.3328 | 0.94367 | 428.9816 | 0.98837 | 763.8749 | 0.08046 | 415.44805 | 0.99358 | 490.73225 | 0.84312 | 383.71234 | 0.99354 | 680.3649 | 0.3004 | 472.65203 | 0.96618 | 466.174 | 0.75017 | 417.664 | 0.99036 | 488.767 | 0.98961 | 1.060.0997 | 0.7497 | 460.2833 | 0.95744 | 385.7808
0.98999 | 584.8337 | 0.25158 | 384.97976 | 0.95056 | 443.1629 | 0.98423 | 758.1471 | 0.0906 | 416.84571 | 0.98999 | 487.36142 | 0.79172 | 384.92208 | 0.93837 | 408.0633 | 0.35087 | 475.57333 | 0.98413 | 493.72019 | 0.80024 | 422.9081 | 0.9854 | 476.4461 | 0.98487 |  | 0.80019 | 462.7079 | 0.95206 | 382.7922
0.98571 | 559.6056 | 0.30181 | 389.14874 | 0.96784 | 547.8941 | 0.98185 | 744.3342 | 0.10046 | 418.0439 | 0.98571 | 466.338 | 0.74221 | 385.79486 | 0.88983 | 391.3654 | 0.40016 | 478.37134 | 0.98944 | 515.11343 | 0.87388 | 432.6304 | 0.98109 | 455.7383 | 0.98461 | 794.0377 | 0.87517 | 467.4586 | 0.90214 | 373.1505
0.98141 | 536.4663 | 0.35057 | 393.04861 | 0.98752 | 788.428 | 0.97927 | 726.5808 | 0.14823 | 422.29048 | 0.98141 | 447.05525 | 0.69217 | 386.5801 | 0.85323 | 384.8774 | 0.45045 | 481.15965 | 0.99261 | 625.77571 | 0.9222 | 443.54 | 0.97428 | 430.8013 | 0.97636 | 651.0886 | 0.92337 | 472.9782 | 0.85286 | 368.6382
0.97772 | 518.275 | 0.40033 | 396.72851 | 0.99829 | 823.1221 | 0.97649 | 702.8494 | 0.20088 | 425.78563 | 0.97772 | 431.89583 | 0.64267 | 387.0504 | 0.80289 | 377.9058 | 0.50033 | 483.90312 | 0.99018 | 573.33495 | 0.9469 | 455.2916 | 0.96087 | 407.6307 | 0.97375 | 585.3185 | 0.94874 | 478.9681 | 0.80207 | 365.0978
0.97091 | 500.5221 | 0.45016 | 400.09755 | 0.99568 | 813.009 | 0.9635 | 514.5525 | 0.25136 | 428.6245 | 0.97091 | 417.10175 | 0.59289 | 387.3047 | 0.75089 | 371.5745 | 0.55079 | 486.64918 | 0.98399 | 523.96467 | 0.96374 | 473.2473 | 0.95282 | 402.0384 | 0.95984 | 471.0152 | 0.96818 | 489.4236 | 0.7511 | 362.0056
0.96039 | 484.1618 | 0.50041 | 403.37143 | 0.98521 | 794.7197 | 0.95879 | 462.2154 | 0.30149 | 431.19143 | 0.96039 | 403.46817 | 0.54304 | 387.34171 | 0.69986 | 365.8304 | 0.60032 | 489.31437 | 0.97846 | 498.88343 | 0.98454 | 581.7741 | 0.89778 | 392.039 | 0.954 | 451.21 | 0.98663 | 538.1038 | 0.70066 | 359.0854
0.95483 | 479.2334 | 0.55031 | 406.36997 | 0.97893 | 789.3394 | 0.95094 | 424.607 | 0.35075 | 433.5316 | 0.95483 | 399.36117 | 0.49254 | 387.02203 | 0.65038 | 360.4368 | 0.65031 | 492.01281 | 0.96944 | 477.76286 | 0.98853 | 694.6862 | 0.85342 | 388.4819 | 0.89853 | 409.8932 | 0.99108 | 584.1056 | 0.65016 | 356.2597
0.89991 | 462.8893 | 0.59991 | 409.2869 | 0.97443 | 781.094 | 0.89551 | 353.36 | 0.40022 | 435.79022 | 0.89991 | 389.74108 | 0.44326 | 386.10634 | 0.60015 | 355.0604 | 0.70012 | 494.66165 | 0.96301 | 470.11876 | 0.98941 | 730.6152 | 0.80181 | 385.2328 | 0.85599 | 401.3536 | 0.99416 | 642.2331 | 0.59999 | 353.3849
0.85622 | 456.7182 | 0.65026 | 412.17361 | 0.96493 | 695.5179 | 0.83781 | 336.3433 | 0.45019 | 438.00043 | 0.85622 | 385.5985 | 0.39314 | 384.40598 | 0.54973 | 349.7497 | 0.74993 | 497.34909 | 0.95794 | 465.69152 | 0.99183 | 862.1523 | 0.75076 | 382.3035 | 0.80436 | 394.3166 | 0.99082 | 628.686 | 0.5524 | 350.4873
0.80531 | 450.8323 | 0.70044 | 415.11257 | 0.95738 | 641.413 | 0.80447 | 330.3774 | 0.50052 | 440.1445 | 0.80531 | 382.69358 | 0.34339 | 382.71053 | 0.49981 | 344.5453 | 0.79947 | 500.10537 | 0.95026 | 461.13219 | 0.98892 | 857.0788 | 0.70041 | 379.542 | 0.75217 | 388.2383 | 0.98566 | 577.9413 | 0.50014 | 347.2605
0.75102 | 445.2039 | 0.75019 | 418.21958 | 0.95533 | 605.7174 | 0.75126 | 323.043 | 0.55026 | 442.22433 | 0.75102 | 380.00325 | 0.29319 | 380.80886 | 0.44991 | 339.294 | 0.87401 | 504.48069 | 0.90605 | 451.88095 | 0.98594 | 807.4824 | 0.64983 | 376.7956 | 0.70039 | 382.8555 | 0.97863 | 524.9197 | 0.44981 | 312.486
0.70078 | 440.2154 | 0.79979 | 421.56362 | 0.89483 | 390.2363 | 0.70133 | 317.4027 | 0.60019 | 444.3271 | 0.70078 | 376.84617 | 0.24343 | 378.43128 | 0.3999 | 334.0053 | 0.92523 | 507.98528 | 0.85456 | 447.68048 | 0.98014 | 673.8851 | 0.60022 | 373.9534 | 0.65078 | 377.9092 | 0.96915 | 497.3165 | 0.40507 | 304.5863
0.65005 | 435.3829 | 0.87451 | 427.62698 | 0.83804 | 370.4864 | 0.65049 | 312.3013 | 0.65008 | 446.40519 | 0.65005 | 373.81908 | 0.19371 | 375.3275 | 0.35022 | 328.6103 | 0.95046 | 510.19861 | 0.80307 | 444.91962 | 0.97344 | 563.0702 | 0.55021 | 370.9921 | 0.59957 | 373.1236 | 0.96306 | 488.9805 | 0.35448 | 298.3768
0.60024 | 430.6733 | 0.92326 | 433.30926 | 0.80296 | 365.316 | 0.60023 | 307.6305 | 0.69999 | 448.47688 | 0.60024 | 370.89442 | 0.14986 | 371.59459 | 0.30008 | 322.9798 | 0.96966 | 552.62848 | 0.75058 | 442.6201 | 0.96639 | 508.5246 | 0.50068 | 367.6997 | 0.55038 | 368.5418 | 0.95588 | 483.3625 | 0.30162 | 292.1479
0.55056 | 425.916 | 0.94854 | 438.28743 | 0.75225 | 360.2562 | 0.55036 | 303.2307 | 0.74956 | 450.55307 | 0.55056 | 366.93 | 0.09862 | 365.48194 | 0.2528 | 317.3206 | 0.97966 | 652.62848 | 0.70054 | 440.62895 | 0.96602 | 502.5239 | 0.45052 | 363.7437 | 0.5001 | 363.9112 | 0.90301 | 470.065 | 0.25038 | 285.8136
0.50074 | 421.0804 | 0.96836 | 446.97566 | 0.7005 | 356.4381 | 0.50002 | 298.913 | 0.80034 | 452.65177 | 0.50074 | 362.90033 |  |  | 0.20581 | 311.1742 | 0.98843 | 777.75896 | 0.64975 | 438.75105 | 0.95309 | 469.7891 | 0.40589 | 349.2052 | 0.45061 | 358.6963 | 0.85321 | 465.7073 | 0.20484 | 279.7371
0.45302 | 409.8635 | 0.98483 | 480.7666 | 0.65053 | 353.2856 | 0.45033 | 294.5045 | 0.87534 | 455.78857 | 0.45302 | 341.55292 |  |  | 0.15057 | 302.9428 | 0.99555 | 795.28242 | 0.60033 | 436.9721 | 0.90131 | 439.1044 | 0.35035 | 337.0323 | 0.4036 | 349.181 | 0.80243 | 462.6923 | 0.15036 | 271.6501
0.40246 | 397.9045 | 0.98823 | 519.97262 | 0.60007 | 350.4096 | 0.4 | 290.2851 | 0.92409 | 457.98632 | 0.40246 | 331.58708 |  |  | 0.10133 | 294.0428 | 0.99287 | 689.43957 | 0.55021 | 435.21057 | 0.83294 | 427.3153 | 0.30161 | 328.7641 | 0.35068 | 339.0722 | 0.75022 | 460.1294 | 0.10141 | 262.9774
0.34587 | 389.03 | 0.9908 | 560.80463 | 0.55019 | 347.6834 | 0.35024 | 286.0898 | 0.94969 | 489.30476 | 0.34587 | 324.19167 |  |  |  |  | 0.98887 | 589.43957 | 0.5007 | 433.50076 | 0.80236 | 423.6466 | 0.25126 | 320.5452 | 0.30004 | 330.1296 | 0.70045 | 457.9013
0.30461 | 382.8047 | 0.99277 | 736.94795 | 0.50021 | 345.0293 | 0.30015 | 281.7732 | 0.97069 | 550.58797 | 0.30461 | 319.00392 |  |  |  |  | 0.98276 | 536.16017 | 0.44978 | 431.76095 | 0.7509 | 418.1602 | 0.2005 | 312.264 | 0.25086 | 321.1477 | 0.64998 | 455.8346
0.25402 | 374.5059 | 0.99137 | 688.47923 | 0.45012 | 342.3814 | 0.25007 | 277.2556 | 0.98903 | 702.86216 | 0.25402 | 312.08825 |  |  |  |  | 0.97671 | 514.14944 | 0.4002 | 430.07095 | 0.70048 | 413.2332 | 0.15028 | 303.7819 | 0.20049 | 311.5638 | 0.59984 | 453.8159
0.20158 | 364.466 | 0.99027 | 620.76845 | 0.40032 | 339.7862 | 0.2035 | 272.7538 | 0.99501 | 747.71887 | 0.20158 | 303.72167 |  |  |  |  | 0.95979 | 511.32944 | 0.35026 | 428.27629 | 0.65035 | 408.5715 | 0.10198 | 294.6511 | 0.15034 | 301.3266 | 0.54997 | 451.7915
0.15244 | 352.2636 | 0.98521 | 550.94894 | 0.35029 | 337.0196 | 0.15025 | 266.9656 | 0.98849 | 603.57169 | 0.15244 | 293.553 |  |  |  |  | 0.95118 | 510.34199 | 0.30058 | 426.24181 | 0.60044 | 404.0692 | 0.1003 | 289.4 | 0.1003 | 289.4 | 0.50039 | 449.8479
0.10142 | 333.3035 | 0.9803 | 501.58876 | 0.30046 | 334.0862 | 0.10045 | 260.3915 | 0.98098 | 511.96009 | 0.10142 | 277.75292 |  |  |  |  | 0.90081 | 506.37177 | 0.25015 | 424.03743 | 0.55027 | 399.6035 |  |  |  |  | 0.45014 | 447.8486
|  | 0.97041 | 460.53466 | 0.25026 | 330.8033 |  |  | 0.97066 | 490.93957 | [6 empty] | 0.85085 | 503.21351 | 0.20279 | 421.73495 | 0.50013 | 395.1575 |  |  |  |  | 0.39988 | 445.8425
|  | 0.96575 | 452.06111 | 0.20365 | 327.1711 |  |  | 0.96038 | 460.26173 | [6 empty] | 0.80087 | 500.32502 | 0.15027 | 418.82448 | 0.45006 | 390.7132 |  |  |  |  | 0.35038 | 443.7871
|  | 0.95418 | 442.41673 | 0.15018 | 321.8806 |  |  | 0.95014 | 459.69584 | [6 empty] | 0.75031 | 497.50519 | 0.10033 | 415.47924 | 0.40022 | 386.1995 |  |  |  |  | 0.30003 | 441.6585
|  | 0.90268 | 430.55007 | 0.10074 | 315.0263 |  |  | 0.9017 | 457.43048 | [6 empty] | 0.69997 | 494.75697 |  |  | 0.35013 | 381.5167 |  |  |  |  | 0.25011 | 439.3619
|  | 0.85349 | 425.69392 |  |  |  |  | 0.84974 | 455.28771 | [6 empty] | 0.64999 | 492.0632 |  |  | 0.30039 | 376.6094 |  |  |  |  | 0.20279 | 437.0133
|  | 0.80323 | 421.79246 |  |  |  |  | 0.80013 | 453.27532 | [6 empty] | 0.59989 | 489.35584 |  |  | 0.25032 | 371.25 |  |  |  |  | 0.15028 | 434.0025
|  | 0.75052 | 418.23862 |  |  |  |  | 0.75001 | 451.25965 | [6 empty] | 0.55016 | 486.68978 |  |  | 0.20484 | 365.802 |  |  |  |  | 0.09993 | 430.2945
|  | 0.69978 | 415.15026 |  |  |  |  | 0.69996 | 449.25991 | [6 empty] | 0.50039 | 484.02771 |  |  | 0.15072 | 358.1804
|  | 0.65032 | 412.25483 |  |  |  |  | 0.65081 | 447.24104 | [6 empty] | 0.45008 | 481.32087 |  |  | 0.10256 | 349.6835
|  | 0.60021 | 409.42937 |  |  |  |  | 0.59993 | 445.17983 | [6 empty] | 0.40024 | 478.59636 |  |  | 0.10256
|  | 0.55041 | 406.66343 |  |  |  |  | 0.54991 | 443.12424 | [6 empty] | 0.35035 | 475.58519
|  | 0.49976 | 403.87011 |  |  |  |  | 0.50043 | 440.96234 | [6 empty] | 0.30018 | 472.45965
|  | 0.45012 | 401.03942 |  |  |  |  | 0.45017 | 438.53671 | [6 empty] | 0.25002 | 469.37827
|  | 0.40036 | 397.49358 |  |  |  |  | 0.40019 | 436.23558 | [6 empty] | 0.20248 | 466.44026
|  | 0.35319 | 393.20258 |  |  |  |  | 0.3501 | 433.95844 | [6 empty] | 0.15023 | 463.06831
|  | 0.30015 | 388.7994 |  |  |  |  | 0.30018 | 431.59394 | [6 empty] | 0.10008 | 459.55567
|  | 0.25051 | 384.61951 |  |  |  |  | 0.25009 | 429.06338
|  | 0.20397 | 380.37864 |  |  |  |  | 0.20274 | 426.45446
|  | 0.1504 | 374.56455 |  |  |  |  | 0.15034 | 423.05498
|  | 0.10096 | 367.70754 |  |  |  |  | 0.10042 | 418.71091