## Sheet1
| 30%_0h | 30%_0.5h | 30%_1h | 30%_2h | 30%_5h |  | 30%_10h |  | 0% (ZIF-8) | 10%_2h | 30%_2h | 50%_2h |  | 70%_2h
0.558 | 0 | 0 | 0 | 0 | 0 | 0.808 | 0 | 0.558 | 0 | 0 | 0 | 6e-05 | 0.879 | 0
0.593 | 0 | 0 | 0 | 0 | 0 | 0.844 | 0 | 0.593 | 0 | 0 | 0 | 0.00011 | 0.915 | 0
0.629 | 0 | 0 | 0 | 0 | 0 | 0.879 | 0 | 0.629 | 0 | 0 | 0 | 0.00016 | 0.951 | 0
0.665 | 0 | 0 | 0 | 0 | 0 | 0.915 | 0 | 0.665 | 0 | 0 | 0 | 0.00021 | 0.987 | 0
0.701 | 0 | 0 | 0 | 0 | 0 | 0.951 | 0 | 0.701 | 0 | 0 | 0 | 0.00025 | 1.022 | 0
0.736 | 0 | 0 | 0 | 0 | 0 | 0.987 | 0 | 0.736 | 0 | 0 | 0 | 0.00029 | 1.058 | 0
0.772 | 0 | 0 | 0 | 0 | 0 | 1.022 | 0 | 0.772 | 0 | 0 | 0 | 0.00035 | 1.094 | 0
0.808 | 0 | 0 | 0 | 0 | 0 | 1.058 | 0 | 0.808 | 0 | 0 | 0 | 0.00047 | 1.13 | 0
0.844 | 0 | 0 | 0 | 0 | 0 | 1.094 | 0 | 0.844 | 0 | 0 | 0 | 0.00072 | 1.165 | 0
0.879 | 0 | 0 | 0.00063 | 0 | 9e-05 | 1.13 | 0 | 0.879 | 0 | 0.00044 | 0 | 0.00115 | 1.201 | 0
0.915 | 0.00155 | 0.00012 | 0.0027 | 0 | 0.00047 | 1.165 | 0 | 0.915 | 0 | 0.00293 | 0 | 0.00175 | 1.237 | 0
0.951 | 0.00772 | 0.00152 | 0.00612 | 0.00026 | 0.00113 | 1.201 | 0 | 0.951 | 0.00672 | 0.00761 | 0.00026 | 0.00245 | 1.273 | 0
0.987 | 0.01785 | 0.00438 | 0.01037 | 0.00225 | 0.00198 | 1.237 | 0 | 0.987 | 0.01085 | 0.01381 | 0.00225 | 0.00314 | 1.308 | 0
1.022 | 0.02979 | 0.00835 | 0.01472 | 0.0059 | 0.00287 | 1.273 | 0 | 1.022 | 0.02448 | 0.0205 | 0.0059 | 0.00371 | 1.344 | 0
1.058 | 0.04112 | 0.01275 | 0.01853 | 0.01046 | 0.00367 | 1.308 | 0 | 1.058 | 0.03625 | 0.0266 | 0.01046 | 0.00409 | 1.38 | 0
1.094 | 0.04982 | 0.01689 | 0.0213 | 0.01499 | 0.00425 | 1.344 | 0 | 1.094 | 0.04653 | 0.03127 | 0.01499 | 0.00423 | 1.416 | 0
1.13 | 0.05458 | 0.02018 | 0.02274 | 0.01868 | 0.00455 | 1.38 | 0 | 1.13 | 0.05427 | 0.03398 | 0.01868 | 0.00414 | 1.451 | 0
1.165 | 0.05514 | 0.0222 | 0.02284 | 0.02105 | 0.00456 | 1.416 | 0 | 1.165 | 0.06043 | 0.03464 | 0.02105 | 0.00385 | 1.487 | 0
1.201 | 0.05209 | 0.02287 | 0.02181 | 0.02205 | 0.00431 | 1.451 | 0 | 1.201 | 0.0632 | 0.03352 | 0.02205 | 0.0034 | 1.523 | 0
1.237 | 0.04651 | 0.02233 | 0.01999 | 0.02184 | 0.00388 | 1.487 | 0 | 1.237 | 0.05529 | 0.03111 | 0.02184 | 0.00288 | 1.559 | 0
1.273 | 0.03952 | 0.02087 | 0.01769 | 0.02074 | 0.00335 | 1.523 | 0 | 1.273 | 0.04539 | 0.02792 | 0.02074 | 0.00233 | 1.594 | 0
1.308 | 0.03208 | 0.01884 | 0.01518 | 0.01903 | 0.00278 | 1.559 | 0 | 1.308 | 0.03597 | 0.02436 | 0.01903 | 0.00181 | 1.63 | 0
1.344 | 0.02487 | 0.01649 | 0.01266 | 0.01695 | 0.00222 | 1.594 | 0 | 1.344 | 0.02436 | 0.02072 | 0.01695 | 0.00134 | 1.666 | 0
1.38 | 0.01832 | 0.01405 | 0.01024 | 0.01471 | 0.00169 | 1.63 | 0 | 1.38 | 0.01782 | 0.01719 | 0.01471 | 0.00093 | 1.702 | 0
1.416 | 0.01264 | 0.01165 | 0.008 | 0.01242 | 0.00123 | 1.666 | 0 | 1.416 | 0.01343 | 0.01388 | 0.01242 | 0.0006 | 1.737 | 0
1.451 | 0.00798 | 0.00938 | 0.00602 | 0.0102 | 0.00083 | 1.702 | 0 | 1.451 | 0.01139 | 0.01087 | 0.0102 | 0.00034 | 1.773 | 0
1.487 | 0.00449 | 0.0073 | 0.00433 | 0.00815 | 0.00052 | 1.737 | 0 | 1.487 | 0.00719 | 0.00823 | 0.00815 | 0.00017 | 1.809 | 0
1.523 | 0.00212 | 0.00548 | 0.00295 | 0.00632 | 0.00029 | 1.773 | 0 | 1.523 | 0.00319 | 0.00599 | 0.00632 | 6e-05 | 1.844 | 0
1.559 | 0.00075 | 0.00395 | 0.00188 | 0.00475 | 0.00014 | 1.809 | 0 | 1.559 | 0.00119 | 0.00415 | 0.00475 | 1e-05 | 1.88 | 0
1.594 | 0.00014 | 0.0027 | 0.0011 | 0.00343 | 5e-05 | 1.844 | 0 | 1.594 | 0 | 0.0027 | 0.00343 | 0 | 1.916 | 0
1.63 | 0 | 0.00174 | 0.00057 | 0.00238 | 1e-05 | 1.88 | 0 | 1.63 | 0 | 0.00161 | 0.00238 | 0 | 1.952 | 0
1.666 | 0 | 0.00102 | 0.00024 | 0.00156 | 0 | 1.916 | 0 | 1.666 | 0 | 0.00085 | 0.00156 | 0 | 1.987 | 0
1.702 | 0 | 0.00054 | 7e-05 | 0.00095 | 0 | 1.952 | 0 | 1.702 | 0 | 0.00037 | 0.00095 | 0 | 2.023 | 0
1.737 | 0 | 0.00024 | 1e-05 | 0.00052 | 0 | 1.987 | 0 | 1.737 | 0 | 0.0001 | 0.00052 | 0 | 2.059 | 0
1.773 | 0 | 7e-05 | 0 | 0.00024 | 0 | 2.023 | 0 | 1.773 | 0 | 0 | 0.00024 | 0 | 2.095 | 0
1.809 | 0 | 1e-05 | 0 | 9e-05 | 0 | 2.059 | 0 | 1.809 | 0 | 0 | 9e-05 | 0 | 2.13 | 0
1.844 | 0 | 0 | 0 | 2e-05 | 0 | 2.095 | 0 | 1.844 | 0 | 4e-05 | 2e-05 | 0 | 2.166 | 0
1.88 | 0 | 0 | 0 | 0 | 0 | 2.13 | 0 | 1.88 | 0 | 9e-05 | 0 | 0 | 2.238 | 0
1.916 | 0 | 0 | 0 | 0 | 0 | 2.166 | 0 | 1.916 | 0 | 0.00016 | 0 | 0 | 2.309 | 0
1.952 | 0 | 0 | 0 | 0 | 0 | 2.238 | 0 | 1.952 | 0 | 0.00024 | 0 | 0 | 2.381 | 0
1.987 | 0 | 0 | 0 | 0 | 0 | 2.309 | 0 | 1.987 | 0 | 0.00033 | 0 | 0 | 2.452 | 0
2.023 | 0 | 0 | 0 | 0 | 0 | 2.381 | 0 | 2.023 | 0 | 0.00044 | 0 | 0 | 2.524 | 0
2.059 | 0 | 0 | 1e-05 | 0 | 0 | 2.452 | 0 | 2.059 | 0 | 0.00055 | 0 | 0 | 2.595 | 0
2.095 | 0 | 2e-05 | 2e-05 | 0 | 0 | 2.524 | 0 | 2.095 | 0 | 0.00068 | 0 | 0 | 2.667 | 0
2.13 | 0 | 5e-05 | 5e-05 | 1e-05 | 0 | 2.595 | 0 | 2.13 | 0 | 0.0008 | 1e-05 | 0 | 2.738 | 0
2.166 | 0 | 9e-05 | 0.00014 | 4e-05 | 0 | 2.667 | 0 | 2.166 | 0 | 0.00138 | 4e-05 | 0 | 2.81 | 0
2.238 | 0 | 0.00021 | 0.00044 | 0.00019 | 0 | 2.738 | 0 | 2.238 | 0 | 0.00225 | 0.00019 | 3e-05 | 2.881 | 0
2.309 | 0 | 0.00061 | 0.00082 | 0.00044 | 1e-05 | 2.81 | 0 | 2.309 | 0 | 0.00232 | 0.00044 | 0.00013 | 2.953 | 0
2.381 | 0 | 0.00104 | 0.00127 | 0.00076 | 4e-05 | 2.881 | 0 | 2.381 | 0 | 0.00211 | 0.00076 | 0.00029 | 3.024 | 0
2.452 | 0 | 0.00152 | 0.00175 | 0.00112 | 0.00012 | 2.953 | 0 | 2.452 | 0 | 0.00179 | 0.00112 | 0.0005 | 3.096 | 0
2.524 | 0 | 0.00205 | 0.00223 | 0.00148 | 0.00024 | 3.024 | 0 | 2.524 | 0 | 0.00147 | 0.00148 | 0.00072 | 3.167 | 0
2.595 | 0 | 0.00257 | 0.00266 | 0.00181 | 0.00037 | 3.096 | 0 | 2.595 | 0 | 0.00112 | 0.00181 | 0.00095 | 3.239 | 0
2.667 | 0 | 0.00302 | 0.00301 | 0.00209 | 0.00051 | 3.167 | 0 | 2.667 | 0 | 0.00073 | 0.00209 | 0.00117 | 3.31 | 0
2.738 | 0 | 0.00333 | 0.00327 | 0.00231 | 0.00064 | 3.239 | 0 | 2.738 | 0 | 0.00037 | 0.00231 | 0.00137 | 3.382 | 0
2.81 | 0 | 0.0035 | 0.00343 | 0.00247 | 0.00077 | 3.31 | 0 | 2.81 | 0 | 0.00012 | 0.00247 | 0.00154 | 3.453 | 0
2.881 | 0 | 0.00353 | 0.00351 | 0.00258 | 0.00088 | 3.382 | 0 | 2.881 | 0 | 0 | 0.00258 | 0.00168 | 3.525 | 0
2.953 | 0 | 0.00344 | 0.00351 | 0.00265 | 0.00098 | 3.453 | 0 | 2.953 | 0 | 0 | 0.00265 | 0.00178 | 3.596 | 0
3.024 | 0 | 0.00323 | 0.00342 | 0.00267 | 0.00105 | 3.525 | 0 | 3.024 | 0 | 0 | 0.00267 | 0.00185 | 3.668 | 0
3.096 | 0 | 0.00293 | 0.00327 | 0.00267 | 0.00111 | 3.596 | 0 | 3.096 | 0 | 0 | 0.00267 | 0.00189 | 3.739 | 0
3.167 | 0 | 0.00256 | 0.00305 | 0.00265 | 0.00115 | 3.668 | 0 | 3.167 | 0 | 0 | 0.00265 | 0.00191 | 3.811 | 0
3.239 | 0 | 0.00216 | 0.00279 | 0.00261 | 0.00116 | 3.739 | 0 | 3.239 | 0 | 0 | 0.00261 | 0.00191 | 3.882 | 0
3.31 | 0 | 0.00175 | 0.0025 | 0.00257 | 0.00117 | 3.811 | 0 | 3.31 | 0 | 0 | 0.00257 | 0.00188 | 3.954 | 0
3.382 | 0 | 0.00135 | 0.00217 | 0.00253 | 0.00115 | 3.882 | 0 | 3.382 | 0 | 0 | 0.00253 | 0.00185 | 4.025 | 0
3.453 | 0 | 0.00098 | 0.00183 | 0.00249 | 0.00112 | 3.954 | 0 | 3.453 | 0 | 0 | 0.00249 | 0.00181 | 4.096 | 0
3.525 | 0 | 0.00066 | 0.00148 | 0.00244 | 0.00107 | 4.025 | 0 | 3.525 | 0 | 0 | 0.00244 | 0.00176 | 4.168 | 0
3.596 | 0 | 0.00039 | 0.00114 | 0.0024 | 0.00101 | 4.096 | 0 | 3.596 | 0 | 0 | 0.0024 | 0.00172 | 4.239 | 1e-05
3.668 | 0 | 0.00019 | 0.00083 | 0.00235 | 0.00094 | 4.168 | 0 | 3.668 | 0 | 0 | 0.00235 | 0.00166 | 4.311 | 5e-05
3.739 | 0 | 7e-05 | 0.00056 | 0.00231 | 0.00086 | 4.239 | 0 | 3.739 | 0 | 0 | 0.00231 | 0.00161 | 4.382 | 0.0001
3.811 | 0 | 1e-05 | 0.00033 | 0.00225 | 0.00076 | 4.311 | 0 | 3.811 | 0 | 0 | 0.00225 | 0.00156 | 4.454 | 0.00018
3.882 | 0 | 0 | 0.00017 | 0.00219 | 0.00066 | 4.382 | 0 | 3.882 | 0 | 0 | 0.00219 | 0.00151 | 4.525 | 0.00026
3.954 | 0 | 0 | 6e-05 | 0.00212 | 0.00056 | 4.454 | 0 | 3.954 | 0 | 0 | 0.00212 | 0.00146 | 4.597 | 0.00036
4.025 | 0 | 0 | 1e-05 | 0.00204 | 0.00046 | 4.525 | 0 | 4.025 | 0 | 0 | 0.00204 | 0.00141 | 4.668 | 0.00045
4.096 | 0 | 0 | 0 | 0.00195 | 0.00036 | 4.597 | 0 | 4.096 | 0 | 0 | 0.00195 | 0.00136 | 4.74 | 0.00055
4.168 | 0 | 0 | 0 | 0.00185 | 0.00027 | 4.668 | 0 | 4.168 | 0 | 0 | 0.00185 | 0.00132 | 4.811 | 0.00064
4.239 | 0 | 0 | 0 | 0.00173 | 0.00019 | 4.74 | 0 | 4.239 | 0 | 0 | 0.00173 | 0.00127 | 4.883 | 0.00073
4.311 | 0 | 0 | 0 | 0.0016 | 0.00012 | 4.811 | 0 | 4.311 | 0 | 0 | 0.0016 | 0.00123 | 4.954 | 0.0008
4.382 | 0 | 0 | 0 | 0.00146 | 7e-05 | 4.883 | 0 | 4.382 | 0 | 0 | 0.00146 | 0.00118 | 5.026 | 0.0015
4.454 | 0 | 0 | 0 | 0.00131 | 3e-05 | 4.954 | 0 | 4.454 | 0 | 0 | 0.00131 | 0.00114 | 5.205 | 0.00299
4.525 | 0 | 0 | 0 | 0.00115 | 1e-05 | 5.026 | 0 | 4.525 | 0 | 0 | 0.00115 | 0.0011 | 5.491 | 0.00268
4.597 | 0 | 0 | 0 | 0.00099 | 0 | 5.205 | 0 | 4.597 | 0 | 0 | 0.00099 | 0.00106 | 5.777 | 0.00253
4.668 | 0 | 0 | 0 | 0.00083 | 0 | 5.491 | 0 | 4.668 | 0 | 0 | 0.00083 | 0.00102 | 6.098 | 0.00293
4.74 | 0 | 0 | 0 | 0.00068 | 0 | 5.777 | 0 | 4.74 | 0 | 0 | 0.00068 | 0.00098 | 6.42 | 0.0023
4.811 | 0 | 0 | 0 | 0.00053 | 0 | 6.098 | 0 | 4.811 | 0 | 0 | 0.00053 | 0.00094 | 6.742 | 0.00196
4.883 | 0 | 0 | 0 | 0.0004 | 0 | 6.42 | 0 | 4.883 | 0 | 0 | 0.0004 | 0.0009 | 7.099 | 0.00132
4.954 | 0 | 0 | 0 | 0.00027 | 0 | 6.742 | 0 | 4.954 | 0 | 0 | 0.00027 | 0.00087 | 7.457 | 0.00141
5.026 | 0 | 0 | 0 | 0.00029 | 0 | 7.099 | 0 | 5.026 | 0 | 0 | 0.00029 | 0.00144 | 7.85 | 0.00174
5.205 | 0 | 0 | 0 | 0 | 0 | 7.457 | 0 | 5.205 | 0 | 0 | 0 | 0.00242 | 8.279 | 0.00106
5.491 | 0 | 0 | 0 | 0 | 0 | 7.85 | 0 | 5.491 | 0 | 0 | 0 | 0.00249 | 8.708 | 0.00087
5.777 | 0 | 0 | 0 | 0 | 0 | 8.279 | 0 | 5.777 | 0 | 0 | 0 | 0.00217 | 9.137 | 0.00114
6.098 | 0 | 0 | 0 | 0 | 0 | 8.708 | 0 | 6.098 | 0 | 0 | 0 | 0.0019 | 9.637 | 0.00146
6.42 | 0 | 0 | 0 | 0 | 0 | 9.137 | 0 | 6.42 | 0 | 0 | 0 | 0.00133 | 10.138 | 0.00078
6.742 | 0 | 0 | 0 | 0 | 0 | 9.637 | 0 | 6.742 | 0 | 0 | 0 | 0.00059 | 10.638 | 0.00056
7.099 | 0 | 0 | 0 | 0 | 0 | 10.138 | 0 | 7.099 | 0 | 0 | 0 | 0 | 11.21 | 0.00084
7.457 | 0 | 0 | 0 | 0 | 0 | 10.638 | 0 | 7.457 | 0 | 0 | 0 | 0 | 11.782 | 0.00103
7.85 | 0 | 0 | 0 | 0 | 0 | 11.21 | 0 | 7.85 | 0 | 0 | 0 | 0 | 12.39 | 0.00055
8.279 | 0 | 0 | 0 | 0 | 0 | 11.782 | 0 | 8.279 | 0 | 0 | 0 | 0 | 13.033 | 0.0004
8.708 | 0 | 0 | 0 | 0 | 0 | 12.39 | 0 | 8.708 | 0 | 0 | 0 | 0 | 13.676 | 0.0004
9.137 | 0 | 0 | 0 | 0 | 0 | 13.033 | 0 | 9.137 | 0 | 0 | 0 | 0 | 14.391 | 0.00044
9.637 | 0 | 0 | 0 | 0 | 0 | 13.676 | 0 | 9.637 | 0 | 0 | 0 | 0 | 15.106 | 0.00051
10.138 | 0 | 0 | 0 | 0 | 0 | 14.391 | 0 | 10.138 | 0 | 0 | 0 | 0 | 15.893 | 0.00066
10.638 | 0 | 0 | 0 | 0 | 0 | 15.106 | 0 | 10.638 | 0 | 0 | 0 | 0 | 16.715 | 0.0003
11.21 | 0 | 0 | 0 | 0 | 0 | 15.893 | 0 | 11.21 | 0 | 0 | 0 | 0 | 17.573 | 0.00023
11.782 | 0 | 0 | 0 | 0 | 0 | 16.715 | 0 | 11.782 | 0 | 0 | 0 | 0 | 18.466 | 0.00022
12.39 | 0 | 0 | 0 | 0 | 0 | 17.573 | 0 | 12.39 | 0 | 0 | 0 | 0 | 19.396 | 0.00017
13.033 | 0 | 0 | 0 | 0 | 0 | 18.466 | 0 | 13.033 | 0 | 0 | 0 | 0 | 20.397 | 0.00014
13.676 | 0 | 0 | 0 | 0 | 0 | 19.396 | 0 | 13.676 | 0 | 0 | 0 | 0 | 21.433 | 0.0001
14.391 | 0 | 0 | 0 | 0 | 0 | 20.397 | 0 | 14.391 | 0 | 0 | 0 | 0 | 22.506 | 9e-05
15.106 | 0 | 0 | 0 | 0 | 0 | 21.433 | 0 | 15.106 | 0 | 0 | 0 | 0 | 23.65 | 0.00011
15.893 | 0 | 0 | 0 | 0 | 0 | 22.506 | 0 | 15.893 | 0 | 0 | 0 | 0 | 24.829 | 0.00011
16.715 | 0 | 0 | 0 | 0 | 0 | 23.65 | 0 | 16.715 | 0 | 0 | 0 | 0 | 26.116 | 0
17.573 | 0 | 0 | 0 | 0 | 0 | 24.829 | 0 | 17.573 | 0 | 0 | 0 | 0 | 27.439 | 0
18.466 | 0 | 0 | 0 | 0 | 0 | 26.116 | 0 | 18.466 | 0 | 0 | 0 | 0 | 28.797 | 0
19.396 | 0 | 0 | 0 | 0 | 0 | 27.439 | 0 | 19.396 | 0 | 0 | 0 | 0 | 30.263 | 0
20.397 | 0 | 0 | 0 | 0 | 0 | 28.797 | 0 | 20.397 | 0 | 0 | 0 | 0 | 31.8 | 0
21.433 | 0 | 0 | 0 | 0 | 0 | 30.263 | 0 | 21.433 | 0 | 0 | 0 | 0 | 33.408 | 0
22.506 | 0 | 0 | 0 | 0 | 0 | 31.8 |  | 22.506 | 0 | 0 | 0 | 0 | 35.088 | 0
23.65 | 0 | 0 | 0 | 0 | 0 | 33.408 |  | 23.65 | 0 | 0 | 0 | 0 | 36.876 | 0
24.829 | 0 | 0 | 0 | 0 | 0 | 35.088 |  | 24.829 | 0 | 0 | 0 | 0 | 38.734 | 9e-05
26.116 | 0 | 0 | 0 | 0 | 0 | 36.876 |  | 26.116 | 0 | 0 | 0 | 0
27.439 | 0 | 0 | 0 | 0 | 0 | 38.734 |  | 27.439 | 0 | 0 | 0 | 0
28.797 | 0 | 0 | 0 | 0 | 0 |  |  | 28.797 | 0 | 0 | 0 | 0
30.263 | 0 | 0 | 0 | 0 | 0 |  |  | 30.263 | 0 | 0 | 0 | 0
31.8 | 0 | 0 | 0 |  | 0 |  |  | 31.8 | 0 | 0 | 0 | 0
33.408 | 0 | 0 | 0 |  | 0 |  |  | 33.408 | 0 | 0 | 0 | 0
35.088 | 0 | 0 | 0 |  | 0 |  |  | 35.088 | 0 | 0 | 0 | 0
36.876 | 0 | 0 | 0 |  | 0 |  |  | 36.876 | 0 | 0 | 0 | 0
38.734 | 0 | 0 | 0 |  |  |  |  | 38.734 | 0 | 0 | 0 | 0
[9 empty] | 0 | 0 | 0 | 0
[9 empty] | 0 | 0 | 0 | 0