## Tabelle1
NCF_i_mAcm-2 | NCF_U_mV | LCF_i_mAcm-2 | LCF_U_mV | PCF_i_mAcm-2 | PCF_U_mV
-0.022685149 | -50 | -0.036888827 | -25 | -0.015230691 | -25
-0.072673 | -100 | -0.091676641 | -50 | -0.037648065 | -50
-0.170740698 | -150 | -0.169531876 | -75 | -0.068996211 | -75
-0.362059994 | -200 | -0.28075084 | -100 | -0.112831416 | -100
-0.533316773 | -250 | -0.427433123 | -125 | -0.174458391 | -125
-0.382954145 | -250 | -0.642672596 | -150 | -0.261123264 | -150
-0.248118168 | -200 | -0.91203775 | -175 | -0.38070106 | -175
-0.173 | -150 | -1.263928212 | -200 | -0.527860453 | -200
|  | -1.815450251 | -225 | -0.682600816 | -225
|  | -2.249787913 | -250 | -0.627948121 | -250
|  | -2.512465595 | -275 | -0.557879092 | -275
|  | -2.463975449 | -300 | -0.499023938 | -300
|  | -2.063717 | -300 | -0.417 | -300
|  | -1.587474 | -275 | -0.303 | -275
|  | -1.221473 | -250 | -0.186 | -250
|  | -1.062726 | -225 | -0.162 | -225
|  | -1.023039 | -200 | -0.137 | -200
|  | -0.9657136 | -175 | -0.107 | -175
|  | -0.6746766 | -150 | -0.321 | -150
|  | -0.467423 | -125 | -0.217 | -125
|  | -0.2998563 | -100 | -0.132 | -100
|  | -0.1807957 | -75 | -0.0837 | -75
|  | -0.09745329 | -50 | -0.0513 | -50
|  | -0.03840806 | -25 | -0.0197 | -25