## Tabelle1
NCF_ASR | LCF_ASR | LCF_1000/T | NCF_1000/T | NCF_200mV_1000/T | NCF_200mV_ASR | PCF_1000/T | PCF_200mV_1000/T | PCF_ASR | PCF_200mV_ASR | LCF_200mV_ASR | LCF_200mV_1000_T
3460.2078 | 7812.5 | 1.293410076 | 1.293410076 | 1.293410076 | 810.9632529 | 1.293410076 | 1.293410076 | 12919.896 | 1516.004465 | 814.5495537 | 1.293410076
2053.3879 | 3105.5901 | 1.214845411 | 1.214845411 | 1.145278589 | 430.2842522 | 1.214845411 | 1.145278589 | 4329.0044 | 422.0894455 | 186.8688502 | 1.145278589
1298.7013 | 1519.7568 | 1.145278589 | 1.145278589 | 1.027590813 | 184.0988768 | 1.145278589 | 1.027590813 | 2551.0205 | 101.1398004 | 57.26076578 | 1.027590813
917.43115 | 826.44629 | 1.083247576 | 1.083247576 | 0.931836183 | 63.86854819 | 1.083247576 | 0.931836183 | 1538.4615 | 56.61178472 | 31.72586587 | 0.931836183
609.7561 | 505.05051 | 1.027590813 | 1.027590813 |  |  | 1.027590813 |  | 990.099
304.87805 | 357.14288 | 0.977373797 | 0.977373797 |  |  | 0.977373797 |  | 598.80237
118.76485 | 183.82353 | 0.931836183 | 0.931836183 |  |  | 0.931836183 |  | 349.65036