## Tabelle1
LCF_800C_Freq_Hz_Bias | LCF_800C_Freq_Hz__OCV | LCF_800C_Im_Bias | LCF_800C_Im_OCV | LCF_800C_Pha_Bias | LCF_800C_Pha_OCV | LCF_800C_Re_Bias | LCF_800C_Re_OCV | NCF_800C_Freq_Hz_Bias | NCF_800C_Freq_Hz__OCV | NCF_800C_Im_Bias | NCF_800C_Im_OCV | NCF_800C_Pha_Bias | NCF_800C_Pha_OCV | NCF_800C_Re_Bias | NCF_800C_Re_OCV | PCF_800C_Freq_Hz__Bias | PCF_800C_Freq_Hz__OCV | PCF_800C_Im_Bias | PCF_800C_Im_OCV | PCF_800C_Pha_Bias | PCF_800C_Pha_OCV | PCF_800C_Re_Bias | PCF_800C_Re_OCV
1000000 | 1000000 | -1313000 | 12.11 | 85.5 | 47.51 | -103400 | 11.09 | 1000000 | 1000000 | -516000 | 16.33 | 17.1 | 52.29 | 1670000 | 12.63 | 1000000 | 1000000 | -1242000 | 20.4 | 88.23 | 46.19 | -38350 | 19.57
794300 | 794300 | -1646000 | 9.75 | 88.13 | 41.51 | -53860 | 11.02 | 794000 | 794300 | -1230000 | 13.43 | 72.9 | 46.36 | 380000 | 12.81 | 794300 | 794300 | -1617000 | 16.46 | 88.92 | 40.03 | -30570 | 19.6
631000 | 631000 | -2026000 | 7.85 | 87.76 | 35.68 | -79260 | 10.93 | 631000 | 631000 | -1790000 | 10.89 | 63.8 | 40.27 | 879000 | 12.86 | 631000 | 631000 | -1950000 | 13.24 | 87.91 | 34.09 | -71050 | 19.57
501200 | 501200 | -2597000 | 6.32 | 88.42 | 30.26 | -71580 | 10.84 | 501000 | 501200 | -3340000 | 8.8 | 85.6 | 34.43 | 257000 | 12.83 | 501200 | 501200 | -2636000 | 10.62 | 89.88 | 28.56 | 5297 | 19.51
398100 | 398100 | 8.34 | 5.09 | 35.14 | 25.31 | 11.85 | 10.77 | 398000 | 398100 | 6.9 | 7.05 | 25 | 28.86 | 14.8 | 12.8 | 398100 | 398100 | 8.44 | 8.5 | 20.36 | 23.62 | 22.74 | 19.44
316200 | 316200 | 6.71 | 4.1 | 29.68 | 20.96 | 11.77 | 10.7 | 316000 | 316200 | 5.51 | 5.64 | 20.5 | 23.93 | 14.8 | 12.71 | 316200 | 316200 | 6.71 | 6.78 | 16.47 | 19.27 | 22.7 | 19.38
251200 | 251200 | 5.38 | 3.3 | 24.72 | 17.24 | 11.69 | 10.63 | 251000 | 251200 | 4.44 | 4.54 | 16.8 | 19.75 | 14.7 | 12.65 | 251200 | 251200 | 5.31 | 5.38 | 13.2 | 15.55 | 22.65 | 19.33
199500 | 199500 | 4.37 | 2.65 | 20.61 | 14.07 | 11.61 | 10.58 | 200000 | 199500 | 3.56 | 3.65 | 13.7 | 16.14 | 14.7 | 12.62 | 199500 | 199500 | 4.26 | 4.32 | 10.66 | 12.64 | 22.6 | 19.26
158500 | 158500 | 3.51 | 2.13 | 16.91 | 11.43 | 11.55 | 10.53 | 159000 | 158500 | 2.85 | 2.93 | 11 | 13.1 | 14.6 | 12.59 | 158500 | 158500 | 3.33 | 3.41 | 8.39 | 10.04 | 22.57 | 19.23
125900 | 125900 | 2.82 | 1.7 | 13.76 | 9.21 | 11.5 | 10.48 | 126000 | 125900 | 2.29 | 2.36 | 8.89 | 10.62 | 14.6 | 12.57 | 125900 | 125900 | 2.57 | 2.66 | 6.5 | 7.88 | 22.56 | 19.21
100000 | 100000 | 2.17 | 1.37 | 10.73 | 7.48 | 11.45 | 10.44 | 100000 | 100000 | 1.82 | 1.9 | 7.09 | 8.6 | 14.6 | 12.54 | 100000 | 100000 | 1.95 | 2.05 | 4.94 | 6.09 | 22.57 | 19.2
79430 | 79430 | 1.74 | 1.12 | 8.63 | 6.11 | 11.43 | 10.43 | 79400 | 79430 | 1.47 | 1.52 | 5.74 | 6.94 | 14.6 | 12.53 | 79430 | 79430 | 1.46 | 1.56 | 3.69 | 4.64 | 22.59 | 19.21
63100 | 63100 | 1.39 | 0.93 | 6.93 | 5.08 | 11.42 | 10.41 | 63100 | 63100 | 1.18 | 1.24 | 4.62 | 5.66 | 14.6 | 12.51 | 63100 | 63100 | 1.05 | 1.16 | 2.65 | 3.45 | 22.63 | 19.23
50120 | 50120 | 1.1 | 0.76 | 5.52 | 4.21 | 11.4 | 10.37 | 50100 | 50120 | 0.953 | 1.01 | 3.74 | 4.61 | 14.6 | 12.5 | 50120 | 50120 | 0.7 | 0.82 | 1.78 | 2.44 | 22.69 | 19.28
39810 | 39810 | 0.89 | 0.66 | 4.47 | 3.63 | 11.4 | 10.34 | 39800 | 39810 | 0.787 | 0.82 | 3.09 | 3.76 | 14.6 | 12.47 | 39810 | 39810 | 0.44 | 0.56 | 1.11 | 1.66 | 22.76 | 19.32
31620 | 31620 | 0.71 | 0.55 | 3.56 | 3.04 | 11.38 | 10.31 | 31600 | 31620 | 0.647 | 0.69 | 2.54 | 3.16 | 14.6 | 12.45 | 31620 | 31620 | 0.21 | 0.33 | 0.53 | 0.98 | 22.83 | 19.37
25120 | 25120 | 0.57 | 0.46 | 2.86 | 2.58 | 11.38 | 10.27 | 25100 | 25120 | 0.54 | 0.56 | 2.13 | 2.59 | 14.5 | 12.43 | 25120 | 25120 | 0.04 | 0.15 | 0.09 | 0.43 | 22.91 | 19.43
19950 | 19950 | 0.46 | 0.4 | 2.31 | 2.21 | 11.37 | 10.23 | 20000 | 19950 | 0.447 | 0.46 | 1.77 | 2.12 | 14.5 | 12.39 | 19950 | 19950 | -0.1 | 0 | 0.26 | 0.01 | 23.01 | 19.5
15850 | 15850 | 0.37 | 0.32 | 1.87 | 1.8 | 11.37 | 10.19 | 15900 | 15850 | 0.362 | 0.37 | 1.43 | 1.7 | 14.5 | 12.37 | 15850 | 15850 | -0.22 | -0.13 | 0.54 | 0.38 | 23.1 | 19.57
12590 | 12590 | 0.3 | 0.26 | 1.52 | 1.48 | 11.36 | 10.16 | 12600 | 12590 | 0.276 | 0.27 | 1.09 | 1.27 | 14.4 | 12.34 | 12590 | 12590 | -0.3 | -0.24 | 0.73 | 0.71 | 23.19 | 19.64
10000 | 10000 | 0.24 | 0.18 | 1.23 | 1.04 | 11.35 | 10.14 | 10000 | 10000 | 0.208 | 0.19 | 0.827 | 0.87 | 14.4 | 12.33 | 10000 | 10000 | -0.38 | -0.34 | 0.93 | 1 | 23.27 | 19.71
7943 | 7943 | 0.19 | 0.12 | 0.96 | 0.7 | 11.34 | 10.13 | 7940 | 7943 | 0.143 | 0.11 | 0.57 | 0.51 | 14.4 | 12.33 | 7943 | 7943 | -0.43 | -0.43 | 1.05 | 1.24 | 23.36 | 19.79
6310 | 6310 | 0.14 | 0.07 | 0.71 | 0.4 | 11.34 | 10.11 | 6310 | 6310 | 0.0931 | 0.04 | 0.371 | 0.18 | 14.4 | 12.33 | 6310 | 6310 | -0.47 | -0.52 | 1.14 | 1.51 | 23.48 | 19.85
5012 | 5012 | 0.1 | 0.03 | 0.52 | 0.15 | 11.33 | 10.12 | 5010 | 5012 | 0.0423 | -0.04 | 0.168 | 0.17 | 14.4 | 12.34 | 5012 | 5012 | -0.52 | -0.61 | 1.26 | 1.76 | 23.55 | 19.95
3981 | 3981 | 0.06 | -0.02 | 0.32 | 0.09 | 11.33 | 10.12 | 3980 | 3981 | -0.016 | -0.11 | 0.0636 | 0.49 | 14.4 | 12.35 | 3981 | 3981 | -0.54 | -0.7 | 1.32 | 1.99 | 23.65 | 20.06
3162 | 3162 | 0.04 | -0.08 | 0.22 | 0.47 | 11.32 | 10.11 | 3160 | 3162 | -0.056 | -0.16 | 0.222 | 0.75 | 14.5 | 12.38 | 3162 | 3162 | -0.59 | -0.79 | 1.42 | 2.26 | 23.74 | 20.15
2512 | 2512 | -0.02 | -0.11 | 0.08 | 0.64 | 11.36 | 10.15 | 2510 | 2512 | -0.0934 | -0.23 | 0.37 | 1.05 | 14.5 | 12.41 | 2512 | 2512 | -0.58 | -0.86 | 1.4 | 2.44 | 23.82 | 20.26
1995 | 1995 | -0.07 | -0.18 | 0.34 | 1.02 | 11.32 | 10.12 | 2000 | 1995 | -0.129 | -0.28 | 0.51 | 1.29 | 14.5 | 12.45 | 1995 | 1995 | -0.59 | -0.97 | 1.4 | 2.72 | 23.91 | 20.39
1585 | 1585 | -0.03 | -0.21 | 0.15 | 1.18 | 11.33 | 10.17 | 1590 | 1585 | -0.151 | -0.34 | 0.594 | 1.55 | 14.6 | 12.49 | 1585 | 1585 | -0.61 | -1.09 | 1.46 | 3.05 | 24.05 | 20.48
1259 | 1259 | -0.1 | -0.23 | 0.52 | 1.33 | 11.42 | 10.13 | 1260 | 1259 | -0.181 | -0.41 | 0.711 | 1.86 | 14.6 | 12.52 | 1259 | 1259 | -0.67 | -1.19 | 1.6 | 3.31 | 24.08 | 20.59
1000 | 1000 | -0.31 | -0.26 | 1.56 | 1.48 | 11.41 | 10.05 | 1000 | 1000 | -0.235 | -0.46 | 0.921 | 2.1 | 14.6 | 12.58 | 1000 | 1000 | -0.81 | -1.25 | 1.92 | 3.44 | 24.1 | 20.81
794.3 | 794.3 | -0.07 | -0.38 | 0.36 | 2.11 | 11.41 | 10.34 | 794 | 794.3 | -0.241 | -0.54 | 0.942 | 2.47 | 14.6 | 12.59 | 794.3 | 794.3 | -0.73 | -1.48 | 1.73 | 4.07 | 24.25 | 20.81
631 | 631 | -0.17 | -0.45 | 0.85 | 2.51 | 11.41 | 10.25 | 631 | 631 | -0.271 | -0.62 | 1.06 | 2.82 | 14.7 | 12.64 | 631 | 631 | -0.73 | -1.74 | 1.73 | 4.74 | 24.27 | 20.93
501.2 | 501.2 | -0.49 | -0.58 | 2.43 | 3.21 | 11.58 | 10.38 | 501 | 501.2 | -0.251 | -0.78 | 0.984 | 3.51 | 14.6 | 12.64 | 501.2 | 501.2 | -0.99 | -2.4 | 2.3 | 6.51 | 24.79 | 21.01
398.1 | 398.1 | -0.05 | -0.68 | 0.24 | 3.67 | 11.52 | 10.62 | 398 | 398.1 | -0.343 | -0.9 | 1.34 | 4.1 | 14.7 | 12.63 | 398.1 | 398.1 | -0.6 | -1.72 | 1.36 | 4.67 | 25.08 | 21.1
316.2 | 316.2 | -0.34 | -1.06 | 1.65 | 5.86 | 11.69 | 10.31 | 316 | 316.2 | -0.423 | -1.07 | 1.65 | 4.81 | 14.7 | 12.76 | 316.2 | 316.2 | -0.73 | -2.96 | 1.71 | 7.93 | 24.36 | 21.23
251.2 | 251.2 | 0.11 | -1.34 | 0.52 | 7.12 | 11.84 | 10.69 | 251 | 251.2 | -0.608 | -1.13 | 2.33 | 5 | 14.9 | 12.92 | 251.2 | 251.2 | -0.84 | -3.41 | 1.94 | 8.98 | 24.72 | 21.6
199.5 | 199.5 | 0.12 | -2.37 | 0.52 | 14.71 | 13.7 | 9.02 | 200 | 199.5 | -0.6 | -1.8 | 2.26 | 7.85 | 15.2 | 13.03 | 199.5 | 199.5 | -0.18 | -4.54 | 0.43 | 12.7 | 23.72 | 20.16
158.5 | 158.5 | -0.27 | -1.6 | 1.32 | 8.93 | 11.64 | 10.16 | 159 | 158.5 | -0.625 | -1.76 | 2.4 | 7.74 | 14.9 | 12.92 | 158.5 | 158.5 | -1.92 | -4.73 | 4.45 | 12.5 | 24.67 | 21.36
125.9 | 125.9 | -0.88 | -1.4 | 4.28 | 7.9 | 11.7 | 10.09 | 126 | 125.9 | -0.641 | -2.3 | 2.5 | 10.17 | 14.7 | 12.83 | 125.9 | 125.9 | -1.77 | -6.1 | 4.09 | 15.78 | 24.68 | 21.58
100 | 100 | 0.87 | -4.3 | 6.15 | 28.77 | 8.03 | 7.83 | 100 | 100 | -0.0485 | -3.3 | 0.181 | 13.95 | 15.3 | 13.29 | 100 | 100 | -3.56 | -9.59 | 8.88 | 23.53 | 22.76 | 22.03
79.43 | 79.43 | -1.25 | -2.66 | 6.17 | 13.93 | 11.58 | 10.73 | 79.4 | 79.43 | -1 | -3.48 | 3.85 | 14.89 | 14.9 | 13.08 | 79.43 | 79.43 | -3.13 | -8.92 | 7.14 | 21.91 | 24.97 | 22.17
63.1 | 63.1 | -1.02 | -3.28 | 5 | 17.27 | 11.71 | 10.54 | 63.1 | 63.1 | -1.33 | -4.35 | 5.13 | 18.38 | 14.8 | 13.08 | 63.1 | 63.1 | -3.56 | -11.04 | 8.08 | 26.53 | 25.07 | 22.12
50.12 | 50.12 | -0.03 | -3.61 | 0.14 | 17.65 | 11.37 | 11.34 | 50.1 | 50.12 | -1.22 | -5.47 | 4.56 | 21.76 | 15.3 | 13.7 | 50.12 | 50.12 | -3.92 | -13.36 | 8.85 | 30.81 | 25.16 | 22.4
39.81 | 39.81 | -2.16 | -4.9 | 10.51 | 25.56 | 11.63 | 10.25 | 39.8 | 39.81 | -1.96 | -6.46 | 7.45 | 25.94 | 15 | 13.29 | 39.81 | 39.81 | -5.59 | -17.02 | 12.45 | 36.91 | 25.34 | 22.66
31.62 | 31.62 | -1.87 | -6.15 | 9.25 | 29.75 | 11.46 | 10.75 | 31.6 | 31.62 | -2.58 | -8.04 | 9.72 | 30.74 | 15.1 | 13.52 | 31.62 | 31.62 | -6.64 | -21.26 | 14.64 | 42.84 | 25.43 | 22.92
25.12 | 25.12 | -2.36 | -7.54 | 11.64 | 34.89 | 11.48 | 10.81 | 25.1 | 25.12 | -3.1 | -10.05 | 11.6 | 36.22 | 15.1 | 13.72 | 25.12 | 25.12 | -8.08 | -26.48 | 17.34 | 48.82 | 25.89 | 23.16
19.95 | 19.95 | -2.92 | -9.38 | 13.86 | 40.72 | 11.82 | 10.9 | 20 | 19.95 | -3.79 | -12.53 | 14 | 41.69 | 15.2 | 14.07 | 19.95 | 19.95 | -9.97 | -33.06 | 20.88 | 54.37 | 26.12 | 23.7
15.85 | 15.85 | -3.57 | -11.66 | 16.83 | 46.29 | 11.79 | 11.14 | 15.9 | 15.85 | -4.7 | -15.46 | 17 | 47.22 | 15.4 | 14.31 | 15.85 | 15.85 | -12.23 | -41.32 | 24.73 | 59.5 | 26.55 | 24.34
12.59 | 12.59 | -4.46 | -14.53 | 20.68 | 51.89 | 11.82 | 11.4 | 12.6 | 12.59 | -5.79 | -19.34 | 20.5 | 52.64 | 15.5 | 14.77 | 12.59 | 12.59 | -15.12 | -51.54 | 29.16 | 63.81 | 27.1 | 25.35
10 | 10 | -5.53 | -18.08 | 24.84 | 56.88 | 11.94 | 11.8 | 10 | 10 | -7.17 | -24.1 | 24.6 | 57.36 | 15.6 | 15.44 | 10 | 10 | -18.57 | -64.44 | 33.69 | 67.44 | 27.86 | 26.77
7.94 | 7.94 | -6.92 | -22.51 | 29.83 | 61.38 | 12.07 | 12.28 | 7.94 | 7.94 | -8.93 | -30.03 | 29.4 | 61.36 | 15.8 | 16.4 | 7.94 | 7.94 | -22.93 | -80.5 | 38.49 | 70.27 | 28.83 | 28.87
6.31 | 6.31 | -8.72 | -28.06 | 35.32 | 65.24 | 12.3 | 12.94 | 6.31 | 6.31 | -11.1 | -37.34 | 34.6 | 64.4 | 16.1 | 17.89 | 6.31 | 6.31 | -28.24 | -100.5 | 43.04 | 72.37 | 30.24 | 31.94
5.01 | 5.01 | -10.86 | -34.89 | 40.78 | 68.21 | 12.59 | 13.94 | 5.01 | 5.01 | -13.8 | -46.39 | 40.1 | 66.85 | 16.4 | 19.83 | 5.01 | 5.01 | -34.7 | -125.3 | 46.96 | 73.71 | 32.4 | 36.64
3.98 | 3.98 | -13.52 | -43.41 | 45.19 | 70.67 | 13.43 | 15.23 | 3.98 | 3.98 | -17.2 | -57.52 | 45.6 | 68.42 | 16.9 | 22.75 | 3.98 | 3.98 | -42.77 | -156 | 50.52 | 74.46 | 35.23 | 43.37
3.16 | 3.16 | -16.69 | -53.88 | 50.03 | 72.4 | 13.99 | 17.09 | 3.16 | 3.16 | -21.5 | -70.95 | 50.8 | 69.07 | 17.5 | 27.14 | 3.16 | 3.16 | -52.31 | -193.7 | 52.93 | 74.53 | 39.52 | 53.61
2.51 | 2.51 | -20.87 | -66.86 | 53.56 | 73.51 | 15.41 | 19.8 | 2.51 | 2.51 | -26.8 | -87.02 | 55.3 | 69.03 | 18.5 | 33.35 | 2.51 | 2.51 | -63.38 | -239.8 | 54.39 | 74.1 | 45.4 | 68.29
2 | 2 | -25.61 | -82.96 | 55.9 | 74.1 | 17.34 | 23.63 | 2 | 2 | -33.3 | -106.3 | 59 | 68.33 | 20 | 42.25 | 2 | 2 | -75.87 | -295.3 | 54.5 | 72.96 | 54.12 | 90.49
1.59 | 1.59 | -31.46 | -102.7 | 57.35 | 74.1 | 20.16 | 29.26 | 1.59 | 1.59 | -41.4 | -128.8 | 61.7 | 66.75 | 22.3 | 55.33 | 1.59 | 1.59 | -89.6 | -360.6 | 53.58 | 71.3 | 66.1 | 122
1.26 | 1.26 | -37.94 | -126.7 | 57.32 | 73.51 | 24.34 | 37.52 | 1.26 | 1.26 | -51.2 | -153.8 | 63.4 | 64.53 | 25.6 | 73.27 | 1.26 | 1.26 | -103.5 | -436.4 | 51.59 | 68.95 | 82.04 | 168
1 | 1 | -45.18 | -155.7 | 56.32 | 72.28 | 30.11 | 49.76 | 1 | 1 | -62.9 | -180.6 | 64 | 61.58 | 30.7 | 97.74 | 1 | 1 | -116.2 | -520.3 | 48.61 | 65.96 | 102.4 | 232.1
0.79 | 0.79 | -52.53 | -190.4 | 53.86 | 70.38 | 38.36 | 67.89 | 0.794 | 0.79 | -76.6 | -207.5 | 63.4 | 57.93 | 38.3 | 130 | 0.79 | 0.79 | -126 | -609 | 44.75 | 62.23 | 127.1 | 320.7
0.63 | 0.63 | -59.28 | -229.8 | 50.43 | 67.77 | 48.98 | 93.93 | 0.631 | 0.63 | -92.2 | -231.5 | 61.8 | 53.65 | 49.4 | 170.4 | 0.63 | 0.63 | -131.1 | -694 | 40.31 | 57.9 | 154.5 | 435.4
0.5 | 0.5 | -64.52 | -273.1 | 46.21 | 64.5 | 61.84 | 130.3 | 0.501 | 0.5 | -109 | -251.3 | 59.2 | 49.02 | 64.8 | 218.3 | 0.5 | 0.5 | -131.2 | -766.2 | 35.68 | 52.92 | 182.7 | 579
0.4 | 0.4 | -67.17 | -316.7 | 41.4 | 60.37 | 76.19 | 180.1 | 0.398 | 0.4 | -125 | -261.9 | 55.7 | 43.89 | 85.3 | 272.2 | 0.4 | 0.4 | -126.1 | -812.9 | 31.03 | 47.45 | 209.6 | 746.1
0.32 | 0.32 | -66.5 | -356.1 | 36.19 | 55.51 | 90.89 | 244.7 | 0.316 | 0.32 | -139 | -262.9 | 51.4 | 38.67 | 111 | 328.5 | 0.32 | 0.32 | -116 | -823.7 | 26.58 | 41.63 | 231.8 | 926.9
0.25 | 0.25 | -63.41 | -385.1 | 31.1 | 50.03 | 105.1 | 322.8 | 0.251 | 0.25 | -148 | -253.7 | 46.2 | 33.56 | 142 | 382.4 | 0.25 | 0.25 | -102.3 | -805.1 | 22.09 | 36.08 | 252.2 | 1105
0.2 | 0.2 | -57.81 | -397.3 | 26.25 | 43.97 | 117.2 | 411.9 | 0.2 | 0.2 | -152 | -237.6 | 40.8 | 28.7 | 176 | 433.9 | 0.2 | 0.2 | -90.97 | -754.4 | 18.72 | 30.73 | 268.4 | 1269
0.16 | 0.16 | -49.66 | -393.4 | 21.46 | 38.06 | 126.3 | 502.5 | 0.159 | 0.16 | -148 | -217.2 | 35.1 | 24.44 | 210 | 477.8 | 0.16 | 0.16 | -78.21 | -677.9 | 15.44 | 25.77 | 283.2 | 1404
0.13 | 0.13 | -42.38 | -368.8 | 17.53 | 32.19 | 134.2 | 585.9 | 0.126 | 0.13 | -139 | -191.1 | 30 | 20.41 | 241 | 513.6 | 0.13 | 0.13 | -67.41 | -596.6 | 12.91 | 21.44 | 294.1 | 1519
0.1 | 0.1 | -36.04 | -329.8 | 14.42 | 26.6 | 140.1 | 658.5 | 0.1 | 0.1 | -123 | -167.6 | 24.8 | 17.11 | 266 | 544.3 | 0.1 | 0.1 | -52.49 | -507.3 | 10 | 17.57 | 297.6 | 1602
0.08 | 0.08 | -30.16 | -284 | 11.87 | 21.76 | 143.5 | 711.6 | [8 empty] | 0.08 | 0.08 | -42.92 | -432.1 | 7.95 | 14.54 | 307.3 | 1666
0.06 | 0.06 | -24.48 | -237.4 | 9.45 | 17.53 | 147.1 | 751.6 | [8 empty] | 0.06 | 0.06 | -34.94 | -362.1 | 6.4 | 11.92 | 311.3 | 1715
0.05 | 0.05 | -18.02 | -195.6 | 6.95 | 14.08 | 147.8 | 779.5 | [8 empty] | 0.05 | 0.05 | -28.45 | -298.2 | 5.23 | 9.67 | 311 | 1750
0.04 | 0.04 | -13.85 | -158.4 | 5.32 | 11.23 | 148.9 | 798 | [8 empty] | 0.04 | 0.04 | -22.92 | -247.1 | 4.2 | 7.89 | 311.8 | 1783
0.03 |  | -14.28 |  | 5.51 |  | 148 | [9 empty] | 0.03 | 0.03 | -9.17 | -201.8 | 1.63 | 6.31 | 322.3 | 1823
0.03 |  | -9.83 |  | 3.72 |  | 151.2
0.02 |  | -8.68 |  | 3.32 |  | 149.6
0.02 |  | -6.18 |  | 2.37 |  | 149