## Tabelle1
LCF_Ca | NCF_Ca | PCF_Ca | LCF_Fe | NCF_Fe | PCF_Fe | LCF_La | NCF_Nd | PCF_Pr | Conditions
29.99811184 | 0 | 0 | 28.80668408 | 0 | 0 | 41.19520408 | 0 | 0 | OCV
30.55631889 | 0 | 0 | 30.05282281 | 0 | 0 | 39.39085829 | 0 | 0 | bias
0 | 27.92135122 | 0 | 0 | 32.11222232 | 0 | 0 | 39.96642646 | 0 | OCV
0 | 30.05957057 | 0 | 0 | 28.37492571 | 0 | 0 | 41.56550372 | 0 | bias
0 | 0 | 27.28652181 | 0 | 0 | 33.46547918 | 0 | 0 | 39.24799902 | OCV
0 | 0 | 26.97787315 | 0 | 0 | 32.54265311 | 0 | 0 | 40.47947374 | bias
0 | 0 | 0 | 0 | 0 | 0 | 0 | 0 | 0 | ref