## Tabelle1
500C_C1s_BE | 500C_C1s_CPS | 600C_C1s_BE | 600C_C1s_CPS | 700C_C1s_BE | 700C_C1s_CPS | 800C_C1s_BE | 800C_C1s_CPS | 500C_O1s_BE | 500C_O1s_CPS | 600C_O1s_CPS | 600C_O1s_BE | 700C_O1s_CPS | 700C_O1s_BE | 800C_O1s_CPS | 800C_O1s_BE
301.106 | 1.020218819 | 297.152 | 1.006428178 | 297.379 | 1.005568982 | 297.353 | 0.98361979 | 544.106 | 793.0033 | 1114.329 | 539.152 | 1162.446 | 539.379 | 900.3958 | 539.353
301.006 | 1.009558451 | 297.052 | 1.002745954 | 297.279 | 1.001486638 | 297.253 | 1.015056893 | 544.006 | 775.63 | 1103.267 | 539.052 | 1206.925 | 539.279 | 883.075 | 539.253
300.906 | 1.004289111 | 296.952 | 1.022272922 | 297.179 | 0.999462891 | 297.153 | 1.01211605 | 543.906 | 739.54 | 1098.046 | 538.952 | 1176.196 | 539.179 | 883.2958 | 539.153
300.806 | 0.997361811 | 296.852 | 1.015779034 | 297.079 | 1.017430738 | 297.053 | 1.054597976 | 543.806 | 749.9633 | 1100.763 | 538.852 | 1130.792 | 539.079 | 845.2667 | 539.053
300.706 | 1.005870585 | 296.752 | 0.996845907 | 296.979 | 0.992862597 | 296.953 | 0.994557113 | 543.706 | 765.26 | 1098.183 | 538.752 | 1182.729 | 538.979 | 849.975 | 538.953
300.606 | 0.985578878 | 296.652 | 1.007611779 | 296.879 | 0.945341494 | 296.853 | 1.009920161 | 543.606 | 753.1333 | 1073.713 | 538.652 | 1167.058 | 538.879 | 860.3875 | 538.853
300.506 | 0.997420934 | 296.552 | 1.009597984 | 296.779 | 0.98718854 | 296.753 | 1.010251462 | 543.506 | 759.7333 | 1084.642 | 538.552 | 1178.408 | 538.779 | 824.4542 | 538.753
300.406 | 1.020017205 | 296.452 | 1.000605473 | 296.679 | 0.967473469 | 296.653 | 0.989123028 | 543.406 | 768.5233 | 1038.238 | 538.452 | 1121.629 | 538.679 | 863.6667 | 538.653
300.306 | 0.988693184 | 296.352 | 1.001943146 | 296.579 | 0.968730342 | 296.553 | 0.992569309 | 543.306 | 756.96 | 1034.033 | 538.352 | 1102.446 | 538.579 | 840.7042 | 538.553
300.206 | 0.998668783 | 296.252 | 1.015393547 | 296.479 | 0.961324647 | 296.453 | 0.975803734 | 543.206 | 751.5033 | 1042.175 | 538.252 | 1122.2 | 538.479 | 824.0958 | 538.453
300.106 | 0.991181844 | 296.152 | 0.996415117 | 296.379 | 1.014589857 | 296.353 | 1.027345194 | 543.106 | 774.63 | 1074.192 | 538.152 | 1119.588 | 538.379 | 822.875 | 538.353
300.006 | 0.96566944 | 296.052 | 0.969496153 | 296.279 | 1.008141396 | 296.253 | 0.983921544 | 543.006 | 780.4233 | 1049.375 | 538.052 | 1121.833 | 538.279 | 822.4167 | 538.253
299.906 | 1.01412222 | 295.952 | 1.006210436 | 296.179 | 0.998645757 | 296.153 | 0.972847803 | 542.906 | 773.8033 | 1074.388 | 537.952 | 1119.063 | 538.179 | 826.5042 | 538.153
299.806 | 1.02839741 | 295.852 | 1.004396466 | 296.079 | 0.990228013 | 296.053 | 0.986507827 | 542.806 | 775.69 | 1048.287 | 537.852 | 1128.6 | 538.079 | 821.8542 | 538.053
299.706 | 1.006558795 | 295.752 | 0.992478828 | 295.979 | 0.992792547 | 295.953 | 0.995177595 | 542.706 | 779.7733 | 1035.179 | 537.752 | 1107.479 | 537.979 | 815.4583 | 537.953
299.606 | 0.998477649 | 295.652 | 0.985604147 | 295.879 | 1.012659627 | 295.853 | 1.034940592 | 542.606 | 779.8933 | 1030.367 | 537.652 | 1105.025 | 537.879 | 811.5667 | 537.853
299.506 | 1.000538681 | 295.552 | 1.029111687 | 295.779 | 0.995793142 | 295.753 | 1.028816244 | 542.506 | 810.92 | 1070.971 | 537.552 | 1154.508 | 537.779 | 846.45 | 537.753
299.406 | 0.997879688 | 295.452 | 1.018472747 | 295.679 | 0.976747224 | 295.653 | 1.000472119 | 542.406 | 807.2767 | 1057.529 | 537.452 | 1132.933 | 537.679 | 817.4 | 537.653
299.306 | 0.998880721 | 295.352 | 0.99963492 | 295.579 | 1.013862211 | 295.553 | 1.038704344 | 542.306 | 802.8833 | 1065.554 | 537.352 | 1112.758 | 537.579 | 806.1417 | 537.553
299.206 | 0.98230472 | 295.252 | 1.027066302 | 295.479 | 1.023692515 | 295.453 | 1.012835858 | 542.206 | 802.3233 | 1042.146 | 537.252 | 1144.596 | 537.479 | 830.8417 | 537.453
299.106 | 1.005210217 | 295.152 | 1.037015897 | 295.379 | 0.997879059 | 295.353 | 1.038462312 | 542.106 | 824.15 | 1086.021 | 537.152 | 1154.863 | 537.379 | 846.0208 | 537.353
299.006 | 0.990434511 | 295.052 | 1.008210314 | 295.279 | 0.982981682 | 295.253 | 1.03819262 | 542.006 | 828.82 | 1062.179 | 537.052 | 1185.296 | 537.279 | 843.7417 | 537.253
298.906 | 0.981515625 | 294.952 | 1.014527478 | 295.179 | 0.994092501 | 295.153 | 1.011631357 | 541.906 | 815.53 | 1061.121 | 536.952 | 1213.046 | 537.179 | 856.95 | 537.153
298.806 | 1.016013076 | 294.852 | 1.009861029 | 295.079 | 0.995637456 | 295.053 | 1.028721318 | 541.806 | 810.46 | 1145.996 | 536.852 | 1289.654 | 537.079 | 887.8958 | 537.053
298.706 | 0.993183908 | 294.752 | 1.044489317 | 294.979 | 0.975116633 | 294.953 | 0.988566669 | 541.706 | 804.5633 | 1171.096 | 536.752 | 1299.667 | 536.979 | 914.1833 | 536.953
298.606 | 1.002923171 | 294.652 | 1.005317225 | 294.879 | 1.007674337 | 294.853 | 0.94028038 | 541.606 | 804.9233 | 1189.021 | 536.652 | 1318.596 | 536.879 | 934.3208 | 536.853
298.506 | 0.990910783 | 294.552 | 0.992043548 | 294.779 | 0.980712935 | 294.753 | 0.939045703 | 541.506 | 809.2533 | 1257.308 | 536.552 | 1402.863 | 536.779 | 915.5792 | 536.753
298.406 | 1.010649889 | 294.452 | 1.000641593 | 294.679 | 1.012445624 | 294.653 | 0.99744515 | 541.406 | 785.7633 | 1325.321 | 536.452 | 1415.088 | 536.679 | 914.0167 | 536.653
298.306 | 0.971057028 | 294.352 | 0.985495174 | 294.579 | 0.972260166 | 294.553 | 0.965904319 | 541.306 | 786.1367 | 1377.475 | 536.352 | 1421.817 | 536.579 | 900.7417 | 536.553
298.206 | 0.977765195 | 294.252 | 0.991789686 | 294.479 | 0.992948233 | 294.453 | 1.004526309 | 541.206 | 796.22 | 1369.125 | 536.252 | 1378.588 | 536.479 | 878 | 536.453
298.106 | 0.99127225 | 294.152 | 1.016092076 | 294.379 | 0.986371406 | 294.353 | 1.006668134 | 541.106 | 750.45 | 1359.071 | 536.152 | 1349.721 | 536.379 | 849.5833 | 536.353
298.006 | 0.988734945 | 294.052 | 1.014486664 | 294.279 | 0.994357115 | 294.253 | 0.970066009 | 541.006 | 750.6733 | 1327.988 | 536.052 | 1306.067 | 536.279 | 824.9458 | 536.253
297.906 | 0.987410611 | 293.952 | 1.014359733 | 294.179 | 1.009966551 | 294.153 | 0.960946753 | 540.906 | 762.59 | 1271.804 | 535.952 | 1228.054 | 536.179 | 796.075 | 536.153
297.806 | 0.98987143 | 293.852 | 1.01507622 | 294.079 | 0.999980561 | 294.053 | 0.961336519 | 540.806 | 757.2467 | 1233.192 | 535.852 | 1162.983 | 536.079 | 760.2583 | 536.053
297.706 | 0.983816592 | 293.752 | 1.016277983 | 293.979 | 0.994263598 | 293.953 | 0.920470862 | 540.706 | 724.5667 | 1173.025 | 535.752 | 1129.458 | 535.979 | 779.4167 | 535.953
297.606 | 0.971807802 | 293.652 | 0.996288186 | 293.879 | 0.997633883 | 293.853 | 0.991831898 | 540.606 | 720.6333 | 1073.508 | 535.652 | 1081.183 | 535.879 | 755.9667 | 535.853
297.506 | 0.995398067 | 293.552 | 1.034644205 | 293.779 | 1.006752128 | 293.753 | 1.051782863 | 540.506 | 735.3333 | 1007.213 | 535.552 | 1046.525 | 535.779 | 740.8833 | 535.753
297.406 | 1.001584916 | 293.452 | 1.001598474 | 293.679 | 1.020147105 | 293.653 | 1.034542654 | 540.406 | 721.89 | 979.5083 | 535.452 | 1049.446 | 535.679 | 747.0792 | 535.653
297.306 | 1.018035943 | 293.352 | 1.022572291 | 293.579 | 1.038807748 | 293.553 | 1.014038474 | 540.306 | 733.5867 | 975.0667 | 535.352 | 1049.146 | 535.579 | 727.1333 | 535.553
297.206 | 0.993573216 | 293.252 | 1.024408914 | 293.479 | 1.038154005 | 293.453 | 1.054745709 | 540.206 | 726.9 | 979.7958 | 535.252 | 1025.875 | 535.479 | 775.0042 | 535.453
297.106 | 1.010889667 | 293.152 | 1.058343367 | 293.379 | 1.076156177 | 293.353 | 1.069470673 | 540.106 | 720.9333 | 965.5 | 535.152 | 987.65 | 535.379 | 749.3708 | 535.353
297.006 | 0.989155535 | 293.052 | 1.10123421 | 293.279 | 1.090430808 | 293.253 | 1.121916766 | 540.006 | 737.28 | 981.4 | 535.052 | 1010.938 | 535.279 | 750.6917 | 535.253
296.906 | 0.994914912 | 292.952 | 1.099402077 | 293.179 | 1.111142167 | 293.153 | 1.118188219 | 539.906 | 699.38 | 995.9125 | 534.952 | 1022.479 | 535.179 | 742.1375 | 535.153
296.806 | 0.984904589 | 292.852 | 1.139884905 | 293.079 | 1.11043396 | 293.053 | 1.05929025 | 539.806 | 699.67 | 970.1958 | 534.852 | 1048.996 | 535.079 | 735.6583 | 535.053
296.706 | 0.970601558 | 292.752 | 1.140760158 | 292.979 | 1.09627999 | 292.953 | 1.015364305 | 539.706 | 705.8833 | 993.7417 | 534.752 | 1044.008 | 534.979 | 744.85 | 534.953
296.606 | 0.981672037 | 292.652 | 1.097030386 | 292.879 | 1.056689958 | 292.853 | 0.972670522 | 539.606 | 683.9167 | 995.8458 | 534.652 | 1050.787 | 534.879 | 744.9042 | 534.853
296.506 | 0.999304908 | 292.552 | 1.108217864 | 292.779 | 1.007833876 | 292.753 | 1.019615264 | 539.506 | 686.2833 | 950.6208 | 534.552 | 1028.267 | 534.779 | 736.9667 | 534.753
296.406 | 0.996593675 | 292.452 | 1.073979552 | 292.679 | 0.991337081 | 292.653 | 1.061472308 | 539.406 | 698.38 | 976.0833 | 534.452 | 1040.025 | 534.679 | 761.125 | 534.653
296.306 | 0.993757469 | 292.352 | 1.054896843 | 292.579 | 1.043030192 | 292.553 | 1.067014522 | 539.306 | 686.64 | 968.2125 | 534.352 | 1033.492 | 534.579 | 749.775 | 534.553
296.206 | 1.021581318 | 292.252 | 1.033238373 | 292.479 | 1.018734545 | 292.453 | 0.984679072 | 539.206 | 672.1267 | 977.1708 | 534.252 | 1045.263 | 534.479 | 735.825 | 534.453
296.106 | 0.973531767 | 292.152 | 1.035338041 | 292.379 | 0.998046303 | 292.353 | 1.022491985 | 539.106 | 661.7533 | 1008.742 | 534.152 | 1023.679 | 534.379 | 735.425 | 534.353
296.006 | 0.992387931 | 292.052 | 1.021298084 | 292.279 | 1.011324822 | 292.253 | 0.988058088 | 539.006 | 650.45 | 1005.633 | 534.052 | 1070.521 | 534.279 | 759.1375 | 534.253
295.906 | 1.000695092 | 291.952 | 1.020472624 | 292.179 | 1.039414907 | 292.153 | 0.989678758 | 538.906 | 652.74 | 1020.096 | 533.952 | 1038.079 | 534.179 | 776.1 | 534.153
295.806 | 0.99001048 | 291.852 | 0.979858376 | 292.079 | 1.008647333 | 292.053 | 1.033693343 | 538.806 | 654.21 | 992.2375 | 533.852 | 1031.229 | 534.079 | 762.4083 | 534.053
295.706 | 0.991101918 | 291.752 | 1.002936351 | 291.979 | 1.000879479 | 291.953 | 1.044101968 | 538.706 | 650.7733 | 1007.525 | 533.752 | 1065.471 | 533.979 | 764.3167 | 533.953
295.606 | 1.015484719 | 291.652 | 1.003625696 | 291.879 | 0.978292179 | 291.853 | 1.091232791 | 538.606 | 638.9233 | 1009.971 | 533.652 | 1050.308 | 533.879 | 767.7042 | 533.853
295.506 | 0.990319861 | 291.552 | 1.033968533 | 291.779 | 1.006351266 | 291.753 | 0.986658704 | 538.506 | 646.2033 | 1036.958 | 533.552 | 1022.488 | 533.779 | 750.3083 | 533.753
295.406 | 1.004907874 | 291.452 | 1.00370263 | 291.679 | 1.047276102 | 291.653 | 1.032085245 | 538.406 | 648.63 | 1045.117 | 533.452 | 1059.238 | 533.679 | 767.0625 | 533.653
295.306 | 1.008237714 | 291.352 | 1.033134094 | 291.579 | 1.006997303 | 291.553 | 1.009072107 | 538.306 | 627.3733 | 1016.908 | 533.352 | 1068.929 | 533.579 | 767.3583 | 533.553
295.206 | 1.002071511 | 291.252 | 1.043296737 | 291.479 | 1.014866204 | 291.453 | 0.973389703 | 538.206 | 630.8267 | 1046.967 | 533.252 | 1028.729 | 533.479 | 766.1167 | 533.453
295.106 | 0.994633372 | 291.152 | 1.050085301 | 291.379 | 1.024914539 | 291.353 | 1.028098321 | 538.106 | 617.0933 | 1058.613 | 533.152 | 1066.825 | 533.379 | 744.8042 | 533.353
295.006 | 0.991678919 | 291.052 | 1.069644307 | 291.279 | 1.001829008 | 291.253 | 1.031794807 | 538.006 | 626.2333 | 1118.575 | 533.052 | 1087.654 | 533.279 | 768.4792 | 533.253
294.906 | 0.996725842 | 290.952 | 1.066315736 | 291.179 | 1.024385135 | 291.153 | 1.063945433 | 537.906 | 623.5667 | 1141.204 | 532.952 | 1098.925 | 533.179 | 785.3333 | 533.153
294.806 | 0.994407358 | 290.852 | 1.050906271 | 291.079 | 1.011534973 | 291.053 | 1.009224241 | 537.806 | 617.4267 | 1179.896 | 532.852 | 1119.421 | 533.079 | 784.8 | 533.053
294.706 | 1.01369115 | 290.752 | 1.028952921 | 290.979 | 1.029958145 | 290.953 | 0.985849626 | 537.706 | 623.6167 | 1234.533 | 532.752 | 1123.65 | 532.979 | 789.7292 | 532.953
294.606 | 0.98267651 | 290.652 | 1.086074118 | 290.879 | 1.032760149 | 290.853 | 1.022077073 | 537.606 | 625.2633 | 1259.429 | 532.652 | 1114.646 | 532.879 | 816.4833 | 532.853
294.506 | 0.998547095 | 290.552 | 1.11052609 | 290.779 | 1.013799867 | 290.753 | 1.008640221 | 537.506 | 622.6633 | 1309.554 | 532.552 | 1159.975 | 532.779 | 803.6583 | 532.753
294.406 | 1.008918885 | 290.452 | 1.093633655 | 290.679 | 1.025214178 | 290.653 | 1.032019237 | 537.406 | 616.93 | 1327.875 | 532.452 | 1199.554 | 532.679 | 810.275 | 532.653
294.306 | 1.005474395 | 290.352 | 1.124085464 | 290.579 | 1.061492242 | 290.553 | 1.016666248 | 537.306 | 610.7133 | 1441.833 | 532.352 | 1196.304 | 532.579 | 817.7083 | 532.553
294.206 | 1.021848938 | 290.252 | 1.14900904 | 290.479 | 1.056277538 | 290.453 | 0.983181618 | 537.206 | 633.7967 | 1508.571 | 532.252 | 1262.946 | 532.479 | 847.5458 | 532.453
294.106 | 0.984762098 | 290.152 | 1.159307797 | 290.379 | 1.04731498 | 290.353 | 1.033962406 | 537.106 | 618.4633 | 1587.629 | 532.152 | 1283.946 | 532.379 | 857.3125 | 532.353
294.006 | 0.999715019 | 290.052 | 1.147263025 | 290.279 | 1.042473644 | 290.253 | 1.010860627 | 537.006 | 637.4533 | 1683.7 | 532.052 | 1295.258 | 532.279 | 872.3917 | 532.253
293.906 | 1.000264179 | 289.952 | 1.204266473 | 290.179 | 1.031553711 | 290.153 | 0.934593575 | 536.906 | 650.76 | 1732.896 | 531.952 | 1331.371 | 532.179 | 885.6542 | 532.153
293.806 | 0.976920574 | 289.852 | 1.221362774 | 290.079 | 1.077868376 | 290.053 | 1.033117495 | 536.806 | 661.9867 | 1794.442 | 531.852 | 1389.05 | 532.079 | 903.7083 | 532.053
293.706 | 0.994167579 | 289.752 | 1.206465727 | 289.979 | 1.075521698 | 289.953 | 0.99563274 | 536.706 | 645.5867 | 1853.563 | 531.752 | 1428.429 | 531.979 | 919.8875 | 531.953
293.606 | 0.978561172 | 289.652 | 1.183319797 | 289.879 | 1.077810059 | 289.853 | 1.02981329 | 536.606 | 666.57 | 1892.233 | 531.652 | 1477.133 | 531.879 | 960.425 | 531.853
293.506 | 0.997608628 | 289.552 | 1.19228986 | 289.779 | 1.110539035 | 289.753 | 1.084335827 | 536.506 | 702.81 | 1955.129 | 531.552 | 1521.192 | 531.779 | 986.6375 | 531.753
293.406 | 0.987834642 | 289.452 | 1.21226129 | 289.679 | 1.11080365 | 289.653 | 1.076253222 | 536.406 | 732.7333 | 1994.654 | 531.452 | 1533.529 | 531.679 | 989.3917 | 531.653
293.306 | 1.011053117 | 289.352 | 1.175565169 | 289.579 | 1.069610346 | 289.553 | 1.09611869 | 536.306 | 713.9067 | 2017.021 | 531.352 | 1607.108 | 531.579 | 1016.496 | 531.553
293.206 | 1.042012075 | 289.252 | 1.129862866 | 289.479 | 1.071711849 | 289.453 | 1.124630037 | 536.206 | 747.13 | 2003.575 | 531.252 | 1595.217 | 531.479 | 1034.038 | 531.453
293.106 | 1.036447274 | 289.152 | 1.1142628 | 289.379 | 1.059063956 | 289.353 | 1.110566417 | 536.106 | 752.4333 | 1966.579 | 531.152 | 1554.463 | 531.379 | 1075.65 | 531.353
293.006 | 1.045390559 | 289.052 | 1.096649389 | 289.279 | 1.040158138 | 289.253 | 1.028426479 | 536.006 | 759.9167 | 1928.888 | 531.052 | 1599.079 | 531.279 | 1090.908 | 531.253
292.906 | 1.021553477 | 288.952 | 1.099080056 | 289.179 | 1.039912963 | 289.153 | 0.99443704 | 535.906 | 751.2667 | 1928.817 | 530.952 | 1605.146 | 531.179 | 1128.537 | 531.153
292.806 | 1.027159884 | 288.852 | 1.073081648 | 289.079 | 1.055647088 | 289.053 | 1.10585717 | 535.806 | 725.9833 | 1862.279 | 530.852 | 1618.304 | 531.079 | 1134.679 | 531.053
292.706 | 1.090082429 | 288.752 | 1.07439218 | 288.979 | 1.034838184 | 288.953 | 1.01568429 | 535.706 | 704.8167 | 1814.963 | 530.752 | 1678.058 | 530.979 | 1179.446 | 530.953
292.606 | 1.116783558 | 288.652 | 1.032939004 | 288.879 | 1.033258205 | 288.853 | 1.021225875 | 535.606 | 689.1967 | 1775.588 | 530.652 | 1664.179 | 530.879 | 1199.621 | 530.853
292.506 | 1.083193449 | 288.552 | 1.044140155 | 288.779 | 1.041640923 | 288.753 | 1.068422707 | 535.506 | 660.01 | 1788.154 | 530.552 | 1699.642 | 530.779 | 1269.267 | 530.753
292.406 | 1.08444474 | 288.452 | 1.05263841 | 288.679 | 1.020435186 | 288.653 | 1.053414849 | 535.406 | 641.4867 | 1762.792 | 530.452 | 1752.946 | 530.679 | 1351.9 | 530.653
292.306 | 1.073544593 | 288.352 | 1.032499235 | 288.579 | 1.029716823 | 288.553 | 1.062950902 | 535.306 | 605.05 | 1795.971 | 530.352 | 1806.296 | 530.579 | 1390.2 | 530.553
292.206 | 1.082936153 | 288.252 | 1.017194049 | 288.479 | 1.004856748 | 288.453 | 1.047186773 | 535.206 | 613.8733 | 1790.954 | 530.252 | 1858.317 | 530.479 | 1511.083 | 530.453
292.106 | 1.046315106 | 288.152 | 1.029936943 | 288.379 | 1.054615775 | 288.353 | 1.026917709 | 535.106 | 602.01 | 1845.417 | 530.152 | 1978.988 | 530.379 | 1590.229 | 530.353
292.006 | 1.008543498 | 288.052 | 1.02916148 | 288.279 | 0.991469476 | 288.253 | 0.964285535 | 535.006 | 602.0267 | 1999.292 | 530.052 | 2103.429 | 530.279 | 1713.483 | 530.253
291.906 | 0.995832577 | 287.952 | 1.030594453 | 288.179 | 0.985577388 | 288.153 | 1.048818759 | 534.906 | 627.07 | 2111.4 | 529.952 | 2278.221 | 530.179 | 1907.417 | 530.153
291.806 | 1.036847061 | 287.852 | 1.045124176 | 288.079 | 1.022431614 | 288.053 | 1.020529327 | 534.806 | 602.9933 | 2291.454 | 529.852 | 2477.129 | 530.079 | 2124.742 | 530.053
291.706 | 1.01592267 | 287.752 | 0.999471665 | 287.979 | 1.015395433 | 287.953 | 0.979888728 | 534.706 | 608.1767 | 2577.046 | 529.752 | 2743.829 | 529.979 | 2383.762 | 529.953
291.606 | 0.985853536 | 287.652 | 1.009208008 | 287.879 | 1.015955833 | 287.853 | 1.007203118 | 534.606 | 596.5333 | 2887.263 | 529.652 | 3134.317 | 529.879 | 2671.863 | 529.853
291.506 | 1.009860794 | 287.552 | 0.980257535 | 287.779 | 1.006502925 | 287.753 | 1.002815113 | 534.506 | 613.4833 | 3201.438 | 529.552 | 3524.567 | 529.779 | 2937.412 | 529.753
291.406 | 0.999895674 | 287.452 | 1.016060241 | 287.679 | 1.026914819 | 287.653 | 1.017528132 | 534.406 | 629.4367 | 3634.458 | 529.452 | 3993.875 | 529.679 | 3367.738 | 529.653
291.306 | 1.006868177 | 287.352 | 1.017135073 | 287.579 | 1.035636055 | 287.553 | 1.021506884 | 534.306 | 610.4367 | 4128.1 | 529.352 | 4516.25 | 529.579 | 3797.154 | 529.553
291.206 | 1.034160228 | 287.252 | 1.017153236 | 287.479 | 1.052654373 | 287.453 | 1.053101779 | 534.206 | 612.3833 | 4636.375 | 529.252 | 5059.333 | 529.479 | 4185.083 | 529.453
291.106 | 1.011671724 | 287.152 | 1.04439871 | 287.379 | 1.006829883 | 287.353 | 1.031998491 | 534.106 | 585.46 | 5238.833 | 529.152 | 5578.917 | 529.379 | 4581.375 | 529.353
291.006 | 1.018814559 | 287.052 | 1.005607412 | 287.279 | 1.004821723 | 287.253 | 0.98463318 | 534.006 | 581.5967 | 5792.792 | 529.052 | 6177.417 | 529.279 | 5030.917 | 529.253
290.906 | 1.057802734 | 286.952 | 1.021433994 | 287.179 | 1.023988302 | 287.153 | 0.997327592 | 533.906 | 604.9367 | 6257.75 | 528.952 | 6559.125 | 529.179 | 5346.958 | 529.153
290.806 | 1.033972534 | 286.852 | 1.022526988 | 287.079 | 0.995073202 | 287.053 | 0.997341422 | 533.806 | 608.8933 | 6689.792 | 528.852 | 7035.5 | 529.079 | 5542.167 | 529.053
290.706 | 1.040771264 | 286.752 | 1.036022692 | 286.979 | 1.005596301 | 286.953 | 1.00510027 | 533.706 | 603.5733 | 6859.458 | 528.752 | 7390.958 | 528.979 | 5797.667 | 528.953
290.606 | 1.060562455 | 286.652 | 1.054865212 | 286.879 | 1.03501331 | 286.853 | 1.004845037 | 533.606 | 607.9567 | 7052.042 | 528.652 | 7510.125 | 528.879 | 5931.5 | 528.853
290.506 | 1.071490443 | 286.552 | 1.040734445 | 286.779 | 1.009199853 | 286.753 | 1.032801911 | 533.506 | 630.27 | 7009.708 | 528.552 | 7566.583 | 528.779 | 5732.667 | 528.753
290.406 | 1.080916727 | 286.452 | 1.026685509 | 286.679 | 1.004039613 | 286.653 | 1.046786949 | 533.406 | 637.5067 | 6748.5 | 528.452 | 7427.167 | 528.679 | 5594 | 528.653
290.306 | 1.067211656 | 286.352 | 1.043790992 | 286.579 | 1.020186158 | 286.553 | 0.995515811 | 533.306 | 653.1667 | 6448.958 | 528.352 | 7075.875 | 528.579 | 5220.125 | 528.553
290.206 | 1.115104796 | 286.252 | 1.047813399 | 286.479 | 1.009807012 | 286.453 | 0.993256428 | 533.206 | 668.3933 | 5911.625 | 528.252 | 6588.25 | 528.479 | 4850.917 | 528.453
290.106 | 1.100829606 | 286.152 | 1.074868477 | 286.379 | 1.029747995 | 286.353 | 1.012918212 | 533.106 | 654.5433 | 5373.458 | 528.152 | 6046.5 | 528.379 | 4393.875 | 528.353
290.006 | 1.117850752 | 286.052 | 1.038802522 | 286.279 | 1.065181605 | 286.253 | 1.023124411 | 533.006 | 656.0167 | 4803.125 | 528.052 | 5457.5 | 528.279 | 3896.754 | 528.253
289.906 | 1.147690431 | 285.952 | 0.992578618 | 286.179 | 1.03460089 | 286.153 | 1.025653486 | 532.906 | 690.9033 | 4199.458 | 527.952 | 4717.917 | 528.179 | 3363.804 | 528.153
289.806 | 1.185854788 | 285.852 | 1.003108585 | 286.079 | 1.007071206 | 286.053 | 1.014193751 | 532.806 | 711.33 | 3636.625 | 527.852 | 4036.167 | 528.079 | 2910.754 | 528.053
289.706 | 1.16431179 | 285.752 | 1.049182907 | 285.979 | 1.008374838 | 285.953 | 1.00247564 | 532.706 | 758.06 | 3010.467 | 527.752 | 3509.354 | 527.979 | 2469.875 | 527.953
289.606 | 1.167662433 | 285.652 | 1.047137726 | 285.879 | 1.030230465 | 285.853 | 1.021714968 | 532.606 | 758.6967 | 2535.742 | 527.652 | 2980.475 | 527.879 | 2089.071 | 527.853
289.506 | 1.210261989 | 285.552 | 1.01391976 | 285.779 | 1.023630171 | 285.753 | 1.006170868 | 532.506 | 780.0867 | 2139.246 | 527.552 | 2510.592 | 527.779 | 1787.542 | 527.753
289.406 | 1.186397066 | 285.452 | 0.983876293 | 285.679 | 1.027751567 | 285.653 | 1.016213617 | 532.406 | 828.9667 | 1826.483 | 527.452 | 2131.613 | 527.679 | 1454.942 | 527.653
289.306 | 1.174099697 | 285.352 | 1.011162582 | 285.579 | 1.020660923 | 285.553 | 1.074198152 | 532.306 | 895.8933 | 1563.763 | 527.352 | 1828.246 | 527.579 | 1253.992 | 527.553
289.206 | 1.152904245 | 285.252 | 1.028916597 | 285.479 | 1.035398585 | 285.453 | 1.054489219 | 532.206 | 902.9833 | 1345.679 | 527.252 | 1567.767 | 527.479 | 1073.146 | 527.453
289.106 | 1.16572653 | 285.152 | 1.023574475 | 285.379 | 1.050155861 | 285.353 | 0.993864336 | 532.106 | 929.1233 | 1195.117 | 527.152 | 1390.804 | 527.379 | 962.375 | 527.353
289.006 | 1.14948744 | 285.052 | 1.023433871 | 285.279 | 1.04428724 | 285.253 | 1.001371723 | 532.006 | 995.8933 | 1108.513 | 527.052 | 1270.708 | 527.279 | 908.5667 | 527.253
288.906 | 1.098247099 | 284.952 | 1.051491133 | 285.179 | 1.051292249 | 285.153 | 0.992826429 | 531.906 | 1058.03 | 1013.338 | 526.952 | 1170.333 | 527.179 | 821.4958 | 527.153
288.806 | 1.095139832 | 284.852 | 1.054261984 | 285.079 | 1.042925116 | 285.053 | 0.968063117 | 531.806 | 1115.703 | 936.85 | 526.852 | 1070.8 | 527.079 | 757.375 | 527.053
288.706 | 1.106693309 | 284.752 | 0.99652858 | 284.979 | 1.008005149 | 284.953 | 1.006641101 | 531.706 | 1145.89 | 910.7167 | 526.752 | 1006.904 | 526.979 | 745.3542 | 526.953
288.606 | 1.077889386 | 284.652 | 1.020132645 | 284.879 | 0.98991664 | 284.853 | 1.060419312 | 531.606 | 1178.617 | 855.2458 | 526.652 | 979.6583 | 526.879 | 698.775 | 526.853
288.506 | 1.047038039 | 284.552 | 1.028014203 | 284.779 | 1.013402858 | 284.753 | 1.041189413 | 531.506 | 1215.87 | 825.9083 | 526.552 | 962.0917 | 526.779 | 676.2583 | 526.753
288.406 | 1.036648888 | 284.452 | 1.025247842 | 284.679 | 1.023844349 | 284.653 | 0.988070661 | 531.406 | 1208.33 | 852.7375 | 526.452 | 906.1333 | 526.679 | 664.125 | 526.653
288.306 | 1.060374761 | 284.352 | 1.018844561 | 284.579 | 1.036017477 | 284.553 | 1.014010813 | 531.306 | 1235.033 | 832.2792 | 526.352 | 891.0875 | 526.579 | 651.9708 | 526.553
288.206 | 1.053704758 | 284.252 | 1.022971451 | 284.479 | 1.045680361 | 284.453 | 1.025636512 | 531.206 | 1253.387 | 813.8958 | 526.252 | 875.85 | 526.479 | 630.8125 | 526.453
288.106 | 1.077329746 | 284.152 | 1.040920352 | 284.379 | 1.003825435 | 284.353 | 1.039724021 | 531.106 | 1215.037 | 817.6958 | 526.152 | 890.3458 | 526.379 | 630.4042 | 526.353
288.006 | 1.062540119 | 284.052 | 1.005829643 | 284.279 | 0.981121502 | 284.253 | 1.063491545 | 531.006 | 1243.04 | 821.8208 | 526.052 | 883.9542 | 526.279 | 647.9458 | 526.253
287.906 | 1.040072575 | 283.952 | 1.014468502 | 284.179 | 1.017209029 | 284.153 | 1.075430314 | 530.906 | 1192.203 | 809.1875 | 525.952 | 880.4667 | 526.179 | 622.4042 | 526.153
287.806 | 1.031827979 | 283.852 | 1.007271596 | 284.079 | 1.02609751 | 284.053 | 1.083336896 | 530.806 | 1219.307 | 785.05 | 525.852 | 903.075 | 526.079 | 619.3958 | 526.053
287.706 | 1.011536272 | 283.752 | 0.999512479 | 283.979 | 1.009118245 | 283.953 | 1.002840259 | 530.706 | 1219.327 | 790.1792 | 525.752 | 885.4125 | 525.979 | 595.8875 | 525.953
287.606 | 1.038762161 | 283.652 | 1.012323531 | 283.879 | 1.00971367 | 283.853 | 1.029443641 | 530.606 | 1151.15 | 755.725 | 525.652 | 858.7208 | 525.879 | 619.85 | 525.853
287.506 | 1.033684112 | 283.552 | 1.00846438 | 283.779 | 0.99022416 | 283.753 | 1.016994405 | 530.506 | 1138.387 | 793.925 | 525.552 | 857.6167 | 525.779 | 615.35 | 525.753
287.406 | 1.044344324 | 283.452 | 1.007398731 | 283.679 | 1.045396308 | 283.653 | 1.036732885 | 530.406 | 1176.617 | 761.3083 | 525.452 | 841.3667 | 525.679 | 598.6875 | 525.653
287.306 | 1.0523213 | 283.352 | 0.996383487 | 283.579 | 1.029300375 | 283.553 | 1.059625951 | 530.306 | 1203.443 | 783.8542 | 525.352 | 834.95 | 525.579 | 608.3333 | 525.553
287.206 | 1.057792255 | 283.252 | 1.002333122 | 283.479 | 0.996746524 | 283.453 | 1.023108066 | 530.206 | 1213.693 | 792.0542 | 525.252 | 837.3208 | 525.479 | 627.2 | 525.453
287.106 | 1.059735196 | 283.152 | 1.004614207 | 283.379 | 1.021917971 | 283.353 | 1.042133652 | 530.106 | 1313.737 | 795.7708 | 525.152 | 864.3292 | 525.379 | 594.5667 | 525.353
287.006 | 1.05594316 | 283.052 | 1.004881742 | 283.279 | 1.02957287 | 283.253 | 1.051124662 | 530.006 | 1398.223 | 766.6833 | 525.052 | 819.8583 | 525.279 | 594.0292 | 525.253
286.906 | 1.050260112 | 282.952 | 1.002922678 | 283.179 | 1.027420756 | 283.153 | 1.041725655 | 529.906 | 1479.09 | 757.7625 | 524.952 | 805.2833 | 525.179 | 596.1333 | 525.153
286.806 | 1.062964307 | 282.852 | 1.022259454 | 283.079 | 1.027961718 | 283.053 | 1.089897529 | 529.806 | 1658.993 | 777.2833 | 524.852 | 838.95 | 525.079 | 581.8 | 525.053
286.706 | 1.013722433 | 282.752 | 1.022767382 | 282.979 | 1.019508949 | 282.953 | 0.994709248 | 529.706 | 1903.853 | 757.7 | 524.752 | 786.1708 | 524.979 | 587.35 | 524.953
286.606 | 1.04636375 | 282.652 | 1.00592025 | 282.879 | 1.002794298 | 282.853 | 1.026421701 | 529.606 | 2119.677 | 766.8333 | 524.652 | 802.7292 | 524.879 | 594.2917 | 524.853
286.506 | 1.06837254 | 282.552 | 1.049377997 | 282.779 | 1.00426535 | 282.753 | 1.012223549 | 529.506 | 2427.947 | 769.2 | 524.552 | 828.0625 | 524.779 | 600.3375 | 524.753
286.406 | 1.05659649 | 282.452 | 1.017697284 | 282.679 | 1.032697804 | 282.653 | 1.009273276 | 529.406 | 2685.33 | 770.3875 | 524.452 | 827.9958 | 524.679 | 635.15 | 524.653
286.306 | 1.052804455 | 282.352 | 1.019747158 | 282.579 | 0.984083044 | 282.553 | 1.063802728 | 529.306 | 3096.3 | 780.1542 | 524.352 | 835.6625 | 524.579 | 613.3583 | 524.553
286.206 | 1.054737073 | 282.252 | 1.030848519 | 282.479 | 0.992477321 | 282.453 | 1.041630729 | 529.206 | 3441.933 | 778.0958 | 524.252 | 849.3 | 524.479 | 582.2458 | 524.453
286.106 | 1.043263365 | 282.152 | 1.001566843 | 282.379 | 0.995765823 | 282.353 | 1.024285535 | 529.106 | 3766.433 | 767.7625 | 524.152 | 820.675 | 524.379 | 596.4917 | 524.353
286.006 | 1.07514687 | 282.052 | 1.013538763 | 282.279 | 0.989543098 | 282.253 | 1.095052493 | 529.006 | 4008.933 | 761.4333 | 524.052 | 808.925 | 524.279 | 596.9917 | 524.253
285.906 | 1.073064879 | 281.952 | 0.981663163 | 282.179 | 1.00971367 | 282.153 | 1.090692148 | 528.906 | 4248.2 | 764.3875 | 523.952 | 822.8792 | 524.179 | 601.0583 | 524.153
285.806 | 1.084559389 | 281.852 | 0.978860682 | 282.079 | 1.016815873 | 282.053 | 1.057249639 | 528.806 | 4356.1 | 766.1667 | 523.852 | 817.35 | 524.079 | 579.8 | 524.053
285.706 | 1.078327338 | 281.752 | 1.001535008 | 281.979 | 1.015780708 | 281.953 | 1.031867103 | 528.706 | 4372.433 | 767.2792 | 523.752 | 805.8667 | 523.979 | 592.7125 | 523.953
285.606 | 1.081153064 | 281.652 | 1.003584883 | 281.879 | 1.01976971 | 281.853 | 0.975168165 | 528.606 | 4310.867 | 789.1042 | 523.652 | 815.2958 | 523.879 | 590.3333 | 523.853
285.506 | 1.086113179 | 281.552 | 0.98866049 | 281.779 | 1.055425204 | 281.753 | 1.001234677 | 528.506 | 4106.833 | 750.0125 | 523.552 | 826.55 | 523.779 | 591.3 | 523.753
285.406 | 1.097649295 | 281.452 | 1.007162827 | 281.679 | 1.040134846 | 281.653 | 1.048231596 | 528.406 | 3950.367 | 744.6875 | 523.452 | 817.8667 | 523.679 | 582.075 | 523.653
285.306 | 1.09120859 | 281.352 | 1.056774279 | 281.579 | 1.014387587 | 281.553 | 0.981411328 | 528.306 | 3546.8 | 744.4083 | 523.352 | 819.2583 | 523.579 | 587.6583 | 523.553
285.206 | 1.116720994 | 281.252 | 1.069540028 | 281.479 | 1.027486953 | 281.453 | 1.043617275 | 528.206 | 3141.903 | 736.5542 | 523.252 | 813.3625 | 523.479 | 583.8167 | 523.453
285.106 | 1.104726124 | 281.152 | 1.024885007 | 281.379 | 1.037527407 | 281.353 | 1.035017288 | 528.106 | 2771.567 | 760.0167 | 523.152 | 839.7625 | 523.379 | 588.5333 | 523.353
285.006 | 1.111653267 | 281.052 | 1.026744485 | 281.279 | 1.035005604 | 281.253 | 1.016329918 | 528.006 | 2401.043 | 743.6667 | 523.052 | 825.3292 | 523.279 | 592.1917 | 523.253
284.906 | 1.111545656 | 280.952 | 1.056107585 | 281.179 | 1.041718679 | 281.153 | 1.041850129 | 527.906 | 2042.2 | 775.5042 | 522.952 | 826.3917 | 523.179 | 578.8208 | 523.153
284.806 | 1.131260362 | 280.852 | 1.039256168 | 281.079 | 1.020384575 | 281.053 | 1.025635255 | 527.806 | 1714.093 | 746.5375 | 522.852 | 814.9917 | 523.079 | 589.5417 | 523.053
284.706 | 1.116383927 | 280.752 | 1.03663041 | 280.979 | 1.039033484 | 280.953 | 1.040824794 | 527.706 | 1463.89 | 748.8833 | 522.752 | 796.6292 | 522.979 | 582.1333 | 522.953
284.606 | 1.137516814 | 280.652 | 1.067712385 | 280.879 | 1.012966971 | 280.853 | 1.051380524 | 527.606 | 1236.133 | 770.3333 | 522.652 | 789.9125 | 522.879 | 591.1083 | 522.853
284.506 | 1.13689461 | 280.552 | 1.026499602 | 280.779 | 1.019069209 | 280.753 | 1.055487521 | 527.506 | 1040.593 | 767.4625 | 522.552 | 821.2417 | 522.779 | 596.1625 | 522.753
284.406 | 1.124854381 | 280.452 | 1.01167051 | 280.679 | 1.043633498 | 280.653 | 1.025584963 | 527.406 | 875.88 | 770.5417 | 522.452 | 795.1458 | 522.679 | 584.4208 | 522.653
284.306 | 1.124555479 | 280.352 | 1.013570598 | 280.579 | 1.073155581 | 280.553 | 1.044626265 | 527.306 | 770.6133 | 767.6625 | 522.352 | 812.7042 | 522.579 | 573.2458 | 522.553
284.206 | 1.149928989 | 280.252 | 1.042689019 | 280.479 | 1.034394592 | 280.453 | 1.035046835 | 527.206 | 698.85 | 743.3875 | 522.252 | 832.8375 | 522.479 | 573.5792 | 522.453
284.106 | 1.1669395 | 280.152 | 1.032671469 | 280.379 | 1.037620749 | 280.353 | 1.104631923 | 527.106 | 647.4167 | 767.625 | 522.152 | 816.975 | 522.379 | 603.325 | 522.353
284.006 | 1.156741483 |  |  |  |  | 280.253 | 1.046208587 | 527.006 | 590.0833
283.906 | 1.149504802 |  |  |  |  | 280.153 | 0.982224178 | 526.906 | 577.41
283.806 | 1.16543107 |  |  |  |  | 280.053 | 1.053282203 | 526.806 | 564.9167
283.706 | 1.134364188 |  |  |  |  | 279.953 | 1.046087257 | 526.706 | 529.04
283.606 | 1.14229252 |  |  |  |  | 279.853 | 1.011210788 | 526.606 | 524.4267
283.506 | 1.15655379 |  |  |  |  | 279.753 | 1.080809706 | 526.506 | 522.5533
283.406 | 1.127513373 |  |  |  |  | 279.653 | 1.06648771 | 526.406 | 510.84
283.306 | 1.106304001 |  |  |  |  | 279.553 | 1.041359779 | 526.306 | 504.8867
283.206 | 1.10533081 |  |  |  |  | 279.453 | 1.080819765 | 526.206 | 504.0533
283.106 | 1.141135077 |  |  |  |  | 279.353 | 1.114708619 | 526.106 | 486.61
283.006 | 1.107989802 | [6 empty] | 526.006 | 499.1733
282.906 | 1.109877217 | [6 empty] | 525.906 | 494.1467
282.806 | 1.082679013 | [6 empty] | 525.806 | 498.13
282.706 | 1.063297932 | [6 empty] | 525.706 | 486.6833
282.606 | 1.038237401 | [6 empty] | 525.606 | 482.0567
282.506 | 1.03392389 | [6 empty] | 525.506 | 482.8533
282.406 | 1.05299903 | [6 empty] | 525.406 | 476.27
282.306 | 1.064663872 | [6 empty] | 525.306 | 489.3933
282.206 | 1.029794632 | [6 empty] | 525.206 | 479.1567
282.106 | 1.025627053 | [6 empty] | 525.106 | 493.6533
282.006 | 1.048411018 | [6 empty] | 525.006 | 490.0367
281.906 | 1.01894657 | [6 empty] | 524.906 | 479.5667
281.806 | 1.005877624 | [6 empty] | 524.806 | 466.4067
281.706 | 1.012217443 | [6 empty] | 524.706 | 470.3467
281.606 | 1.03351378 | [6 empty] | 524.606 | 475.6167
281.506 | 1.036645447 | [6 empty] | 524.506 | 474.73
281.406 | 1.031045922 | [6 empty] | 524.406 | 487.5167
281.306 | 0.99294413 | [6 empty] | 524.306 | 461.52
281.206 | 1.008150749 | [6 empty] | 524.206 | 470.98
281.106 | 1.012999499 | [6 empty] | 524.106 | 492.0833
281.006 | 1.007831045 | [6 empty] | 524.006 | 477.47
280.906 | 1.032151281 | [6 empty] | 523.906 | 489.0233
280.806 | 1.015835706 | [6 empty] | 523.806 | 486.6767
280.706 | 1.004080614 | [6 empty] | 523.706 | 468.8667
280.606 | 1.034834517 | [6 empty] | 523.606 | 472.27
280.506 | 1.056864266 | [6 empty] | 523.506 | 471.1967
280.406 | 1.045487847 | [6 empty] | 523.406 | 487.97
280.306 | 1.025863547 | [6 empty] | 523.306 | 473.78
280.206 | 1.057663684 | [6 empty] | 523.206 | 470.66
280.106 | 1.061824225 | [6 empty] | 523.106 | 485.6733
280.006 | 1.038428536 | [6 empty] | 523.006 | 475.5933
279.906 | 1.03915491 | [6 empty] | 522.906 | 472.6567
279.806 | 1.041285701 | [6 empty] | 522.806 | 481.8667
279.706 | 1.035703538 | [6 empty] | 522.706 | 475.93
279.606 | 1.044201833 | [6 empty] | 522.606 | 492.22
279.506 | 1.048772484 | [6 empty] | 522.506 | 472.34
279.406 | 1.075842118 | [6 empty] | 522.406 | 473.77
279.306 | 1.05119858 | [6 empty] | 522.306 | 466.1667
279.206 | 1.042728126 | [6 empty] | 522.206 | 462.3167
279.106 | 1.050531329 | [6 empty] | 522.106 | 479.1433
[8 empty] | 522.006 | 468.4267
[8 empty] | 521.906 | 462.1567
[8 empty] | 521.806 | 453.88
[8 empty] | 521.706 | 477.82
[8 empty] | 521.606 | 467.1933
[8 empty] | 521.506 | 459.7667
[8 empty] | 521.406 | 481.2467
[8 empty] | 521.306 | 486.0833
[8 empty] | 521.206 | 476.5767
[8 empty] | 521.106 | 460.2833
[8 empty] | 521.006 | 469.5233
[8 empty] | 520.906 | 477.8533
[8 empty] | 520.806 | 486.0633
[8 empty] | 520.706 | 463.3867
[8 empty] | 520.606 | 455.4133
[8 empty] | 520.506 | 458.8467
[8 empty] | 520.406 | 475.76
[8 empty] | 520.306 | 477.7167
[8 empty] | 520.206 | 462.76
[8 empty] | 520.106 | 469.2167
[8 empty] | 520.006 | 470.6167
[8 empty] | 519.906 | 467.2067
[8 empty] | 519.806 | 464.7233
[8 empty] | 519.706 | 463.4567
[8 empty] | 519.606 | 461.9433
[8 empty] | 519.506 | 465.3133
[8 empty] | 519.406 | 463.3433
[8 empty] | 519.306 | 457.9267
[8 empty] | 519.206 | 460.3333
[8 empty] | 519.106 | 475.3967