## Tabelle1
LCF_Fe0_% | LCF_U_mV | NCF_Fe0_% | NCF_U_mV | PCF_Fe0_% | PCF_U_mV
0 | -25 | 0 | -50 | 0 | 0
0 | -50 | 0 | -100 | 0 | -100
0 | -75 | 0.56 | -150 | 1.9806403 | -150
0 | -100 | 1.29 | -200 | 2.4724591 | -200
0 | -125 | 15.41 | -250 | 7.0848701 | -250
0 | -150 | 13.85 | -250 | 35.7082261 | -300
0 | -175 | 14.12 | -200 | 51.4111486 | -250
0 | -200 | 5.25 | -150 | 47.1097601 | -200
0 | -225 | 0 | -100 | 6.8759395 | -150
3.262597435 | -250 | 0 | -50
4.533142992 | -275
11.10135433 | -300
13.44255515 | -300
11.10135433 | -275
13.44255515 | -250
11.62857511 | -225
5.389302165 | -200
0 | -175
0 | -150
0 | -125
0 | -100
0 | -75
0 | -50
0 | -25