## Tabelle1
LCF_500C_Intensity | LCF_500C_overpot | LCF_500C_temp | LCF_600C_Intensity | LCF_600C_overpot | LCF_600C_temp | LCF_700C_Intensity | LCF_700C_overpot | LCF_700C_temp | LCF_800C_Intensity | LCF_800C_overpot | LCF_800C_temp | NCF_500C_Intensity | NCF_500C_overpot | NCF_500C_temp | NCF_600C_Intensity | NCF_600C_temp | NCF_600C_overpot | NCF_700C_Intensity | NCF_700C_overpot | NCF_700C_temp | NCF_800C_Intensity | NCF_800C_overpot | NCF_800C_temp | PCF_500C_Intensity | PCF_500C_overpot | PCF_500C_temp | PCF_600C_Intensity | PCF_600C_overpot | PCF_600C_temp | PCF_700C_overpot | PCF_700C_Intensity | PCF_700C_temp | PCF_800C_Intensity | PCF_800C_overpot | PCF_800C_temp
2.426726426 | 0 | 500 | 0 | 0 | 600 | 0 | 0 | 700 | 0 | 0 | 800 | 0 | 0 | 500 | 0 | 600 | 0 | 0.14220334 | 0 | 700 | 0 | 0 | 800 | 0 | 0 | 500 | 0 | 0 | 600 | 0 | 0 | 700 | 0 | 0 | 800
29.94037315 | 100 | 500 | 0 | 100 | 600 | 0 | 100 | 700 | 0 | 100 | 800 | 18.6 | 50 | 500 | 2.53 | 600 | 50 | 1.652166906 | 50 | 700 | 0 | 50 | 800 | 0 | 150 | 500 | 0 | 50 | 600 | 100 | 0 | 700 | 0 | 100 | 800
29.77788008 | 125 | 500 | 0 | 150 | 600 | 0 | 150 | 700 | 0 | 150 | 800 | 20.3 | 100 | 500 | 15.3 | 600 | 100 | 0.096491133 | 100 | 700 | 0 | 100 | 800 | 47.5350191 | 200 | 500 | 0 | 100 | 600 | 150 | 0 | 700 | 0 | 150 | 800
28.51695813 | 150 | 500 | 0 | 200 | 600 | 0 | 175 | 700 | 0 | 175 | 800 | 5.65 | 150 | 500 | 1.99 | 600 | 150 | 0 | 150 | 700 | 0 | 175 | 800 | 44.81312214 | 250 | 500 | 0 | 150 | 600 | 200 | 0 | 700 | 0 | 175 | 800
31.52966054 | 200 | 500 | 0 | 225 | 600 | 0 | 200 | 700 | 0 | 200 | 800 | 2.85 | 200 | 500 | 1.9 | 600 | 200 | 0.340722429 | 200 | 700 | 0 | 250 | 800 |  |  |  | 0 | 175 | 600 | 250 | 0 | 700 | 0 | 200 | 800
27.56782667 | 250 | 500 | 0 | 250 | 600 | 0 | 225 | 700 | 0 | 225 | 800 | 8.3 | 225 | 500 | 16 | 600 | 250 | 0.609078165 | 250 | 700 | [6 empty] | 0 | 200 | 600 |  |  | 700 |  |  | 800
[6 empty] | 0 | 250 | 700 | 0 | 250 | 800 | [15 empty] | 0 | 225 | 600 |  |  | 700 |  |  | 800
[27 empty] | 0 | 250 | 600