## Tabelle1
LCF_500C_Intensity | LCF_500C_overpot | LCF_500C_temp | LCF_600C_Intensity | LCF_600C_overpot | LCF_600C_temp | LCF_700C_Intensity | LCF_700C_overpot | LCF_700C_temp | LCF_800C_Intensity | LCF_800C_overpot | LCF_800C_temp | NCF_500C_Intensity | NCF_500C_overpot | NCF_500C_temp | NCF_600C_Intensity | NCF_600C_overpot | NCF_600C_temp | NCF_700C_Intensity | NCF_700C_overpot | NCF_700C_temp | NCF_800C_Intensity | NCF_800C_overpot | NCF_800C_temp | PCF_500C_Intensity | PCF_500C_overpot | PCF_500C_temp | PCF_600C_Intensity | PCF_600C_overpot | PCF_600C_temp | PCF_700C_Intensity | PCF_700C_overpot | PCF_700C_temp | PCF_800C_Intensity | PCF_800C_overpot | PCF_800C_temp
0 | 0 | 500 | 0.712340433 | 0 | 600 | 0.075772488 | 0 | 700 | 0.349242726 | 0 | 800 | 3.49 | 0 | 500 | 1.824394981 | 0 | 600 | 0.817329663 | 0 | 700 | 0 | 0 | 800 | 1.641776928 | 0 | 500 | 2.127216181 | 0 | 600 | 1.542951203 | 0 | 700 | 1.374499949 | 0 | 800
0 | 100 | 500 | 1.341438093 | 100 | 600 | 0.434863589 | 100 | 700 | 1.197306978 | 100 | 800 | 1.88 | 50 | 500 | 1.69865602 | 50 | 600 | 0.327750465 | 50 | 700 | 0.57100576 | 50 | 800 | 3.903019498 | 150 | 500 | 0.942033789 | 50 | 600 | 3.500922911 | 100 | 700 | 1.95676741 | 100 | 800
0 | 125 | 500 | 1.549949497 | 150 | 600 | 0.86095936 | 150 | 700 | 0.888587215 | 150 | 800 | 2.71 | 100 | 500 | 3.65 | 100 | 600 | 0.264304924 | 100 | 700 | 0.119926482 | 100 | 800 | 7.627957489 | 200 | 500 | 1.971264525 | 100 | 600 | 5.166338997 | 150 | 700 | 3.107477949 | 150 | 800
3.143384348 | 150 | 500 | 0.021853147 | 200 | 600 | 1.772454612 | 175 | 700 | 1.156101075 | 175 | 800 | 2.96 | 150 | 500 | 3.345349072 | 150 | 600 | 0.56079564 | 150 | 700 | 3.522295055 | 175 | 800 | 10.76019893 | 250 | 500 | 3.216074287 | 150 | 600 | 4.313388073 | 200 | 700 | 5.161310371 | 175 | 800
3.403874682 | 200 | 500 | 2.167232632 | 225 | 600 | 0.632594075 | 200 | 700 | 0.348787438 | 200 | 800 | 9.46 | 200 | 500 | 5.06754465 | 200 | 600 | 1.29978737 | 200 | 700 | 18.49245916 | 250 | 800 | 12.73772876 | 300 | 500 | 3.569951579 | 175 | 600 | 7.737459979 | 250 | 700 | 6.387801677 | 200 | 800
3.242740029 | 250 | 500 | 3.695162513 | 250 | 600 | 1.560377315 | 225 | 700 | 1.44766828 | 225 | 800 | 8.61 | 225 | 500 | 5.746576716 | 250 | 600 | 15.42630444 | 250 | 700 | [6 empty] | 2.861173529 | 200 | 600 | 34.88366009 | 300 | 700 |  |  | 800
5.291978906 | 275 | 500 | 5.680268736 | 275 | 600 | 3.159515174 | 250 | 700 | 3.333683878 | 250 | 800 | 11.7 | 250 | 500 | 18.8 | 300 | 600 | [9 empty] | 4.692591742 | 225 | 600 |  |  | 700 |  |  | 800
|  |  | 9.299225568 | 300 | 600 | 4.336560503 | 275 | 700 | 5.244910913 | 275 | 800 | [15 empty] | 4.60665828 | 250 | 600
[6 empty] | 9.992096315 | 300 | 700 | 10.78970099 | 300 | 800 | [15 empty] | 6.062840668 | 275 | 600
[27 empty] | 9.15 | 300 | 600
[27 empty] | 33 | 350 | 600