## Tabelle1
LCF_500C_Intensity | LCF_500C_overpot | LCF_500C_temp | LCF_600C_Intensity | LCF_600C_overpot | LCF_600C_temp | LCF_800C_Intensity | LCF_800C_overpot | LCF_800C_temp | NCF_500C_Intensity | NCF_500C_overpot | NCF_500C_temp | NCF_600C_Intensity | NCF_600C_overpot | NCF_600C_temp | NCF_700C_Intensity | NCF_700C_overpot | NCF_700C_temp | NCF_800C_overpot | NCF_800C_Intensity | NCF_800C_temp | PCF_500C_Intensity | PCF_500C_overpot | PCF_500C_temp | PCF_600C_Intensity | PCF_600C_overpot | PCF_600C_temp | PCF_700C_Intensity | PCF_700C_overpot | PCF_700C_temp | PCF_800C_Intensity | PCF_800C_overpot | PCF_800C_temp
13.40713698 | 0 | 500 | 7.221532755 | 0 | 600 | 6.473376514 | 0 | 800 | 9.68 | 0 | 500 | 12.63920545 | 0 | 600 | 8.3830494 | 0 | 700 | 0 | 5.1562732 | 800 | 10.52191538 | 0 | 500 | 9.781756293 | 0 | 600 | 8.479730281 | 0 | 700 | 7.288526421 | 0 | 800
12.46249067 | 100 | 500 | 11.73344938 | 100 | 600 | 8.513680393 | 100 | 800 | 9.91 | 50 | 500 | 14.83987465 | 50 | 600 | 10.104496 | 50 | 700 | 50 | 8.0062419 | 800 | 12.30580128 | 150 | 500 | 10.74990675 | 50 | 600 | 9.416988036 | 100 | 700 | 7.701834718 | 100 | 800
13.37032047 | 125 | 500 | 14.47732288 | 150 | 600 | 8.327628773 | 150 | 800 | 10.9 | 100 | 500 | 17.47084692 | 100 | 600 | 10.896815 | 100 | 700 | 100 | 11.9468827 | 800 | 12.61737358 | 200 | 500 | 11.69446773 | 100 | 600 | 8.810950436 | 150 | 700 | 6.114975039 | 150 | 800
15.44107481 | 150 | 500 | 14.87201365 | 200 | 600 | 6.835948518 | 175 | 800 | 11.1 | 150 | 500 | 19.12702874 | 150 | 600 | 11.1218724 | 150 | 700 | 175 | 12.3056933 | 800 | 13.80516123 | 250 | 500 | 13.01611845 | 150 | 600 | 9.554993657 | 200 | 700 | 6.183157253 | 175 | 800
16.30814771 | 200 | 500 | 16.47083666 | 225 | 600 | 7.942585772 | 200 | 800 | 14.4 | 200 | 500 | 20.94660924 | 200 | 600 | 11.3857893 | 200 | 700 | 250 | 13.0812371 | 800 | 16.71398664 | 300 | 500 | 15.06636241 | 175 | 600 | 10.65495085 | 250 | 700 | 7.071288902 | 200 | 800
17.11223588 | 250 | 500 | 16.78789562 | 250 | 600 | 7.345087046 | 225 | 800 | 15.3 | 225 | 500 | 22.62939474 | 250 | 600 | 12.9950454 | 250 | 700 | [6 empty] | 15.30624664 | 200 | 600
[6 empty] | 9.087821321 | 250 | 800 | [15 empty] | 16.44633506 | 225 | 600
[24 empty] | 17.24691983 | 250 | 600