## Tabelle1
200mV_BE | 200mV_CPS | 250mV_BE | 250mV_CPS | 300mV_BE | 300mV_CPS | 250mV_postreduction_BE | 250mV_postreduction_CPS
729.379 | 1851.74 | 729.314 | 1811.767 | 729.271 | 1851.227 | 729.3 | 1866.707
729.279 | 1810.987 | 729.214 | 1803.127 | 729.171 | 1842.06 | 729.2 | 1848.61
729.179 | 1880.9 | 729.114 | 1790.17 | 729.071 | 1864.55 | 729.1 | 1890.237
729.079 | 1845.85 | 729.014 | 1804.69 | 728.971 | 1846.237 | 729 | 1841.743
728.979 | 1820.667 | 728.914 | 1809.833 | 728.871 | 1867.133 | 728.9 | 1862.427
728.879 | 1863.87 | 728.814 | 1816.863 | 728.771 | 1891.943 | 728.8 | 1861.72
728.779 | 1853.467 | 728.714 | 1817.03 | 728.671 | 1859.683 | 728.7 | 1846.527
728.679 | 1850.557 | 728.614 | 1843.493 | 728.571 | 1867.503 | 728.6 | 1838.67
728.579 | 1843.053 | 728.514 | 1851.03 | 728.471 | 1849.12 | 728.5 | 1827.607
728.479 | 1882.983 | 728.414 | 1817.853 | 728.371 | 1870.047 | 728.4 | 1861.61
728.379 | 1861.213 | 728.314 | 1836.89 | 728.271 | 1882.723 | 728.3 | 1851.917
728.279 | 1844.477 | 728.214 | 1823.51 | 728.171 | 1880.227 | 728.2 | 1868.23
728.179 | 1857.08 | 728.114 | 1824.56 | 728.071 | 1894.05 | 728.1 | 1843.237
728.079 | 1866.217 | 728.014 | 1810.45 | 727.971 | 1887.597 | 728 | 1858.633
727.979 | 1888.987 | 727.914 | 1822.13 | 727.871 | 1884.847 | 727.9 | 1929.48
727.879 | 1917.153 | 727.814 | 1839.333 | 727.771 | 1904.99 | 727.8 | 1922.077
727.779 | 1926.747 | 727.714 | 1821.14 | 727.671 | 1879.68 | 727.7 | 1881.61
727.679 | 1916.097 | 727.614 | 1845.663 | 727.571 | 1876.283 | 727.6 | 1904.313
727.579 | 1908.82 | 727.514 | 1837.957 | 727.471 | 1908.64 | 727.5 | 1893.207
727.479 | 1897.667 | 727.414 | 1845.1 | 727.371 | 1910.97 | 727.4 | 1893.477
727.379 | 1897.373 | 727.314 | 1891.95 | 727.271 | 1930.27 | 727.3 | 1926.14
727.279 | 1894.073 | 727.214 | 1883.253 | 727.171 | 1940.533 | 727.2 | 1941.107
727.179 | 1914.043 | 727.114 | 1853.437 | 727.071 | 1955.107 | 727.1 | 1916.113
727.079 | 1925.663 | 727.014 | 1872.12 | 726.971 | 1915.867 | 727 | 1948.103
726.979 | 1939.797 | 726.914 | 1889.783 | 726.871 | 1956.643 | 726.9 | 1963.353
726.879 | 1932.18 | 726.814 | 1918.817 | 726.771 | 1980.467 | 726.8 | 1947.94
726.779 | 1979.703 | 726.714 | 1963.977 | 726.671 | 1944.55 | 726.7 | 1963.58
726.679 | 1988.117 | 726.614 | 1959.99 | 726.571 | 1967.093 | 726.6 | 1987.31
726.579 | 1954.33 | 726.514 | 1926.47 | 726.471 | 1997 | 726.5 | 1999.92
726.479 | 1970.24 | 726.414 | 2011.897 | 726.371 | 2018.56 | 726.4 | 2033.5
726.379 | 2029.21 | 726.314 | 1990.173 | 726.271 | 1989.207 | 726.3 | 1956.237
726.279 | 2036.43 | 726.214 | 1971.957 | 726.171 | 1993.223 | 726.2 | 1989.47
726.179 | 1976.823 | 726.114 | 2000.197 | 726.071 | 2022.83 | 726.1 | 2041.35
726.079 | 1998.217 | 726.014 | 1995.77 | 725.971 | 2053.24 | 726 | 2052.32
725.979 | 2021.657 | 725.914 | 2016.253 | 725.871 | 2050.267 | 725.9 | 1999.303
725.879 | 2048.46 | 725.814 | 2059.357 | 725.771 | 2049.683 | 725.8 | 2034.843
725.779 | 2077.26 | 725.714 | 2064.73 | 725.671 | 2081.487 | 725.7 | 2092.077
725.679 | 2092.877 | 725.614 | 2064.243 | 725.571 | 2102.403 | 725.6 | 2117.843
725.579 | 2141.37 | 725.514 | 2063.777 | 725.471 | 2155.05 | 725.5 | 2106.423
725.479 | 2135.887 | 725.414 | 2053.9 | 725.371 | 2149.957 | 725.4 | 2116.55
725.379 | 2132.977 | 725.314 | 2054.57 | 725.271 | 2145.587 | 725.3 | 2131.037
725.279 | 2178.217 | 725.214 | 2116.627 | 725.171 | 2158.54 | 725.2 | 2127.76
725.179 | 2190.28 | 725.114 | 2149.883 | 725.071 | 2184.377 | 725.1 | 2173.91
725.079 | 2203.007 | 725.014 | 2107.803 | 724.971 | 2194.523 | 725 | 2225.427
724.979 | 2234.443 | 724.914 | 2157.087 | 724.871 | 2231.07 | 724.9 | 2218.62
724.879 | 2206.493 | 724.814 | 2198.747 | 724.771 | 2243.973 | 724.8 | 2263.797
724.779 | 2275.24 | 724.714 | 2234.333 | 724.671 | 2277.933 | 724.7 | 2326.407
724.679 | 2295.217 | 724.614 | 2264.767 | 724.571 | 2281.383 | 724.6 | 2319.527
724.579 | 2313.533 | 724.514 | 2254.427 | 724.471 | 2314.1 | 724.5 | 2282.87
724.479 | 2309.137 | 724.414 | 2284.367 | 724.371 | 2351.607 | 724.4 | 2291.777
724.379 | 2375.27 | 724.314 | 2315.89 | 724.271 | 2354.357 | 724.3 | 2300.797
724.279 | 2380.68 | 724.214 | 2348.64 | 724.171 | 2342.833 | 724.2 | 2368.707
724.179 | 2397.837 | 724.114 | 2346.493 | 724.071 | 2369.64 | 724.1 | 2386.627
724.079 | 2432.133 | 724.014 | 2393.497 | 723.971 | 2425.03 | 724 | 2382.34
723.979 | 2442.95 | 723.914 | 2358.423 | 723.871 | 2378.203 | 723.9 | 2414.627
723.879 | 2443.317 | 723.814 | 2373.807 | 723.771 | 2392.71 | 723.8 | 2394.3
723.779 | 2428.31 | 723.714 | 2362.107 | 723.671 | 2456.12 | 723.7 | 2418.517
723.679 | 2433.057 | 723.614 | 2357.897 | 723.571 | 2404.137 | 723.6 | 2395.567
723.579 | 2427.647 | 723.514 | 2385.267 | 723.471 | 2364.447 | 723.5 | 2349.863
723.479 | 2474.187 | 723.414 | 2405.31 | 723.371 | 2403.753 | 723.4 | 2378.29
723.379 | 2430.127 | 723.314 | 2375.3 | 723.271 | 2393.83 | 723.3 | 2429.13
723.279 | 2429.807 | 723.214 | 2372.927 | 723.171 | 2344.8 | 723.2 | 2454.457
723.179 | 2384.847 | 723.114 | 2390.097 | 723.071 | 2365.293 | 723.1 | 2418.07
723.079 | 2421.64 | 723.014 | 2331.613 | 722.971 | 2341.127 | 723 | 2386.397
722.979 | 2392.037 | 722.914 | 2338.607 | 722.871 | 2322.663 | 722.9 | 2387.757
722.879 | 2403.977 | 722.814 | 2309.633 | 722.771 | 2303.18 | 722.8 | 2343.87
722.779 | 2390.917 | 722.714 | 2269.093 | 722.671 | 2299.35 | 722.7 | 2292.117
722.679 | 2376.323 | 722.614 | 2253.723 | 722.571 | 2274.19 | 722.6 | 2271.603
722.579 | 2308.277 | 722.514 | 2245.52 | 722.471 | 2220.57 | 722.5 | 2267.7
722.479 | 2237.227 | 722.414 | 2184.36 | 722.371 | 2207.483 | 722.4 | 2220.943
722.379 | 2227.947 | 722.314 | 2201.073 | 722.271 | 2143.563 | 722.3 | 2224.743
722.279 | 2190.657 | 722.214 | 2146.797 | 722.171 | 2119.82 | 722.2 | 2152.56
722.179 | 2204.03 | 722.114 | 2065.88 | 722.071 | 2094.167 | 722.1 | 2149.397
722.079 | 2143.357 | 722.014 | 2007.86 | 721.971 | 2044.75 | 722 | 2054.03
721.979 | 2089.46 | 721.914 | 1984.023 | 721.871 | 2016.9 | 721.9 | 2048.193
721.879 | 2059.483 | 721.814 | 2008.04 | 721.771 | 1984.103 | 721.8 | 2001.31
721.779 | 2023.86 | 721.714 | 1970.963 | 721.671 | 2013.513 | 721.7 | 1997.653
721.679 | 1956.18 | 721.614 | 1927.19 | 721.571 | 1964.8 | 721.6 | 1958.79
721.579 | 1926.923 | 721.514 | 1913.607 | 721.471 | 1929.147 | 721.5 | 1941.427
721.479 | 1945.387 | 721.414 | 1873.74 | 721.371 | 1911.21 | 721.4 | 1941.197
721.379 | 1923.507 | 721.314 | 1842.627 | 721.271 | 1889.073 | 721.3 | 1940.3
721.279 | 1869.363 | 721.214 | 1838.19 | 721.171 | 1898.463 | 721.2 | 1925.78
721.179 | 1880.663 | 721.114 | 1829.137 | 721.071 | 1896.56 | 721.1 | 1897.707
721.079 | 1851.42 | 721.014 | 1789.957 | 720.971 | 1875.687 | 721 | 1872.167
720.979 | 1846.607 | 720.914 | 1780.173 | 720.871 | 1851.223 | 720.9 | 1857.027
720.879 | 1832.793 | 720.814 | 1796.27 | 720.771 | 1828.257 | 720.8 | 1883.45
720.779 | 1844.523 | 720.714 | 1785.533 | 720.671 | 1848.99 | 720.7 | 1868.813
720.679 | 1822.56 | 720.614 | 1795.71 | 720.571 | 1828.357 | 720.6 | 1868.713
720.579 | 1797.917 | 720.514 | 1776.693 | 720.471 | 1848.31 | 720.5 | 1867.207
720.479 | 1794.3 | 720.414 | 1737 | 720.371 | 1854.91 | 720.4 | 1859.363
720.379 | 1819.497 | 720.314 | 1754.873 | 720.271 | 1860.687 | 720.3 | 1853.833
720.279 | 1805.683 | 720.214 | 1742.227 | 720.171 | 1851.887 | 720.2 | 1855.543
720.179 | 1841.697 | 720.114 | 1757.407 | 720.071 | 1827.19 | 720.1 | 1887.343
720.079 | 1834.527 | 720.014 | 1754.72 | 719.971 | 1856.563 | 720 | 1893.887
719.979 | 1821.397 | 719.914 | 1791.503 | 719.871 | 1882.667 | 719.9 | 1858.813
719.879 | 1782.103 | 719.814 | 1787.287 | 719.771 | 1853.507 | 719.8 | 1871.36
719.779 | 1797.787 | 719.714 | 1757.9 | 719.671 | 1869.047 | 719.7 | 1874.433
719.679 | 1801.88 | 719.614 | 1794.357 | 719.571 | 1884.817 | 719.6 | 1914.643
719.579 | 1768.66 | 719.514 | 1762.193 | 719.471 | 1870.167 | 719.5 | 1902.49
719.479 | 1791.937 | 719.414 | 1744.847 | 719.371 | 1900.41 | 719.4 | 1912.643
719.379 | 1844.13 | 719.314 | 1788.243 | 719.271 | 1877.563 | 719.3 | 1913.367
719.279 | 1820.667 | 719.214 | 1776.713 | 719.171 | 1858.573 | 719.2 | 1922.827
719.179 | 1844.92 | 719.114 | 1798.69 | 719.071 | 1896.653 | 719.1 | 1893.16
719.079 | 1820.333 | 719.014 | 1790.11 | 718.971 | 1883.36 | 719 | 1879.607
718.979 | 1794.747 | 718.914 | 1773.09 | 718.871 | 1868.863 | 718.9 | 1885.337
718.879 | 1762.643 | 718.814 | 1804.22 | 718.771 | 1874.777 | 718.8 | 1905.877
718.779 | 1794.01 | 718.714 | 1795.857 | 718.671 | 1877.807 | 718.7 | 1907.997
718.679 | 1790.437 | 718.614 | 1825.45 | 718.571 | 1887.107 | 718.6 | 1860.887
718.579 | 1806.957 | 718.514 | 1781.1 | 718.471 | 1882.753 | 718.5 | 1845.583
718.479 | 1815.303 | 718.414 | 1770.11 | 718.371 | 1851.417 | 718.4 | 1847.19
718.379 | 1818.38 | 718.314 | 1781.58 | 718.271 | 1850.123 | 718.3 | 1836.67
718.279 | 1786.49 | 718.214 | 1763.61 | 718.171 | 1804.743 | 718.2 | 1813.007
718.179 | 1770.44 | 718.114 | 1754.12 | 718.071 | 1800.37 | 718.1 | 1820.333
718.079 | 1801.383 | 718.014 | 1740.157 | 717.971 | 1801.763 | 718 | 1808.333
717.979 | 1799.617 | 717.914 | 1749.15 | 717.871 | 1781.083 | 717.9 | 1772.33
717.879 | 1773.263 | 717.814 | 1767.13 | 717.771 | 1760.347 | 717.8 | 1758.897
717.779 | 1779.857 | 717.714 | 1749.117 | 717.671 | 1775.993 | 717.7 | 1758.723
717.679 | 1765.267 | 717.614 | 1745.743 | 717.571 | 1768.217 | 717.6 | 1764.623
717.579 | 1782.343 | 717.514 | 1722.643 | 717.471 | 1726.817 | 717.5 | 1784.737
717.479 | 1756.227 | 717.414 | 1733.65 | 717.371 | 1763.55 | 717.4 | 1767.067
717.379 | 1766.727 | 717.314 | 1707.23 | 717.271 | 1743.057 | 717.3 | 1737.277
717.279 | 1761.123 | 717.214 | 1723.557 | 717.171 | 1753.453 | 717.2 | 1706.92
717.179 | 1715.837 | 717.114 | 1712.59 | 717.071 | 1742.993 | 717.1 | 1712.653
717.079 | 1727.58 | 717.014 | 1661.187 | 716.971 | 1760.267 | 717 | 1691.95
716.979 | 1739.76 | 716.914 | 1657.247 | 716.871 | 1670.837 | 716.9 | 1679.283
716.879 | 1755.443 | 716.814 | 1647.383 | 716.771 | 1664.533 | 716.8 | 1692.817
716.779 | 1707.5 | 716.714 | 1641.257 | 716.671 | 1682.613 | 716.7 | 1693.017
716.679 | 1674.057 | 716.614 | 1637.177 | 716.571 | 1633.53 | 716.6 | 1665.233
716.579 | 1692.203 | 716.514 | 1647.253 | 716.471 | 1653.59 | 716.5 | 1689.84
716.479 | 1680.15 | 716.414 | 1615.56 | 716.371 | 1643.493 | 716.4 | 1678.143
716.379 | 1672.573 | 716.314 | 1592.017 | 716.271 | 1658.967 | 716.3 | 1670.83
716.279 | 1672.67 | 716.214 | 1607.167 | 716.171 | 1648.017 | 716.2 | 1673.657
716.179 | 1676.157 | 716.114 | 1607.843 | 716.071 | 1638.41 | 716.1 | 1649.51
716.079 | 1672.047 | 716.014 | 1633.007 | 715.971 | 1654.923 | 716 | 1641.717
715.979 | 1629.483 | 715.914 | 1616.98 | 715.871 | 1649.627 | 715.9 | 1627.407
715.879 | 1657.793 | 715.814 | 1613.03 | 715.771 | 1641.367 | 715.8 | 1628.253
715.779 | 1636.447 | 715.714 | 1598.213 | 715.671 | 1642.113 | 715.7 | 1621.517
715.679 | 1655.563 | 715.614 | 1628.963 | 715.571 | 1650.217 | 715.6 | 1600.86
715.579 | 1652.09 | 715.514 | 1609.13 | 715.471 | 1645.717 | 715.5 | 1593.913
715.479 | 1632.893 | 715.414 | 1554.677 | 715.371 | 1650.393 | 715.4 | 1653.12
715.379 | 1653.32 | 715.314 | 1612.373 | 715.271 | 1677.66 | 715.3 | 1633.037
715.279 | 1650.357 | 715.214 | 1638.78 | 715.171 | 1675.363 | 715.2 | 1655.053
715.179 | 1622.14 | 715.114 | 1617.703 | 715.071 | 1702.123 | 715.1 | 1653.013
715.079 | 1654.65 | 715.014 | 1625.59 | 714.971 | 1633.13 | 715 | 1653.92
714.979 | 1657.187 | 714.914 | 1622.41 | 714.871 | 1652.183 | 714.9 | 1666.547
714.879 | 1659.88 | 714.814 | 1645.947 | 714.771 | 1668.823 | 714.8 | 1670.537
714.779 | 1674.04 | 714.714 | 1644.79 | 714.671 | 1660.773 | 714.7 | 1631.113
714.679 | 1675.163 | 714.614 | 1696.03 | 714.571 | 1660.66 | 714.6 | 1644.87
714.579 | 1691.35 | 714.514 | 1667.163 | 714.471 | 1668.59 | 714.5 | 1661.3
714.479 | 1679.533 | 714.414 | 1662.463 | 714.371 | 1691.383 | 714.4 | 1706.037
714.379 | 1729.357 | 714.314 | 1645.27 | 714.271 | 1724.303 | 714.3 | 1714.307
714.279 | 1747.293 | 714.214 | 1616.407 | 714.171 | 1673.117 | 714.2 | 1712.517
714.179 | 1733.477 | 714.114 | 1686.53 | 714.071 | 1709.227 | 714.1 | 1690.353
714.079 | 1749.133 | 714.014 | 1677.807 | 713.971 | 1712.537 | 714 | 1705.463
713.979 | 1729.343 | 713.914 | 1662.627 | 713.871 | 1719.427 | 713.9 | 1722.153
713.879 | 1723.967 | 713.814 | 1689.447 | 713.771 | 1750.65 | 713.8 | 1698.013
713.779 | 1741.4 | 713.714 | 1697.457 | 713.671 | 1754.277 | 713.7 | 1709.473
713.679 | 1756.093 | 713.614 | 1695.043 | 713.571 | 1778.387 | 713.6 | 1758.56
713.579 | 1775.333 | 713.514 | 1743.257 | 713.471 | 1777.547 | 713.5 | 1717.127
713.479 | 1764.31 | 713.414 | 1739.357 | 713.371 | 1769.92 | 713.4 | 1762.853
713.379 | 1808.463 | 713.314 | 1738.81 | 713.271 | 1810.03 | 713.3 | 1773.503
713.279 | 1793.353 | 713.214 | 1765.34 | 713.171 | 1808.553 | 713.2 | 1770.587
713.179 | 1782.597 | 713.114 | 1797.98 | 713.071 | 1845.5 | 713.1 | 1767.377
713.079 | 1837.863 | 713.014 | 1801.483 | 712.971 | 1827.423 | 713 | 1818.96
712.979 | 1874.22 | 712.914 | 1791.62 | 712.871 | 1814.66 | 712.9 | 1852.107
712.879 | 1881.547 | 712.814 | 1834.587 | 712.771 | 1815.93 | 712.8 | 1836.16
712.779 | 1912.33 | 712.714 | 1871.197 | 712.671 | 1907.633 | 712.7 | 1892.17
712.679 | 1894.367 | 712.614 | 1881.437 | 712.571 | 1933.02 | 712.6 | 1925.883
712.579 | 1913.393 | 712.514 | 1901.187 | 712.471 | 1937.313 | 712.5 | 1909.213
712.479 | 1940.893 | 712.414 | 1912.09 | 712.371 | 1956.673 | 712.4 | 1944.037
712.379 | 1938.023 | 712.314 | 1940.533 | 712.271 | 1970.127 | 712.3 | 1981.267
712.279 | 1977.053 | 712.214 | 1968.397 | 712.171 | 1960.617 | 712.2 | 1987.15
712.179 | 2003.007 | 712.114 | 1999.51 | 712.071 | 2045.987 | 712.1 | 1998.623
712.079 | 2037.663 | 712.014 | 1998 | 711.971 | 2097.497 | 712 | 2034.86
711.979 | 2073.597 | 711.914 | 2021.603 | 711.871 | 2107.843 | 711.9 | 2047.41
711.879 | 2147.107 | 711.814 | 2073.52 | 711.771 | 2149.727 | 711.8 | 2137.97
711.779 | 2128.09 | 711.714 | 2135.68 | 711.671 | 2157.867 | 711.7 | 2144.78
711.679 | 2193.01 | 711.614 | 2168.593 | 711.571 | 2228.607 | 711.6 | 2205.103
711.579 | 2249.523 | 711.514 | 2194.553 | 711.471 | 2242.17 | 711.5 | 2227.92
711.479 | 2297.703 | 711.414 | 2269.627 | 711.371 | 2224.193 | 711.4 | 2245.187
711.379 | 2347.563 | 711.314 | 2312.92 | 711.271 | 2311.88 | 711.3 | 2293.047
711.279 | 2404.24 | 711.214 | 2318.853 | 711.171 | 2349.077 | 711.2 | 2337.317
711.179 | 2425.86 | 711.114 | 2424.383 | 711.071 | 2418.72 | 711.1 | 2379.2
711.079 | 2462.773 | 711.014 | 2494.243 | 710.971 | 2449.607 | 711 | 2403.543
710.979 | 2495.073 | 710.914 | 2481.083 | 710.871 | 2536.027 | 710.9 | 2468.107
710.879 | 2556.743 | 710.814 | 2522.523 | 710.771 | 2566.017 | 710.8 | 2531.037
710.779 | 2602.887 | 710.714 | 2521.14 | 710.671 | 2558.433 | 710.7 | 2533.233
710.679 | 2651.407 | 710.614 | 2594.93 | 710.571 | 2572.847 | 710.6 | 2569.64
710.579 | 2694.03 | 710.514 | 2626.013 | 710.471 | 2561.43 | 710.5 | 2611.433
710.479 | 2660.1 | 710.414 | 2689.77 | 710.371 | 2643.593 | 710.4 | 2638.7
710.379 | 2703.083 | 710.314 | 2695.68 | 710.271 | 2644.28 | 710.3 | 2648.437
710.279 | 2767.59 | 710.214 | 2708.48 | 710.171 | 2671.933 | 710.2 | 2702.71
710.179 | 2772.767 | 710.114 | 2710.707 | 710.071 | 2716.65 | 710.1 | 2722.323
710.079 | 2803.887 | 710.014 | 2688.077 | 709.971 | 2728.447 | 710 | 2754.783
709.979 | 2849.493 | 709.914 | 2732.203 | 709.871 | 2712.047 | 709.9 | 2736.433
709.879 | 2863.203 | 709.814 | 2777.873 | 709.771 | 2735.87 | 709.8 | 2725.36
709.779 | 2822.577 | 709.714 | 2734.027 | 709.671 | 2716.92 | 709.7 | 2716.85
709.679 | 2831.637 | 709.614 | 2706.2 | 709.571 | 2745.06 | 709.6 | 2697.647
709.579 | 2771.387 | 709.514 | 2691.123 | 709.471 | 2691.51 | 709.5 | 2654.663
709.479 | 2719.733 | 709.414 | 2684.483 | 709.371 | 2616.68 | 709.4 | 2683.453
709.379 | 2701.013 | 709.314 | 2516.347 | 709.271 | 2562.523 | 709.3 | 2623.253
709.279 | 2590.203 | 709.214 | 2491.553 | 709.171 | 2506.343 | 709.2 | 2525.593
709.179 | 2474.593 | 709.114 | 2393.593 | 709.071 | 2378.393 | 709.1 | 2373.79
709.079 | 2339.867 | 709.014 | 2295.08 | 708.971 | 2243.033 | 709 | 2310.913
708.979 | 2301.457 | 708.914 | 2143.49 | 708.871 | 2115.097 | 708.9 | 2243.523
708.879 | 2216.397 | 708.814 | 2035.473 | 708.771 | 2005.127 | 708.8 | 2095.583
708.779 | 2087.25 | 708.714 | 1953.253 | 708.671 | 1916.303 | 708.7 | 1984.5
708.679 | 1929.357 | 708.614 | 1817.707 | 708.571 | 1792.517 | 708.6 | 1839.267
708.579 | 1781.917 | 708.514 | 1684.693 | 708.471 | 1692.903 | 708.5 | 1762.537
708.479 | 1675.45 | 708.414 | 1591.027 | 708.371 | 1609.033 | 708.4 | 1649.623
708.379 | 1584.3 | 708.314 | 1537.003 | 708.271 | 1534.973 | 708.3 | 1547.313
708.279 | 1501.78 | 708.214 | 1446.267 | 708.171 | 1475.993 | 708.2 | 1501.547
708.179 | 1439.017 | 708.114 | 1369.817 | 708.071 | 1428.6 | 708.1 | 1435.44
708.079 | 1386.81 | 708.014 | 1384.313 | 707.971 | 1379.137 | 708 | 1389.863
707.979 | 1317.817 | 707.914 | 1308.06 | 707.871 | 1351.083 | 707.9 | 1340.49
707.879 | 1270.64 | 707.814 | 1253.647 | 707.771 | 1308.37 | 707.8 | 1316.847
707.779 | 1236.097 | 707.714 | 1190.063 | 707.671 | 1294.383 | 707.7 | 1309.993
707.679 | 1165.723 | 707.614 | 1145.837 | 707.571 | 1295.287 | 707.6 | 1298.16
707.579 | 1170.987 | 707.514 | 1149.543 | 707.471 | 1289.877 | 707.5 | 1256.087
707.479 | 1134.96 | 707.414 | 1139.83 | 707.371 | 1265.28 | 707.4 | 1254.447
707.379 | 1095.59 | 707.314 | 1149.04 | 707.271 | 1213.367 | 707.3 | 1226.007
707.279 | 1086.737 | 707.214 | 1121.23 | 707.171 | 1210.677 | 707.2 | 1274.41
707.179 | 1082.58 | 707.114 | 1074.463 | 707.071 | 1228.073 | 707.1 | 1214.013
707.079 | 1059.427 | 707.014 | 1076.65 | 706.971 | 1267.723 | 707 | 1220.227
706.979 | 1062.787 | 706.914 | 1050.66 | 706.871 | 1251.417 | 706.9 | 1253.467
706.879 | 1053.797 | 706.814 | 1061.21 | 706.771 | 1248.69 | 706.8 | 1251.01
706.779 | 1081.633 | 706.714 | 1083.71 | 706.671 | 1239.71 | 706.7 | 1275.6
706.679 | 1061.003 | 706.614 | 1065.717 | 706.571 | 1283.223 | 706.6 | 1267.86
706.579 | 1002.72 | 706.514 | 1060.4 | 706.471 | 1297.36 | 706.5 | 1279.963
706.479 | 999.48 | 706.414 | 1050.967 | 706.371 | 1281.06 | 706.4 | 1267.637
706.379 | 1035.637 | 706.314 | 1052.897 | 706.271 | 1269.683 | 706.3 | 1287.55
706.279 | 1005.123 | 706.214 | 1035.903 | 706.171 | 1297.853 | 706.2 | 1295.79
706.179 | 1029.917 | 706.114 | 1038.473 | 706.071 | 1296.073 | 706.1 | 1281.12
706.079 | 1025.95 | 706.014 | 1041.94 | 705.971 | 1284.55 | 706 | 1272.8
705.979 | 1017.157 | 705.914 | 1010.753 | 705.871 | 1294.53 | 705.9 | 1280.097
705.879 | 1003.563 | 705.814 | 1028.203 | 705.771 | 1250.73 | 705.8 | 1257.07
705.779 | 987.09 | 705.714 | 1016.393 | 705.671 | 1210.897 | 705.7 | 1209.527
705.679 | 990.0267 | 705.614 | 1029.307 | 705.571 | 1212.05 | 705.6 | 1166.363
705.579 | 992.0233 | 705.514 | 996.73 | 705.471 | 1154.113 | 705.5 | 1141.19
705.479 | 997.8933 | 705.414 | 1005.543 | 705.371 | 1117.86 | 705.4 | 1093.2
705.379 | 991.03 | 705.314 | 1047.47 | 705.271 | 1071.7 | 705.3 | 1046.303
705.279 | 982.86 | 705.214 | 995.52 | 705.171 | 1072.33 | 705.2 | 1057.08
705.179 | 981.61 | 705.114 | 1000.93 | 705.071 | 1014.58 | 705.1 | 1030.87
705.079 | 1006.38 | 705.014 | 994.4767 | 704.971 | 1006.72 | 705 | 1016.303
704.979 | 996.3833 | 704.914 | 968.8767 | 704.871 | 1009.513 | 704.9 | 1026.127
704.879 | 970.6967 | 704.814 | 972.97 | 704.771 | 1019.197 | 704.8 | 1034.713
704.779 | 995.9167 | 704.714 | 994.4233 | 704.671 | 1035.553 | 704.7 | 998.38
704.679 | 1005.047 | 704.614 | 977.1267 | 704.571 | 1000.533 | 704.6 | 991.9833
704.579 | 1015.947 | 704.514 | 982.9833 | 704.471 | 1000.07 | 704.5 | 996.55
704.479 | 974.6233 | 704.414 | 979.05 | 704.371 | 1023.433 | 704.4 | 987.99
704.379 | 994.7133 | 704.314 | 976.56 | 704.271 | 992.0967 | 704.3 | 975.94
704.279 | 985.4067 | 704.214 | 949.9367 | 704.171 | 987.11 | 704.2 | 988.0133
704.179 | 981.1833 | 704.114 | 961.9133 | 704.071 | 966.47 | 704.1 | 973.3533
704.079 | 979.1833 | 704.014 | 978.1267 | 703.971 | 995.69 | 704 | 986.1633
703.979 | 987.1333 | 703.914 | 964.77 | 703.871 | 972.82 | 703.9 | 993.78
703.879 | 991.3967 | 703.814 | 975.4967 | 703.771 | 1000.897 | 703.8 | 953.93
703.779 | 979.17 | 703.714 | 975.98 | 703.671 | 992.3433 | 703.7 | 987.9533
703.679 | 976.86 | 703.614 | 946.02 | 703.571 | 992.4933 | 703.6 | 982.1067
703.579 | 984.79 | 703.514 | 967.7133 | 703.471 | 985.4333 | 703.5 | 949.5933
703.479 | 1019.383 | 703.414 | 970.3967 | 703.371 | 981.5967 | 703.4 | 963.9967
703.379 | 969.8467 | 703.314 | 966.5967 | 703.271 | 982.14 | 703.3 | 977.55