## Tabelle1
LCF_BE | LCF_CPS | NCF_BE | NCF_CPS | PCF_BE | PCF_CPS | LCF_BE_bias | LCF_CPS_bias | NCF_BE_bias | NCF_CPS_bias | PCF_BE_bias | PCF_CPS_bias
539.339 | 979.4 | 539.512 | 972.7792 | 539.327 | 1228.454 | 539.075 | 1166.529 | 539.093 | 1120.571 | 539.064 | 1129.225
539.239 | 970.975 | 539.412 | 951.9833 | 539.227 | 1202.317 | 538.975 | 1126.592 | 538.993 | 1115.121 | 538.964 | 1151.975
539.139 | 982.025 | 539.312 | 966.8667 | 539.127 | 1159.792 | 538.875 | 1119.454 | 538.893 | 1132.438 | 538.864 | 1145.592
539.039 | 960.3833 | 539.212 | 929.375 | 539.027 | 1144.608 | 538.775 | 1118.246 | 538.793 | 1126.996 | 538.764 | 1093.4
538.939 | 956.9458 | 539.112 | 922.8208 | 538.927 | 1145.404 | 538.675 | 1121.638 | 538.693 | 1111.408 | 538.664 | 1120.567
538.839 | 925.1833 | 539.012 | 913.1333 | 538.827 | 1155.717 | 538.575 | 1094.613 | 538.593 | 1127.588 | 538.564 | 1101.125
538.739 | 913.1167 | 538.912 | 903.2708 | 538.727 | 1165.929 | 538.475 | 1106.779 | 538.493 | 1120.317 | 538.464 | 1101.354
538.639 | 923.7625 | 538.812 | 923.1625 | 538.627 | 1164.758 | 538.375 | 1060.713 | 538.393 | 1121.363 | 538.364 | 1096.121
538.539 | 944.3 | 538.712 | 916.5333 | 538.527 | 1107.538 | 538.275 | 1095.1 | 538.293 | 1130.408 | 538.264 | 1064.537
538.439 | 918.275 | 538.612 | 884.2958 | 538.427 | 1123.779 | 538.175 | 1091.425 | 538.193 | 1101.475 | 538.164 | 1049.829
538.339 | 924.8667 | 538.512 | 891.0167 | 538.327 | 1112.758 | 538.075 | 1102.629 | 538.093 | 1121.7 | 538.064 | 1041.021
538.239 | 901.3583 | 538.412 | 899.0083 | 538.227 | 1083.208 | 537.975 | 1083.463 | 537.993 | 1087.229 | 537.964 | 1079.217
538.139 | 883.1667 | 538.312 | 897.5083 | 538.127 | 1110.296 | 537.875 | 1065.825 | 537.893 | 1105.608 | 537.864 | 1073.646
538.039 | 889.3375 | 538.212 | 922.1583 | 538.027 | 1093.104 | 537.775 | 1101.875 | 537.793 | 1102.538 | 537.764 | 1060.808
537.939 | 887.0708 | 538.112 | 887.9958 | 537.927 | 1086.263 | 537.675 | 1085.071 | 537.693 | 1122.675 | 537.664 | 1095.679
537.839 | 895.6667 | 538.012 | 895.625 | 537.827 | 1116.475 | 537.575 | 1098.229 | 537.593 | 1127.488 | 537.564 | 1072.946
537.739 | 903.1583 | 537.912 | 901.9167 | 537.727 | 1068.946 | 537.475 | 1097.046 | 537.493 | 1130.425 | 537.464 | 1060.096
537.639 | 899.5542 | 537.812 | 864.8958 | 537.627 | 1084.829 | 537.375 | 1090.242 | 537.393 | 1110.613 | 537.364 | 1071.192
537.539 | 908.0125 | 537.712 | 893.6083 | 537.527 | 1098.621 | 537.275 | 1109.108 | 537.293 | 1124.388 | 537.264 | 1077.258
537.439 | 898.1333 | 537.612 | 876.5333 | 537.427 | 1091.621 | 537.175 | 1105.1 | 537.193 | 1148.875 | 537.164 | 1081.383
537.339 | 892.5375 | 537.512 | 875.8333 | 537.327 | 1099.488 | 537.075 | 1125.167 | 537.093 | 1151.933 | 537.064 | 1058.058
537.239 | 897.3667 | 537.412 | 870.3375 | 537.227 | 1116.067 | 536.975 | 1146.567 | 536.993 | 1178.371 | 536.964 | 1117.804
537.139 | 920.0625 | 537.312 | 885.175 | 537.127 | 1129.054 | 536.875 | 1179.688 | 536.893 | 1218.192 | 536.864 | 1134.892
537.039 | 914.95 | 537.212 | 900.175 | 537.027 | 1112.533 | 536.775 | 1194.433 | 536.793 | 1263.917 | 536.764 | 1147.95
536.939 | 927.5917 | 537.112 | 930.8083 | 536.927 | 1123.904 | 536.675 | 1258.4 | 536.693 | 1308.504 | 536.664 | 1221.617
536.839 | 960.7 | 537.012 | 922.8 | 536.827 | 1149.313 | 536.575 | 1282.908 | 536.593 | 1408.946 | 536.564 | 1273.725
536.739 | 984.3458 | 536.912 | 927.7417 | 536.727 | 1185.183 | 536.475 | 1321.758 | 536.493 | 1412.029 | 536.464 | 1309.842
536.639 | 1015.571 | 536.812 | 983.4792 | 536.627 | 1236.717 | 536.375 | 1413.196 | 536.393 | 1428.917 | 536.364 | 1356.813
536.539 | 1031.988 | 536.712 | 1029.217 | 536.527 | 1302.013 | 536.275 | 1401.033 | 536.293 | 1452.071 | 536.264 | 1346.938
536.439 | 1028.121 | 536.612 | 1011.863 | 536.427 | 1346.642 | 536.175 | 1394.988 | 536.193 | 1451.142 | 536.164 | 1354.542
536.339 | 1052.233 | 536.512 | 1021.433 | 536.327 | 1376.358 | 536.075 | 1407.208 | 536.093 | 1408.738 | 536.064 | 1290.679
536.239 | 1052.313 | 536.412 | 999.4542 | 536.227 | 1427.142 | 535.975 | 1341.667 | 535.993 | 1343.15 | 535.964 | 1226.646
536.139 | 1033.983 | 536.312 | 990.4292 | 536.127 | 1383.742 | 535.875 | 1323.108 | 535.893 | 1254.296 | 535.864 | 1172.488
536.039 | 998.6875 | 536.212 | 981.9917 | 536.027 | 1303.979 | 535.775 | 1196.7 | 535.793 | 1163.571 | 535.764 | 1115.188
535.939 | 972.3958 | 536.112 | 940.4208 | 535.927 | 1260.896 | 535.675 | 1150.471 | 535.693 | 1124.979 | 535.664 | 1091.671
535.839 | 937.8042 | 536.012 | 931.075 | 535.827 | 1211.308 | 535.575 | 1072.425 | 535.593 | 1071.804 | 535.564 | 1047.042
535.739 | 921.6292 | 535.912 | 934.65 | 535.727 | 1172.321 | 535.475 | 1038.296 | 535.493 | 1041.417 | 535.464 | 1012.825
535.639 | 892.5833 | 535.812 | 877.6708 | 535.627 | 1104.842 | 535.375 | 995 | 535.393 | 1064.058 | 535.364 | 1026.846
535.539 | 846.425 | 535.712 | 857.3 | 535.527 | 1055.321 | 535.275 | 982.7875 | 535.293 | 1066.829 | 535.264 | 999.9708
535.439 | 838.4292 | 535.612 | 863.8542 | 535.427 | 1052.742 | 535.175 | 991.9625 | 535.193 | 1043.342 | 535.164 | 970.4625
535.339 | 839.6083 | 535.512 | 846.125 | 535.327 | 1031.45 | 535.075 | 988.7458 | 535.093 | 1059.942 | 535.064 | 978.4208
535.239 | 835.2958 | 535.412 | 889.1917 | 535.227 | 1031.233 | 534.975 | 1005.988 | 534.993 | 1043.912 | 534.964 | 997.2875
535.139 | 799.55 | 535.312 | 881.4625 | 535.127 | 1027.037 | 534.875 | 1020.3 | 534.893 | 1025.446 | 534.864 | 1005.05
535.039 | 839.8542 | 535.212 | 831.5083 | 535.027 | 996.8208 | 534.775 | 1039.725 | 534.793 | 1046.313 | 534.764 | 976.8417
534.939 | 861.7708 | 535.112 | 849.5875 | 534.927 | 1019.838 | 534.675 | 1008.175 | 534.693 | 1042.417 | 534.664 | 966.1042
534.839 | 854.5 | 535.012 | 836.2167 | 534.827 | 1038.075 | 534.575 | 1019.367 | 534.593 | 1017.171 | 534.564 | 983.2167
534.739 | 850.45 | 534.912 | 832.5375 | 534.727 | 1034.233 | 534.475 | 1039.558 | 534.493 | 1021.329 | 534.464 | 991.6875
534.639 | 860.2375 | 534.812 | 857.3167 | 534.627 | 1036.621 | 534.375 | 1016.442 | 534.393 | 1033.346 | 534.364 | 1004.417
534.539 | 868.35 | 534.712 | 887.225 | 534.527 | 1024.779 | 534.275 | 1057.971 | 534.293 | 1027.058 | 534.264 | 1006.946
534.439 | 867.6375 | 534.612 | 875.7625 | 534.427 | 1014.904 | 534.175 | 1019.454 | 534.193 | 1023.783 | 534.164 | 1041.779
534.339 | 878.6208 | 534.512 | 858.6167 | 534.327 | 1039.171 | 534.075 | 1024.642 | 534.093 | 1049.133 | 534.064 | 1000.163
534.239 | 869.7375 | 534.412 | 856.1417 | 534.227 | 1028.192 | 533.975 | 1030.704 | 533.993 | 1038.938 | 533.964 | 989.2625
534.139 | 861.9042 | 534.312 | 875.7208 | 534.127 | 997.2625 | 533.875 | 1057.654 | 533.893 | 1051.829 | 533.864 | 987.8917
534.039 | 897.525 | 534.212 | 874.6292 | 534.027 | 1007.679 | 533.775 | 1051.796 | 533.793 | 1085.646 | 533.764 | 1005.446
533.939 | 868.4375 | 534.112 | 876.1042 | 533.927 | 1055.275 | 533.675 | 1073.167 | 533.693 | 1075.196 | 533.664 | 1037.3
533.839 | 849.2125 | 534.012 | 870.4042 | 533.827 | 1062.113 | 533.575 | 1098.604 | 533.593 | 1119.013 | 533.564 | 1044.438
533.739 | 870.9167 | 533.912 | 824.8042 | 533.727 | 1048.458 | 533.475 | 1088.042 | 533.493 | 1124.175 | 533.464 | 1052.092
533.639 | 890.9792 | 533.812 | 846.3208 | 533.627 | 1046.338 | 533.375 | 1108.571 | 533.393 | 1112.183 | 533.364 | 1051.221
533.539 | 873.3708 | 533.712 | 891.4208 | 533.527 | 1023.842 | 533.275 | 1135.196 | 533.293 | 1138.733 | 533.264 | 1048.442
533.439 | 869.1875 | 533.612 | 866.9792 | 533.427 | 1037.871 | 533.175 | 1150.192 | 533.193 | 1147.571 | 533.164 | 1072.821
533.339 | 881.1542 | 533.512 | 873.7083 | 533.327 | 1063.529 | 533.075 | 1150.104 | 533.093 | 1194.113 | 533.064 | 1116.354
533.239 | 889.0583 | 533.412 | 853.8708 | 533.227 | 1043.617 | 532.975 | 1205.025 | 532.993 | 1264.625 | 532.964 | 1117.975
533.139 | 909.2417 | 533.312 | 871.3167 | 533.127 | 1085.787 | 532.875 | 1263.383 | 532.893 | 1278.912 | 532.864 | 1151.142
533.039 | 917.1917 | 533.212 | 906.1042 | 533.027 | 1123.367 | 532.775 | 1293.104 | 532.793 | 1315.671 | 532.764 | 1242.746
532.939 | 915.5417 | 533.112 | 904.7125 | 532.927 | 1149.008 | 532.675 | 1348.483 | 532.693 | 1383.163 | 532.664 | 1298.671
532.839 | 951.1458 | 533.012 | 936.6708 | 532.827 | 1149.475 | 532.575 | 1419.696 | 532.593 | 1460.6 | 532.564 | 1324.475
532.739 | 968.3792 | 532.912 | 906.9583 | 532.727 | 1174.696 | 532.475 | 1486.479 | 532.493 | 1521.279 | 532.464 | 1419.483
532.639 | 935.275 | 532.812 | 928.7 | 532.627 | 1217.592 | 532.375 | 1556.908 | 532.393 | 1587.413 | 532.364 | 1475.5
532.539 | 997.2167 | 532.712 | 961.4417 | 532.527 | 1254.283 | 532.275 | 1665.242 | 532.293 | 1625.846 | 532.264 | 1551.325
532.439 | 1036.263 | 532.612 | 1003.088 | 532.427 | 1297.033 | 532.175 | 1722.313 | 532.193 | 1745.679 | 532.164 | 1625.813
532.339 | 1090.229 | 532.512 | 1052.763 | 532.327 | 1321.433 | 532.075 | 1829.579 | 532.093 | 1830.817 | 532.064 | 1676.004
532.239 | 1088.171 | 532.412 | 1060.033 | 532.227 | 1403.771 | 531.975 | 1925.688 | 531.993 | 1928.663 | 531.964 | 1771.208
532.139 | 1113.875 | 532.312 | 1067.125 | 532.127 | 1454.571 | 531.875 | 2023.971 | 531.893 | 1985.363 | 531.864 | 1883.454
532.039 | 1157.65 | 532.212 | 1134.954 | 532.027 | 1488.171 | 531.775 | 2063.079 | 531.793 | 2040.425 | 531.764 | 1884.313
531.939 | 1197.571 | 532.112 | 1200.504 | 531.927 | 1555.488 | 531.675 | 2102.742 | 531.693 | 2066.554 | 531.664 | 1972.325
531.839 | 1232.133 | 532.012 | 1222.925 | 531.827 | 1599.513 | 531.575 | 2140.467 | 531.593 | 2143.542 | 531.564 | 2028.079
531.739 | 1266.492 | 531.912 | 1284.15 | 531.727 | 1674.4 | 531.475 | 2192.704 | 531.493 | 2203.358 | 531.464 | 2050.379
531.639 | 1326.354 | 531.812 | 1334.767 | 531.627 | 1719.875 | 531.375 | 2195.433 | 531.393 | 2240.558 | 531.364 | 2054.058
531.539 | 1345.75 | 531.712 | 1349.379 | 531.527 | 1701.45 | 531.275 | 2180.017 | 531.293 | 2262.921 | 531.264 | 2082.725
531.439 | 1359.738 | 531.612 | 1387.55 | 531.427 | 1721.963 | 531.175 | 2161.083 | 531.193 | 2201.679 | 531.164 | 2070.363
531.339 | 1379.192 | 531.512 | 1413.771 | 531.327 | 1693.883 | 531.075 | 2116.787 | 531.093 | 2196.483 | 531.064 | 2025.467
531.239 | 1369.708 | 531.412 | 1437.413 | 531.227 | 1760 | 530.975 | 2026.25 | 530.993 | 2178.313 | 530.964 | 1998.988
531.139 | 1368.371 | 531.312 | 1451.096 | 531.127 | 1719.642 | 530.875 | 1992.029 | 530.893 | 2153.658 | 530.864 | 1985.113
531.039 | 1359.079 | 531.212 | 1457.071 | 531.027 | 1710.133 | 530.775 | 2005.975 | 530.793 | 2126.475 | 530.764 | 1984.717
530.939 | 1371.133 | 531.112 | 1502.379 | 530.927 | 1702.596 | 530.675 | 1934.25 | 530.693 | 2121.904 | 530.664 | 1915.763
530.839 | 1350.671 | 531.012 | 1526.017 | 530.827 | 1703.171 | 530.575 | 1898.467 | 530.593 | 2084.467 | 530.564 | 1887.813
530.739 | 1365.975 | 530.912 | 1503.492 | 530.727 | 1631.05 | 530.475 | 1870.833 | 530.493 | 2086.746 | 530.464 | 1918.283
530.639 | 1378.05 | 530.812 | 1523.096 | 530.627 | 1635.746 | 530.375 | 1858.558 | 530.393 | 2138.733 | 530.364 | 1921.279
530.539 | 1393.875 | 530.712 | 1488.45 | 530.527 | 1673.25 | 530.275 | 1876.479 | 530.293 | 2196.738 | 530.264 | 1978.521
530.439 | 1473.921 | 530.612 | 1582.942 | 530.427 | 1697.113 | 530.175 | 2000.583 | 530.193 | 2283.442 | 530.164 | 2017.996
530.339 | 1533.563 | 530.512 | 1629.646 | 530.327 | 1750.246 | 530.075 | 2144.046 | 530.093 | 2368.304 | 530.064 | 2116.442
530.239 | 1626.721 | 530.412 | 1684.45 | 530.227 | 1784.929 | 529.975 | 2218.017 | 529.993 | 2527.546 | 529.964 | 2314.183
530.139 | 1712.917 | 530.312 | 1834.988 | 530.127 | 1891.108 | 529.875 | 2354.821 | 529.893 | 2730.675 | 529.864 | 2523.575
530.039 | 1888.867 | 530.212 | 1983.717 | 530.027 | 2108.658 | 529.775 | 2607.088 | 529.793 | 3041.688 | 529.764 | 2788.738
529.939 | 2117.725 | 530.112 | 2157.046 | 529.927 | 2388.342 | 529.675 | 2918.796 | 529.693 | 3313.821 | 529.664 | 3082.1
529.839 | 2398.383 | 530.012 | 2424.188 | 529.827 | 2643.463 | 529.575 | 3338.242 | 529.593 | 3676.7 | 529.564 | 3508.004
529.739 | 2763.483 | 529.912 | 2746.063 | 529.727 | 3046.392 | 529.475 | 3767.717 | 529.493 | 4082.779 | 529.464 | 3954.733
529.639 | 3119.162 | 529.812 | 3125.663 | 529.627 | 3560.821 | 529.375 | 4195.042 | 529.393 | 4600.667 | 529.364 | 4463.542
529.539 | 3573.633 | 529.712 | 3535.313 | 529.527 | 4053.621 | 529.275 | 4753.458 | 529.293 | 5107.458 | 529.264 | 4968.833
529.439 | 4003.158 | 529.612 | 3901.567 | 529.427 | 4609.5 | 529.175 | 5349.167 | 529.193 | 5552.292 | 529.164 | 5512.458
529.339 | 4580.875 | 529.512 | 4345 | 529.327 | 5184.417 | 529.075 | 5901.792 | 529.093 | 5877.875 | 529.064 | 6027.625
529.239 | 5092 | 529.412 | 4811.375 | 529.227 | 5779.667 | 528.975 | 6428.25 | 528.993 | 6242 | 528.964 | 6335.333
529.139 | 5591 | 529.312 | 5151.333 | 529.127 | 6320.292 | 528.875 | 6873.75 | 528.893 | 6519.917 | 528.864 | 6714.917
529.039 | 6046.75 | 529.212 | 5535.083 | 529.027 | 6795.833 | 528.775 | 7100.542 | 528.793 | 6545.25 | 528.764 | 6915.042
528.939 | 6501.333 | 529.112 | 5743.125 | 528.927 | 7184.667 | 528.675 | 7294.292 | 528.693 | 6419.958 | 528.664 | 6905.167
528.839 | 6637.958 | 529.012 | 5902.583 | 528.827 | 7447.167 | 528.575 | 7341.833 | 528.593 | 6206.583 | 528.564 | 6836.875
528.739 | 6689.042 | 528.912 | 5912.708 | 528.727 | 7569.542 | 528.475 | 7220.833 | 528.493 | 5890.292 | 528.464 | 6528.167
528.639 | 6720.542 | 528.812 | 5777.792 | 528.627 | 7442.292 | 528.375 | 6875.667 | 528.393 | 5342.417 | 528.364 | 6047.625
528.539 | 6448.583 | 528.712 | 5525.333 | 528.527 | 7092.417 | 528.275 | 6409.708 | 528.293 | 4917.292 | 528.264 | 5576.667
528.439 | 6088.708 | 528.612 | 5110.667 | 528.427 | 6673.125 | 528.175 | 5794.875 | 528.193 | 4377.958 | 528.164 | 4934.708
528.339 | 5598.792 | 528.512 | 4652.125 | 528.327 | 6153.667 | 528.075 | 5273.667 | 528.093 | 3745.683 | 528.064 | 4267.583
528.239 | 5089.375 | 528.412 | 4151.929 | 528.227 | 5527.75 | 527.975 | 4591.958 | 527.993 | 3226.392 | 527.964 | 3671.479
528.139 | 4458.458 | 528.312 | 3625.913 | 528.127 | 4802.25 | 527.875 | 3930.712 | 527.893 | 2792.183 | 527.864 | 3164.958
528.039 | 3902.404 | 528.212 | 3087.588 | 528.027 | 4108.496 | 527.775 | 3342.542 | 527.793 | 2385.079 | 527.764 | 2626.971
527.939 | 3361.292 | 528.112 | 2637.975 | 527.927 | 3534.679 | 527.675 | 2759.321 | 527.693 | 2046.904 | 527.664 | 2194.963
527.839 | 2826.842 | 528.012 | 2259.596 | 527.827 | 2984.308 | 527.575 | 2375.071 | 527.593 | 1724.608 | 527.564 | 1920.758
527.739 | 2373.879 | 527.912 | 1878.092 | 527.727 | 2427.229 | 527.475 | 1986.958 | 527.493 | 1495.313 | 527.464 | 1624.817
527.639 | 2013.196 | 527.812 | 1609.554 | 527.627 | 2101.975 | 527.375 | 1690.217 | 527.393 | 1357.15 | 527.364 | 1396.767
527.539 | 1669.025 | 527.712 | 1372.446 | 527.527 | 1770.763 | 527.275 | 1499.704 | 527.293 | 1222.338 | 527.264 | 1244.4
527.439 | 1412.454 | 527.612 | 1211.479 | 527.427 | 1544.879 | 527.175 | 1298.442 | 527.193 | 1136.158 | 527.164 | 1131.275
527.339 | 1244.646 | 527.512 | 1082.175 | 527.327 | 1345.888 | 527.075 | 1161.092 | 527.093 | 1046.358 | 527.064 | 1048.629
527.239 | 1083.008 | 527.412 | 990.7875 | 527.227 | 1219.958 | 526.975 | 1074.358 | 526.993 | 1005.567 | 526.964 | 1001
527.139 | 997.925 | 527.312 | 898.9708 | 527.127 | 1116.654 | 526.875 | 1021.017 | 526.893 | 1003.683 | 526.864 | 935.0792
527.039 | 911.9708 | 527.212 | 863.2042 | 527.027 | 1006.675 | 526.775 | 967.0458 | 526.793 | 954.4083 | 526.764 | 882.7542
526.939 | 861.275 | 527.112 | 843.8167 | 526.927 | 1000.233 | 526.675 | 951.2417 | 526.693 | 914.7625 | 526.664 | 857.4042
526.839 | 792.2625 | 527.012 | 768.4875 | 526.827 | 950.9208 | 526.575 | 882.2875 | 526.593 | 904.7542 | 526.564 | 891.3125
526.739 | 780.8208 | 526.912 | 755.7333 | 526.727 | 917.2833 | 526.475 | 899.3292 | 526.493 | 921.8542 | 526.464 | 886.0333
526.639 | 740.2375 | 526.812 | 734.6208 | 526.627 | 890.25 | 526.375 | 880.1375 | 526.393 | 905.6958 | 526.364 | 845.9333
526.539 | 718.9 | 526.712 | 711.6583 | 526.527 | 911.975 | 526.275 | 870.3708 | 526.293 | 892.475 | 526.264 | 853.9542
526.439 | 725.9583 | 526.612 | 735.8375 | 526.427 | 894.9583 | 526.175 | 848.9917 | 526.193 | 914.3542 | 526.164 | 811.2292
526.339 | 709.4208 | 526.512 | 718.6625 | 526.327 | 861.0167 | 526.075 | 868.2125 | 526.093 | 876.525 | 526.064 | 812.6167
526.239 | 698.2375 | 526.412 | 714.5375 | 526.227 | 849.1333 | 525.975 | 843.1292 | 525.993 | 851.05 | 525.964 | 823.9125
526.139 | 691.95 | 526.312 | 712.5583 | 526.127 | 838.1667 | 525.875 | 821.4375 | 525.893 | 894.6 | 525.864 | 842.8542
526.039 | 690.6375 | 526.212 | 717.9167 | 526.027 | 835.5917 | 525.775 | 834.725 | 525.793 | 875.675 | 525.764 | 822.6708
525.939 | 709.4583 | 526.112 | 714.1042 | 525.927 | 843.35 | 525.675 | 816.1792 | 525.693 | 871.9167 | 525.664 | 821.5708
525.839 | 676.6583 | 526.012 | 680.275 | 525.827 | 826.3208 | 525.575 | 816.6958 | 525.593 | 869.7792 | 525.564 | 822.0833
525.739 | 677.2667 | 525.912 | 676.7042 | 525.727 | 852.6625 | 525.475 | 816.975 | 525.493 | 857.1708 | 525.464 | 826.0958
525.639 | 657.2667 | 525.812 | 677.8792 | 525.627 | 833.9833 | 525.375 | 816.3833 | 525.393 | 866.4292 | 525.364 | 832.175
525.539 | 647.6125 | 525.712 | 695.4708 | 525.527 | 812.5792 | 525.275 | 825.7292 | 525.293 | 888.6958 | 525.264 | 794.7458
525.439 | 652.125 | 525.612 | 692.1042 | 525.427 | 796.2917 | 525.175 | 809.3667 | 525.193 | 871.3208 | 525.164 | 778.7917
525.339 | 670.7667 | 525.512 | 659.75 | 525.327 | 808.5083 | 525.075 | 811.7375 | 525.093 | 850.5875 | 525.064 | 778.1792
525.239 | 679.1375 | 525.412 | 696.9333 | 525.227 | 805.7167 | 524.975 | 804.1375 | 524.993 | 856.9667 | 524.964 | 789.6583
525.139 | 664.2167 | 525.312 | 680.1542 | 525.127 | 836.3458 | 524.875 | 832.3708 | 524.893 | 848.525 | 524.864 | 813.4958
525.039 | 674.475 | 525.212 | 684.8792 | 525.027 | 804.85 | 524.775 | 814.4792 | 524.793 | 841.8833 | 524.764 | 832.7708
524.939 | 641.8083 | 525.112 | 671.7042 | 524.927 | 817.0625 | 524.675 | 801.2542 | 524.693 | 844.075 | 524.664 | 804.5083
524.839 | 641.3417 | 525.012 | 667.1708 | 524.827 | 796.3083 | 524.575 | 815.5708 | 524.593 | 852.0208 | 524.564 | 775.3833
524.739 | 660.375 | 524.912 | 689.0667 | 524.727 | 804.9917 | 524.475 | 800.4833 | 524.493 | 852.8208 | 524.464 | 808.8792
524.639 | 652.6833 | 524.812 | 660.8417 | 524.627 | 792.1917 | 524.375 | 820.8417 | 524.393 | 854.9958 | 524.364 | 808.0042
524.539 | 653.1625 | 524.712 | 643.2458 | 524.527 | 810.5167 | 524.275 | 801.0625 | 524.293 | 847.1542 | 524.264 | 794.7125
524.439 | 641.2917 | 524.612 | 679.5792 | 524.427 | 774.6875 | 524.175 | 807.6375 | 524.193 | 852.075 | 524.164 | 795.3375
524.339 | 633.1292 | 524.512 | 651.7833 | 524.327 | 823.2625 | 524.075 | 841.4833 | 524.093 | 836.0667 | 524.064 | 783.7417
524.239 | 651.3875 | 524.412 | 657.45 | 524.227 | 789.5708 | 523.975 | 792.2083 | 523.993 | 820.5083 | 523.964 | 755.8708
524.139 | 643.65 | 524.312 | 644.2292 | 524.127 | 811.5917 | 523.875 | 815.0042 | 523.893 | 827.5042 | 523.864 | 773.4417
524.039 | 649.1833 | 524.212 | 670.35 | 524.027 | 789.2708 | 523.775 | 805.6458 | 523.793 | 853.3208 | 523.764 | 792.7375
523.939 | 633.3542 | 524.112 | 687.6333 | 523.927 | 800.0083 | 523.675 | 791.9875 | 523.693 | 848.2333 | 523.664 | 769.2083
523.839 | 640.6708 | 524.012 | 679.5125 | 523.827 | 787.4125 | 523.575 | 780.5708 | 523.593 | 848.2458 | 523.564 | 792.2083
523.739 | 643.275 | 523.912 | 676.8292 | 523.727 | 789.175 | 523.475 | 791.5917 | 523.493 | 849.3875 | 523.464 | 775.6042
523.639 | 663.2958 | 523.812 | 676.85 | 523.627 | 795.3125 | 523.375 | 805.325 | 523.393 | 834.8708 | 523.364 | 777.0667
523.539 | 628.0333 | 523.712 | 671.25 | 523.527 | 819.575 | 523.275 | 806.5542 | 523.293 | 845.2667 | 523.264 | 789.45
523.439 | 650.9375 | 523.612 | 680.4875 | 523.427 | 802.8917 | 523.175 | 818.9292 | 523.193 | 828.35 | 523.164 | 784.55
523.339 | 644.1958 | 523.512 | 666.1167 | 523.327 | 820.6625 | 523.075 | 793.9375 | 523.093 | 811.8125 | 523.064 | 768.5708
523.239 | 644.5208 | 523.412 | 654.0333 | 523.227 | 808.8417 | 522.975 | 794.3875 | 522.993 | 843.475 | 522.964 | 786.25
523.139 | 656.1083 | 523.312 | 659.8125 | 523.127 | 770.4792 | 522.875 | 791.9292 | 522.893 | 825.925 | 522.864 | 765.6792
523.039 | 643.7458 | 523.212 | 669.8958 | 523.027 | 774.4708 | 522.775 | 802.9625 | 522.793 | 863.3042 | 522.764 | 740.825
522.939 | 639.575 | 523.112 | 680.8333 | 522.927 | 800.1167 | 522.675 | 802.6625 | 522.693 | 836.3208 | 522.664 | 757.8375
522.839 | 641.2833 | 523.012 | 676.65 | 522.827 | 801.2833 | 522.575 | 779.6417 | 522.593 | 842.1375 | 522.564 | 748.1958
522.739 | 630.45 | 522.912 | 672.1333 | 522.727 | 757.45 | 522.475 | 801.6042 | 522.493 | 833.8375 | 522.464 | 778.0583
522.639 | 657.9417 | 522.812 | 653.9167 | 522.627 | 780.0042 | 522.375 | 769.225 | 522.393 | 856.3333 | 522.364 | 754.9833
522.539 | 648.9667 | 522.712 | 667.7958 | 522.527 | 794 | 522.275 | 794.575 | 522.293 | 840.3125 | 522.264 | 779.6042
522.439 | 655.1292 | 522.612 | 671.3542 | 522.427 | 762.6875 | 522.175 | 791.6208 | 522.193 | 844.1333 | 522.164 | 786.95
522.339 | 645.75 | 522.512 | 664.7292 | 522.327 | 777.5875 | 522.075 | 801.7208 | 522.093 | 844.3458 | 522.064 | 797.3833