## Figure 3a PhotoDSC
Irradiation start at 5s |  |  |  | 10 mW/cm2 |  |  | 20 mW/cm2 |  |  | 40 mW/cm2
|  |  |  | Temp./°C | Time/s | DSC(subtr.3)/(mW/mg) | Temp./°C | Time/s | DSC(subtr.3)/(mW/mg) | Temp./°C | Time/s | DSC(subtr.3)/(mW/mg)
| 10 mW/cm2 | 20 mW/cm2 | 40 mW/cm2 | 100.062 | 0 | -0.2557 | 100.061 | 0 | -0.20082 | 100.063 | 0 | -0.18177
AVG. Area (J/g): | 432.8 | 477.0333 | 488.5333 | 100.0633 | 1.0002 | -0.25487 | 100.06259 | 1.0002 | -0.19982 | 100.06512 | 1.0002 | -0.18074
AVG. Peak* (s): | 16.66667 | 12.33333 | 10.53333 | 100.06335 | 1.9998 | -0.25327 | 100.06288 | 1.9998 | -0.19857 | 100.06536 | 1.9998 | -0.17946
AVG. Onset (s): | 5.833333 | 9.4 | 7.8 | 100.0633 | 3 | -0.25204 | 100.06336 | 3 | -0.19737 | 100.06524 | 3 | -0.17817
AVG. End (s): | 33.23333 | 19.8 | 17.9 | 100.06282 | 4.0002 | -0.2507 | 100.06347 | 4.0002 | -0.19636 | 100.06541 | 4.0002 | -0.17735
AVG. Width (s): | 21.03333 | 8.2 | 8 | 100.06724 | 4.9998 | -0.24946 | 100.07406 | 4.9998 | -0.19549 | 100.07877 | 4.9998 | -0.17598
AVG. Height (mW/mg): | 20.70667 | 56.01333 | 58.51333 | 100.10618 | 6 | 0.42431 | 100.16406 | 6 | 1.32316 | 100.23771 | 6 | 1.63477
AVG. T95 (s) | 68.63333 | 30.73333 | 29.3 | 100.16665 | 7.0002 | 4.07259 | 100.29347 | 7.0002 | 6.74818 | 100.49 | 7.0002 | 8.81682
AVG = average |  |  |  | 100.20941 | 7.9998 | 7.83505 | 100.38094 | 7.9998 | 11.53747 | 100.66059 | 7.9998 | 15.73098
|  |  |  | 100.23929 | 9 | 10.38927 | 100.437 | 9 | 15.60056 | 100.74377 | 9 | 31.10977
|  |  |  | 100.26077 | 10.0002 | 12.01516 | 100.46206 | 10.0002 | 20.86992 | 100.7943 | 10.0002 | 56.06921
|  |  |  | 100.27324 | 10.9998 | 13.27337 | 100.45653 | 10.9998 | 38.67458 | 100.85918 | 10.9998 | 59.62306
|  |  |  | 100.27912 | 12 | 14.46006 | 100.46418 | 12 | 53.03262 | 100.91341 | 12 | 52.14888
|  |  |  | 100.28059 | 13.0002 | 15.65112 | 100.49788 | 13.0002 | 51.7371 | 100.94488 | 13.0002 | 43.49987
|  |  |  | 100.28059 | 13.9998 | 16.81341 | 100.53524 | 13.9998 | 44.62884 | 100.95518 | 13.9998 | 35.94606
|  |  |  | 100.28065 | 15 | 17.85326 | 100.56324 | 15 | 37.2423 | 100.948 | 15 | 29.72934
|  |  |  | 100.28023 | 16.0002 | 18.63103 | 100.58018 | 16.0002 | 30.85842 | 100.92753 | 16.0002 | 24.68026
|  |  |  | 100.281 | 16.9998 | 19.01383 | 100.583 | 16.9998 | 25.59208 | 100.89865 | 16.9998 | 20.57537
|  |  |  | 100.28376 | 18 | 18.92969 | 100.57288 | 18 | 21.29861 | 100.86529 | 18 | 17.21541
|  |  |  | 100.28688 | 19.0002 | 18.40249 | 100.55423 | 19.0002 | 17.79779 | 100.831 | 19.0002 | 14.44573
|  |  |  | 100.2883 | 19.9998 | 17.52635 | 100.53059 | 19.9998 | 14.93121 | 100.79835 | 19.9998 | 12.15858
|  |  |  | 100.28865 | 21 | 16.42188 | 100.50594 | 21 | 12.57092 | 100.77006 | 21 | 10.26147
|  |  |  | 100.28665 | 22.0002 | 15.19994 | 100.4817 | 22.0002 | 10.61629 | 100.74594 | 22.0002 | 8.6789
|  |  |  | 100.28335 | 22.9998 | 13.94717 | 100.45882 | 22.9998 | 8.99015 | 100.72517 | 22.9998 | 7.35382
|  |  |  | 100.27753 | 24 | 12.7229 | 100.43918 | 24 | 7.63042 | 100.70747 | 24 | 6.2401
|  |  |  | 100.27224 | 25.0002 | 11.56403 | 100.424 | 25.0002 | 6.48856 | 100.69271 | 25.0002 | 5.30198
|  |  |  | 100.26641 | 25.9998 | 10.48888 | 100.41171 | 25.9998 | 5.52752 | 100.68118 | 25.9998 | 4.50939
|  |  |  | 100.25994 | 27 | 9.50746 | 100.40094 | 27 | 4.71604 | 100.6717 | 27 | 3.83878
|  |  |  | 100.25447 | 28.0002 | 8.61925 | 100.39282 | 28.0002 | 4.02981 | 100.66341 | 28.0002 | 3.2709
|  |  |  | 100.24888 | 28.9998 | 7.82131 | 100.38594 | 28.9998 | 3.44838 | 100.65541 | 28.9998 | 2.78948
|  |  |  | 100.24282 | 30 | 7.1076 | 100.37988 | 30 | 2.95487 | 100.64812 | 30 | 2.3814
|  |  |  | 100.23806 | 31.0002 | 6.47117 | 100.37447 | 31.0002 | 2.53586 | 100.64223 | 31.0002 | 2.03474
|  |  |  | 100.23318 | 31.9998 | 5.9044 | 100.3713 | 31.9998 | 2.17987 | 100.63482 | 31.9998 | 1.74049
|  |  |  | 100.22888 | 33 | 5.39979 | 100.36818 | 33 | 1.87676 | 100.62806 | 33 | 1.49045
|  |  |  | 100.22476 | 34.0002 | 4.95091 | 100.36329 | 34.0002 | 1.6184 | 100.62312 | 34.0002 | 1.2778
|  |  |  | 100.221 | 34.9998 | 4.5512 | 100.35812 | 34.9998 | 1.39851 | 100.61741 | 34.9998 | 1.09705
|  |  |  | 100.21747 | 36 | 4.1949 | 100.35459 | 36 | 1.21076 | 100.61176 | 36 | 0.94325
|  |  |  | 100.21494 | 37.0002 | 3.87628 | 100.35147 | 37.0002 | 1.05063 | 100.60659 | 37.0002 | 0.81234
|  |  |  | 100.21235 | 37.9998 | 3.59169 | 100.34847 | 37.9998 | 0.91371 | 100.60241 | 37.9998 | 0.70074
|  |  |  | 100.21 | 39 | 3.33616 | 100.34553 | 39 | 0.79675 | 100.59788 | 39 | 0.60581
|  |  |  | 100.20765 | 40.0002 | 3.1065 | 100.34271 | 40.0002 | 0.69601 | 100.59335 | 40.0002 | 0.52464
|  |  |  | 100.20483 | 40.9998 | 2.89959 | 100.34082 | 40.9998 | 0.61033 | 100.58888 | 40.9998 | 0.45531
|  |  |  | 100.20288 | 42 | 2.71237 | 100.33882 | 42 | 0.53621 | 100.58459 | 42 | 0.39639
|  |  |  | 100.20082 | 43.0002 | 2.54255 | 100.33688 | 43.0002 | 0.47264 | 100.58159 | 43.0002 | 0.34589
|  |  |  | 100.19935 | 43.9998 | 2.38825 | 100.33447 | 43.9998 | 0.41792 | 100.57747 | 43.9998 | 0.30249
|  |  |  | 100.19753 | 45 | 2.24729 | 100.33182 | 45 | 0.37047 | 100.57253 | 45 | 0.26584
|  |  |  | 100.19594 | 46.0002 | 2.11815 | 100.32947 | 46.0002 | 0.32981 | 100.56712 | 46.0002 | 0.23389
|  |  |  | 100.19418 | 46.9998 | 1.99942 | 100.32741 | 46.9998 | 0.29446 | 100.56259 | 46.9998 | 0.20684
|  |  |  | 100.19465 | 48 | 1.88993 | 100.32594 | 48 | 0.26367 | 100.56 | 48 | 0.1835
|  |  |  | 100.194 | 49.0002 | 1.78888 | 100.32323 | 49.0002 | 0.23719 | 100.55676 | 49.0002 | 0.16322
|  |  |  | 100.19135 | 50.0004 | 1.69545 | 100.32076 | 50.0004 | 0.21373 | 100.55306 | 50.0004 | 0.14601
|  |  |  | 100.18906 | 51 | 1.60824 | 100.31912 | 51 | 0.1935 | 100.55012 | 51 | 0.1309
|  |  |  | 100.18747 | 52.0002 | 1.52754 | 100.31724 | 52.0002 | 0.17565 | 100.54647 | 52.0002 | 0.11789
|  |  |  | 100.18664 | 53.0004 | 1.45206 | 100.31588 | 53.0004 | 0.16019 | 100.54206 | 53.0004 | 0.10656
|  |  |  | 100.1857 | 54 | 1.38193 | 100.31459 | 54 | 0.14658 | 100.53788 | 54 | 0.0968222
|  |  |  | 100.18488 | 55.0002 | 1.31581 | 100.31194 | 55.0002 | 0.13434 | 100.53465 | 55.0002 | 0.0883716
|  |  |  | 100.18359 | 56.0004 | 1.2538 | 100.30988 | 56.0004 | 0.12369 | 100.53117 | 56.0004 | 0.08094742
|  |  |  | 100.18188 | 57 | 1.19581 | 100.30829 | 57 | 0.1141 | 100.52753 | 57 | 0.07460931
|  |  |  | 100.18082 | 58.0002 | 1.14133 | 100.30694 | 58.0002 | 0.10561 | 100.52418 | 58.0002 | 0.06888323
|  |  |  | 100.17965 | 59.0004 | 1.08995 | 100.30518 | 59.0004 | 0.09791673 | 100.52135 | 59.0004 | 0.06386801
|  |  |  | 100.17882 | 60 | 1.04236 | 100.30371 | 60 | 0.0910694 | 100.51876 | 60 | 0.05962292
|  |  |  | 100.17788 | 61.0002 | 0.99681 | 100.30218 | 61.0002 | 0.08476886 | 100.51529 | 61.0002 | 0.05587131
|  |  |  | 100.17653 | 62.0004 | 0.95432 | 100.29918 | 62.0004 | 0.07931909 | 100.51165 | 62.0004 | 0.05231708
|  |  |  | 100.17565 | 63 | 0.91422 | 100.29776 | 63 | 0.07470046 | 100.50694 | 63 | 0.04923672
|  |  |  | 100.17512 | 64.0002 | 0.87619 | 100.29682 | 64.0002 | 0.07008158 | 100.50288 | 64.0002 | 0.04641316
|  |  |  | 100.17353 | 65.0004 | 0.84034 | 100.29453 | 65.0004 | 0.06602968 | 100.49935 | 65.0004 | 0.04432005
|  |  |  | 100.17194 | 66 | 0.80633 | 100.29247 | 66 | 0.06197791 | 100.49618 | 66 | 0.04202948
|  |  |  | 100.17012 | 67.0002 | 0.77445 | 100.29082 | 67.0002 | 0.05853412 | 100.49335 | 67.0002 | 0.04007482
|  |  |  | 100.16812 | 68.0004 | 0.74422 | 100.28871 | 68.0004 | 0.05537352 | 100.49029 | 68.0004 | 0.03810032
|  |  |  | 100.16723 | 69 | 0.71558 | 100.28594 | 69 | 0.05207135 | 100.48806 | 69 | 0.03624421
|  |  |  | 100.16682 | 70.0002 | 0.68854 | 100.28423 | 70.0002 | 0.04923536 | 100.48553 | 70.0002 | 0.03450662
|  |  |  | 100.16612 | 71.0004 | 0.66285 | 100.28294 | 71.0004 | 0.04660169 | 100.48224 | 71.0004 | 0.03280855
|  |  |  | 100.16541 | 72 | 0.63847 | 100.28182 | 72 | 0.04419109 | 100.47923 | 72 | 0.0312684
|  |  |  | 100.16518 | 73.0002 | 0.61522 | 100.28059 | 73.0002 | 0.04186126 | 100.47547 | 73.0002 | 0.0301034
|  |  |  | 100.16394 | 74.0004 | 0.59355 | 100.27906 | 74.0004 | 0.03971388 | 100.47176 | 74.0004 | 0.02887897
|  |  |  | 100.16247 | 75 | 0.57268 | 100.27765 | 75 | 0.0376273 | 100.46853 | 75 | 0.0278719
|  |  |  | 100.16212 | 76.0002 | 0.55284 | 100.27553 | 76.0002 | 0.03564186 | 100.46476 | 76.0002 | 0.02702279
|  |  |  | 100.16183 | 77.0004 | 0.53403 | 100.27359 | 77.0004 | 0.03385908 | 100.46112 | 77.0004 | 0.02591699
|  |  |  | 100.16053 | 78 | 0.51611 | 100.27318 | 78 | 0.03238021 | 100.45894 | 78 | 0.025226
|  |  |  | 100.16012 | 79.0002 | 0.49923 | 100.27123 | 79.0002 | 0.03092137 | 100.45582 | 79.0002 | 0.02431754
|  |  |  | 100.15941 | 80.0004 | 0.48323 | 100.27 | 80.0004 | 0.02954404 | 100.45224 | 80.0004 | 0.02346839
|  |  |  | 100.15853 | 81 | 0.46787 | 100.26841 | 81 | 0.0281664 | 100.45029 | 81 | 0.02283659
|  |  |  | 100.15776 | 82.0002 | 0.4536 | 100.26659 | 82.0002 | 0.02697099 | 100.44812 | 82.0002 | 0.02196778
|  |  |  | 100.15664 | 83.0004 | 0.43958 | 100.26588 | 83.0004 | 0.02571497 | 100.44629 | 83.0004 | 0.02123729
|  |  |  | 100.15647 | 84 | 0.4264 | 100.26353 | 84 | 0.02429675 | 100.44365 | 84 | 0.02032892
|  |  |  | 100.15617 | 85.0002 | 0.41376 | 100.26118 | 85.0002 | 0.0233042 | 100.44012 | 85.0002 | 0.01991416
|  |  |  | 100.15494 | 86.0004 | 0.40195 | 100.26006 | 86.0004 | 0.02216979 | 100.43682 | 86.0004 | 0.01912432
|  |  |  | 100.15335 | 87 | 0.39045 | 100.25906 | 87 | 0.02109609 | 100.43359 | 87 | 0.01847262
|  |  |  | 100.15177 | 88.0002 | 0.37988 | 100.25883 | 88.0002 | 0.02006293 | 100.43076 | 88.0002 | 0.01793945
|  |  |  | 100.15141 | 89.0004 | 0.36938 | 100.25735 | 89.0004 | 0.01929314 | 100.428 | 89.0004 | 0.01730756
|  |  |  | 100.15065 | 90 | 0.35935 | 100.25459 | 90 | 0.01815844 | 100.42506 | 90 | 0.01732723
|  |  |  | 100.149 | 91.0002 | 0.34974 | 100.25306 | 91.0002 | 0.01734811 | 100.42259 | 91.0002 | 0.01693222
|  |  |  | 100.14771 | 92.0004 | 0.34078 | 100.25223 | 92.0004 | 0.01633507 | 100.41994 | 92.0004 | 0.01622135
|  |  |  | 100.14753 | 93 | 0.33193 | 100.24965 | 93 | 0.01597048 | 100.41723 | 93 | 0.01562897
|  |  |  | 100.14647 | 94.0002 | 0.32388 | 100.24712 | 94.0002 | 0.0151398 | 100.41365 | 94.0002 | 0.01535244
|  |  |  | 100.14441 | 95.0004 | 0.31588 | 100.24553 | 95.0004 | 0.01449146 | 100.41065 | 95.0004 | 0.01493769
|  |  |  | 100.14423 | 96 | 0.30819 | 100.24388 | 96 | 0.01380273 | 100.40823 | 96 | 0.01460196
|  |  |  | 100.1437 | 97.0002 | 0.30092 | 100.24182 | 97.0002 | 0.01295181 | 100.405 | 97.0002 | 0.01404908
|  |  |  | 100.14306 | 98.0004 | 0.29414 | 100.24088 | 98.0004 | 0.01238465 | 100.40271 | 98.0004 | 0.01357512
|  |  |  | 100.14312 | 99 | 0.28719 | 100.23988 | 99 | 0.01195914 | 100.40006 | 99 | 0.01310123
|  |  |  | 100.14188 | 100.0002 | 0.28055 | 100.23859 | 100.0002 | 0.01143241 | 100.39641 | 100.0002 | 0.01280484
|  |  |  | 100.14129 | 101.0004 | 0.27444 | 100.23682 | 101.0004 | 0.01078399 | 100.39435 | 101.0004 | 0.01231114
|  |  |  | 100.14165 | 102 | 0.2684 | 100.23624 | 102 | 0.01041946 | 100.39188 | 102 | 0.01209414
|  |  |  | 100.1407 | 103.0002 | 0.26274 | 100.234 | 103.0002 | 0.009791161 | 100.38953 | 103.0002 | 0.01181746
|  |  |  | 100.13953 | 104.0004 | 0.25723 | 100.23188 | 104.0004 | 0.009304959 | 100.38665 | 104.0004 | 0.01136339
|  |  |  | 100.13853 | 105 | 0.25179 | 100.23077 | 105 | 0.00892024 | 100.38347 | 105 | 0.0112248
|  |  |  | 100.13735 | 106.0002 | 0.24668 | 100.22941 | 106.0002 | 0.008535196 | 100.38165 | 106.0002 | 0.01051408
|  |  |  | 100.13641 | 107.0004 | 0.24191 | 100.229 | 107.0004 | 0.008109665 | 100.37923 | 107.0004 | 0.009981035
|  |  |  | 100.13606 | 108 | 0.23681 | 100.22794 | 108 | 0.007846229 | 100.37706 | 108 | 0.009724264
|  |  |  | 100.13541 | 109.0002 | 0.23202 | 100.22653 | 109.0002 | 0.007664042 | 100.37512 | 109.0002 | 0.009447912
|  |  |  | 100.13459 | 110.0004 | 0.22763 | 100.22523 | 110.0004 | 0.007279085 | 100.37265 | 110.0004 | 0.009230735
|  |  |  | 100.13412 | 111 | 0.22314 | 100.22323 | 111 | 0.006975097 | 100.36965 | 111 | 0.008914697
|  |  |  | 100.13441 | 112.0002 | 0.21902 | 100.22194 | 112.0002 | 0.006529397 | 100.367 | 112.0002 | 0.00861847
|  |  |  | 100.13383 | 113.0004 | 0.21481 | 100.22053 | 113.0004 | 0.006367415 | 100.365 | 113.0004 | 0.008381444
|  |  |  | 100.1323 | 114 | 0.21093 | 100.22006 | 114 | 0.006124189 | 100.36312 | 114 | 0.008223371
|  |  |  | 100.13106 | 115.0002 | 0.20698 | 100.21906 | 115.0002 | 0.005718969 | 100.361 | 115.0002 | 0.008144558
|  |  |  | 100.13006 | 116.0004 | 0.20339 | 100.21706 | 116.0004 | 0.005536779 | 100.35747 | 116.0004 | 0.007966548
|  |  |  | 100.12894 | 117 | 0.19983 | 100.21583 | 117 | 0.005273243 | 100.35506 | 117 | 0.007749373
|  |  |  | 100.12788 | 118.0002 | 0.19668 | 100.21464 | 118.0002 | 0.004888323 | 100.353 | 118.0002 | 0.007532033
|  |  |  | 100.127 | 119.0004 | 0.19345 | 100.2127 | 119.0004 | 0.004543804 | 100.35076 | 119.0004 | 0.007413564
|  |  |  | 100.12629 | 120 | 0.19004 | 100.21123 | 120 | 0.004381903 | 100.34847 | 120 | 0.007393831
|  |  |  | 100.12588 | 121.0002 | 0.18659 | 100.20988 | 121.0002 | 0.004341321 | 100.34606 | 121.0002 | 0.007137015
|  |  |  | 100.12565 | 122.0004 | 0.18351 | 100.20923 | 122.0004 | 0.004300683 | 100.34412 | 122.0004 | 0.006820991
|  |  |  | 100.12512 | 123 | 0.18063 | 100.20906 | 123 | 0.004240018 | 100.343 | 123 | 0.006584102
|  |  |  | 100.12453 | 124.0002 | 0.17762 | 100.20682 | 124.0002 | 0.003915749 | 100.34065 | 124.0002 | 0.006406544
|  |  |  | 100.12482 | 125.0004 | 0.17466 | 100.20435 | 125.0004 | 0.003794055 | 100.33788 | 125.0004 | 0.006189175
|  |  |  | 100.12465 | 126 | 0.17174 | 100.20336 | 126 | 0.003794112 | 100.33565 | 126 | 0.005853346
|  |  |  | 100.12347 | 127.0002 | 0.16902 | 100.20265 | 127.0002 | 0.003510494 | 100.33259 | 127.0002 | 0.005675652
|  |  |  | 100.12247 | 128.0004 | 0.16648 | 100.20159 | 128.0004 | 0.003368789 | 100.32994 | 128.0004 | 0.005576802
|  |  |  | 100.122 | 129 | 0.16412 | 100.20058 | 129 | 0.003085108 | 100.32841 | 129 | 0.005537457
|  |  |  | 100.12106 | 130.0002 | 0.16166 | 100.20029 | 130.0002 | 0.002882588 | 100.32659 | 130.0002 | 0.005339919
|  |  |  | 100.12053 | 131.0004 | 0.1593 | 100.19923 | 131.0004 | 0.002598717 | 100.32523 | 131.0004 | 0.00532007
|  |  |  | 100.12083 | 132 | 0.15709 | 100.19812 | 132 | 0.00227477 | 100.3227 | 132 | 0.00512253
|  |  |  | 100.11983 | 133.0002 | 0.15504 | 100.19717 | 133.0002 | 0.002315514 | 100.32088 | 133.0002 | 0.004925181
|  |  |  | 100.11859 | 134.0004 | 0.15264 | 100.19594 | 134.0004 | 0.002457143 | 100.31959 | 134.0004 | 0.004865993
|  |  |  | 100.11806 | 135 | 0.15012 | 100.19459 | 135 | 0.002376013 | 100.31724 | 135 | 0.004648521
|  |  |  | 100.11776 | 136.0002 | 0.14818 | 100.19376 | 136.0002 | 0.002315236 | 100.31465 | 136.0002 | 0.004589263
|  |  |  | 100.11741 | 137.0004 | 0.14599 | 100.19253 | 137.0004 | 0.002416349 | 100.31259 | 137.0004 | 0.0044905
|  |  |  | 100.117 | 138 | 0.14379 | 100.19106 | 138 | 0.002416397 | 100.31047 | 138 | 0.004332396
|  |  |  | 100.11535 | 139.0002 | 0.14198 | 100.18941 | 139.0002 | 0.002335384 | 100.30841 | 139.0002 | 0.004115244
|  |  |  | 100.11465 | 140.0004 | 0.13995 | 100.18794 | 140.0004 | 0.002233919 | 100.30723 | 140.0004 | 0.003957378
|  |  |  | 100.11353 | 141 | 0.13819 | 100.18676 | 141 | 0.00225423 | 100.30459 | 141 | 0.003898017
|  |  |  | 100.11212 | 142.0002 | 0.13614 | 100.18535 | 142.0002 | 0.002193314 | 100.30124 | 142.0002 | 0.003720124
|  |  |  | 100.111 | 143.0004 | 0.13442 | 100.1847 | 143.0004 | 0.00221356 | 100.299 | 143.0004 | 0.00356226
|  |  |  | 100.11065 | 144 | 0.13295 | 100.18412 | 144 | 0.002010906 | 100.29747 | 144 | 0.00372005
|  |  |  | 100.10906 | 145.0002 | 0.1311 | 100.18282 | 145.0002 | 0.002051436 | 100.29576 | 145.0002 | 0.003502764
|  |  |  | 100.10753 | 146.0004 | 0.12936 | 100.182 | 146.0004 | 0.002173053 | 100.294 | 146.0004 | 0.003463249
|  |  |  | 100.10759 | 147 | 0.1276 | 100.18076 | 147 | 0.002010896 | 100.29153 | 147 | 0.003482748
|  |  |  | 100.10735 | 148.0002 | 0.12588 | 100.17947 | 148.0002 | 0.001869019 | 100.28959 | 148.0002 | 0.003305177
|  |  |  | 100.10777 | 149.0004 | 0.12415 | 100.17918 | 149.0004 | 0.001828717 | 100.28724 | 149.0004 | 0.003186699
|  |  |  | 100.10788 | 150.0006 | 0.1225 | 100.17882 | 150.0006 | 0.001686793 | 100.28559 | 150.0006 | 0.003008888
|  |  |  | 100.10712 | 151.0002 | 0.12094 | 100.17753 | 151.0002 | 0.001747402 | 100.28341 | 151.0002 | 0.002693004
|  |  |  | 100.10665 | 152.0004 | 0.11933 | 100.1753 | 152.0004 | 0.00166621 | 100.28023 | 152.0004 | 0.002455898
|  |  |  | 100.10571 | 153.0006 | 0.11797 | 100.17406 | 153.0006 | 0.001686673 | 100.27847 | 153.0006 | 0.002357349
|  |  |  | 100.10477 | 154.0002 | 0.11661 | 100.17406 | 154.0002 | 0.001585414 | 100.27682 | 154.0002 | 0.002218929
|  |  |  | 100.10423 | 155.0004 | 0.1153 | 100.17323 | 155.0004 | 0.001585227 | 100.27641 | 155.0004 | 0.002140022
|  |  |  | 100.10406 | 156.0006 | 0.11382 | 100.17176 | 156.0006 | 0.001828408 | 100.275 | 156.0006 | 0.002060747
|  |  |  | 100.10276 | 157.0002 | 0.11249 | 100.17106 | 157.0002 | 0.001848491 | 100.27265 | 157.0002 | 0.00176504
|  |  |  | 100.10206 | 158.0004 | 0.11133 | 100.17023 | 158.0004 | 0.002010442 | 100.27094 | 158.0004 | 0.001981926
|  |  |  | 100.10194 | 159.0006 | 0.10997 | 100.17 | 159.0006 | 0.00192973 | 100.26894 | 159.0006 | 0.002001563
|  |  |  | 100.10106 | 160.0002 | 0.10854 | 100.16882 | 160.0002 | 0.001888987 | 100.26676 | 160.0002 | 0.001784367
|  |  |  | 100.10035 | 161.0004 | 0.10745 | 100.16694 | 161.0004 | 0.001929625 | 100.26453 | 161.0004 | 0.001922202
|  |  |  | 100.09965 | 162.0006 | 0.10633 | 100.16547 | 162.0006 | 0.002030791 | 100.26247 | 162.0006 | 0.001863124
|  |  |  | 100.09841 | 163.0002 | 0.10504 | 100.16435 | 163.0002 | 0.00203092 | 100.26124 | 163.0002 | 0.00174476
|  |  |  | 100.09747 | 164.0004 | 0.10388 | 100.164 | 164.0004 | 0.002091607 | 100.26 | 164.0004 | 0.001586706
|  |  |  | 100.09729 | 165.0006 | 0.10263 | 100.16283 | 165.0006 | 0.002152383 | 100.25965 | 165.0006 | 0.001606427
|  |  |  | 100.09747 | 166.0002 | 0.10161 | 100.16171 | 166.0002 | 0.002273834 | 100.25953 | 166.0002 | 0.001448606
|  |  |  | 100.09688 | 167.0004 | 0.10052 | 100.16153 | 167.0004 | 0.002253712 | 100.25718 | 167.0004 | 0.001389318
|  |  |  | 100.09594 | 168.0006 | 0.09915592 | 100.15982 | 168.0006 | 0.002496502 | 100.25523 | 168.0006 | 0.001329935
|  |  |  | 100.09547 | 169.0002 | 0.09810876 | 100.15864 | 169.0002 | 0.002354783 | 100.25306 | 169.0002 | 0.001408963
|  |  |  | 100.09553 | 170.0004 | 0.0970158 | 100.15864 | 170.0004 | 0.002435651 | 100.25118 | 170.0004 | 0.001191629
|  |  |  | 100.09577 | 171.0006 | 0.09563397 | 100.15764 | 171.0006 | 0.002597877 | 100.24923 | 171.0006 | 0.001231053
|  |  |  | 100.09582 | 172.0002 | 0.09463095 | 100.15653 | 172.0002 | 0.002638305 | 100.24706 | 172.0002 | 0.001270704
|  |  |  | 100.09594 | 173.0004 | 0.0935609 | 100.15535 | 173.0004 | 0.002536939 | 100.24494 | 173.0004 | 0.001389049
|  |  |  | 100.096 | 174.0006 | 0.09253576 | 100.15429 | 174.0006 | 0.002557038 | 100.24406 | 174.0006 | 0.001468106
|  |  |  | 100.095 | 175.0002 | 0.09155487 | 100.15394 | 175.0002 | 0.002496284 | 100.24211 | 175.0002 | 0.001566472
|  |  |  | 100.09247 | 176.0004 | 0.09070734 | 100.153 | 176.0004 | 0.002496397 | 100.23988 | 176.0004 | 0.001447752
|  |  |  | 100.09118 | 177.0006 | 0.0896595 | 100.152 | 177.0006 | 0.002597723 | 100.23847 | 177.0006 | 0.001428281
|  |  |  | 100.09088 | 178.0002 | 0.08858969 | 100.15118 | 178.0002 | 0.002719263 | 100.23782 | 178.0002 | 0.00130975
|  |  |  | 100.09053 | 179.0004 | 0.0878762 | 100.15018 | 179.0004 | 0.002840773 | 100.23676 | 179.0004 | 0.00105314
|  |  |  | 100.09 | 180.0006 | 0.08689537 | 100.14865 | 180.0006 | 0.002921487 | 100.23488 | 180.0006 | 0.0009738331
|  |  |  | 100.09006 | 181.0002 | 0.08593703 | 100.14653 | 181.0002 | 0.003043275 | 100.23365 | 181.0002 | 0.0007567256
|  |  |  | 100.08994 | 182.0004 | 0.08491161 | 100.14606 | 182.0004 | 0.003144588 | 100.23277 | 182.0004 | 0.0006777289
|  |  |  | 100.0897 | 183.0006 | 0.08430948 | 100.1463 | 183.0006 | 0.003184711 | 100.23147 | 183.0006 | 0.000539752
|  |  |  | 100.08882 | 184.0002 | 0.08317273 | 100.14577 | 184.0002 | 0.003367282 | 100.23106 | 184.0002 | 0.0005593376
|  |  |  | 100.08853 | 185.0004 | 0.08219198 | 100.14512 | 185.0004 | 0.003508959 | 100.22988 | 185.0004 | 0.0006582078
|  |  |  | 100.08841 | 186.0006 | 0.08156763 | 100.14447 | 186.0006 | 0.003509105 | 100.22782 | 186.0006 | 0.000559331
|  |  |  | 100.08753 | 187.0002 | 0.0804754 | 100.14382 | 187.0002 | 0.003590162 | 100.22517 | 187.0002 | 0.000460506
|  |  |  | 100.08753 | 188.0004 | 0.07962841 | 100.14188 | 188.0004 | 0.003711506 | 100.22341 | 188.0004 | 0.0004605011
|  |  |  | 100.08835 | 189.0006 | 0.07891511 | 100.14123 | 189.0006 | 0.003752215 | 100.22153 | 189.0006 | 0.0005196391
|  |  |  | 100.088 | 190.0002 | 0.07806783 | 100.14112 | 190.0002 | 0.003873686 | 100.21965 | 190.0002 | 0.000657706
|  |  |  | 100.08859 | 191.0004 | 0.07737702 | 100.14035 | 191.0004 | 0.004136983 | 100.21841 | 191.0004 | 0.0006774883
|  |  |  | 100.08911 | 192.0006 | 0.07686415 | 100.13941 | 192.0006 | 0.004217986 | 100.21718 | 192.0006 | 0.0007366844
|  |  |  | 100.08806 | 193.0002 | 0.07574961 | 100.13759 | 193.0002 | 0.004298842 | 100.215 | 193.0002 | 0.0008351723
|  |  |  | 100.08635 | 194.0004 | 0.07503622 | 100.13782 | 194.0004 | 0.004380076 | 100.21382 | 194.0004 | 0.0007956245
|  |  |  | 100.08488 | 195.0006 | 0.07432278 | 100.13729 | 195.0006 | 0.004582636 | 100.21282 | 195.0006 | 0.0006180592
|  |  |  | 100.08376 | 196.0002 | 0.07378793 | 100.13612 | 196.0002 | 0.004683665 | 100.21182 | 196.0002 | 0.0006574948
|  |  |  | 100.08324 | 197.0004 | 0.07309664 | 100.135 | 197.0004 | 0.004683767 | 100.21094 | 197.0004 | 0.000598308
|  |  |  | 100.08265 | 198.0006 | 0.07245016 | 100.13494 | 198.0006 | 0.00468371 | 100.20917 | 198.0006 | 0.0006178901
|  |  |  | 100.08188 | 199.0002 | 0.07187068 | 100.13535 | 199.0002 | 0.004643295 | 100.20676 | 199.0002 | 0.0007165816
|  |  |  | 100.08124 | 200.0004 | 0.07109026 | 100.13365 | 200.0004 | 0.00474444 | 100.20518 | 200.0004 | 0.0005980151
|  |  |  | 100.08112 | 201.0006 | 0.07019879 | 100.13123 | 201.0006 | 0.004967288 | 100.204 | 201.0006 | 0.0004598957
|  |  |  | 100.08118 | 202.0002 | 0.06928446 | 100.12994 | 202.0002 | 0.005068402 | 100.20265 | 202.0002 | 0.0004006478
|  |  |  | 100.08129 | 203.0004 | 0.06843767 | 100.12882 | 203.0004 | 0.005189859 | 100.20112 | 203.0004 | 0.0003413187
|  |  |  | 100.08077 | 204.0006 | 0.06803659 | 100.12776 | 204.0006 | 0.005372242 | 100.1997 | 204.0006 | 4.513044e-05
|  |  |  | 100.07971 | 205.0002 | 0.06734525 | 100.12794 | 205.0002 | 0.005432936 | 100.19864 | 205.0002 | 8.454787e-05
|  |  |  | 100.07894 | 206.0004 | 0.06669887 | 100.12829 | 206.0004 | 0.005595112 | 100.19747 | 206.0004 | 0.0001438832
|  |  |  | 100.07783 | 207.0006 | 0.06611917 | 100.12782 | 207.0006 | 0.005817858 | 100.19618 | 207.0006 | 0.0003412662
|  |  |  | 100.07818 | 208.0002 | 0.06524989 | 100.12665 | 208.0002 | 0.005777249 | 100.19571 | 208.0002 | 0.0003806196
|  |  |  | 100.07894 | 209.0004 | 0.06478183 | 100.12512 | 209.0004 | 0.005817918 | 100.19512 | 209.0004 | 0.0002622326
|  |  |  | 100.07788 | 210.0006 | 0.06424682 | 100.12347 | 210.0006 | 0.005919015 | 100.194 | 210.0006 | 0.0003016205
|  |  |  | 100.07688 | 211.0002 | 0.06388978 | 100.12141 | 211.0002 | 0.005979653 | 100.1923 | 211.0002 | 0.0002028714
|  |  |  | 100.07794 | 212.0004 | 0.06337751 | 100.121 | 212.0004 | 0.005959498 | 100.19047 | 212.0004 | 0.0003411126
|  |  |  | 100.0783 | 213.0006 | 0.06273087 | 100.12124 | 213.0006 | 0.0062431 | 100.18889 | 213.0006 | 0.0003016068
|  |  |  | 100.07771 | 214.0002 | 0.06246354 | 100.1203 | 214.0002 | 0.006445565 | 100.18894 | 214.0002 | 0.0003806424
|  |  |  | 100.07718 | 215.0004 | 0.06188379 | 100.11953 | 215.0004 | 0.006547056 | 100.18965 | 215.0004 | 0.0004991513
|  |  |  | 100.07736 | 216.0006 | 0.06128206 | 100.11977 | 216.0006 | 0.006526656 | 100.18841 | 216.0006 | 0.0006767386
|  |  |  | 100.07671 | 217.0002 | 0.06072446 | 100.11906 | 217.0002 | 0.006344283 | 100.18688 | 217.0002 | 0.0007161254
|  |  |  | 100.07523 | 218.0004 | 0.06018959 | 100.11753 | 218.0004 | 0.006425387 | 100.18594 | 218.0004 | 0.0005187683
|  |  |  | 100.07306 | 219.0006 | 0.05958726 | 100.11653 | 219.0006 | 0.006364481 | 100.18506 | 219.0006 | 0.000617492
|  |  |  | 100.07135 | 220.0002 | 0.05907438 | 100.11547 | 220.0002 | 0.006790304 | 100.18235 | 220.0002 | 0.0006174035
|  |  |  | 100.07112 | 221.0004 | 0.05874071 | 100.11435 | 221.0004 | 0.007073367 | 100.17976 | 221.0004 | 0.0006368486
|  |  |  | 100.07123 | 222.0006 | 0.05831688 | 100.11306 | 222.0006 | 0.007032878 | 100.17829 | 222.0006 | 0.0007552915
|  |  |  | 100.07118 | 223.0002 | 0.05778171 | 100.11282 | 223.0002 | 0.007174767 | 100.17665 | 223.0002 | 0.000834309
|  |  |  | 100.07082 | 224.0004 | 0.05686758 | 100.11147 | 224.0004 | 0.007559713 | 100.17588 | 224.0004 | 0.001012034
|  |  |  | 100.07035 | 225.0006 | 0.05613235 | 100.11094 | 225.0006 | 0.007539381 | 100.175 | 225.0006 | 0.0009724332
|  |  |  | 100.07006 | 226.0002 | 0.05557454 | 100.11088 | 226.0002 | 0.007600091 | 100.17376 | 226.0002 | 0.00101185
|  |  |  | 100.06941 | 227.0004 | 0.05499548 | 100.11059 | 227.0004 | 0.007701353 | 100.172 | 227.0004 | 0.00093274
|  |  |  | 100.06947 | 228.0006 | 0.05441587 | 100.10988 | 228.0006 | 0.007721598 | 100.17064 | 228.0006 | 0.0009524274
|  |  |  | 100.06924 | 229.0002 | 0.05401448 | 100.10976 | 229.0002 | 0.007822994 | 100.16941 | 229.0002 | 0.0006763029
|  |  |  | 100.06888 | 230.0004 | 0.05365779 | 100.10812 | 230.0004 | 0.007802542 | 100.16835 | 230.0004 | 0.0008735993
|  |  |  | 100.06876 | 231.0006 | 0.05332345 | 100.10753 | 231.0006 | 0.00784304 | 100.16806 | 231.0006 | 0.0007747473
|  |  |  | 100.06806 | 232.0002 | 0.05296653 | 100.10759 | 232.0002 | 0.007964932 | 100.16735 | 232.0002 | 0.0008141703
|  |  |  | 100.06776 | 233.0004 | 0.05247625 | 100.10724 | 233.0004 | 0.008329173 | 100.16588 | 233.0004 | 0.0006169077
|  |  |  | 100.06718 | 234.0006 | 0.0522755 | 100.10671 | 234.0006 | 0.008471044 | 100.16518 | 234.0006 | 0.000656076
|  |  |  | 100.06718 | 235.0002 | 0.051986 | 100.10612 | 235.0002 | 0.008450773 | 100.16494 | 235.0002 | 0.0006168207
|  |  |  | 100.06671 | 236.0004 | 0.05162916 | 100.10494 | 236.0004 | 0.008673493 | 100.16394 | 236.0004 | 0.0006167808
|  |  |  | 100.066 | 237.0006 | 0.05127262 | 100.10435 | 237.0006 | 0.008754695 | 100.1623 | 237.0006 | 0.0007154838
|  |  |  | 100.06583 | 238.0002 | 0.05093791 | 100.104 | 238.0002 | 0.008795024 | 100.16077 | 238.0002 | 0.0007944655
|  |  |  | 100.06624 | 239.0004 | 0.05038084 | 100.10412 | 239.0004 | 0.008997651 | 100.16118 | 239.0004 | 0.0008538737
|  |  |  | 100.06512 | 240.0006 | 0.05015817 | 100.10329 | 240.0006 | 0.009058309 | 100.161 | 240.0006 | 0.0007744765
|  |  |  | 100.065 | 241.0002 | 0.04977876 | 100.10217 | 241.0002 | 0.008977117 | 100.15982 | 241.0002 | 0.001090535
|  |  |  | 100.06441 | 242.0004 | 0.04917709 | 100.10159 | 242.0004 | 0.00915956 | 100.15888 | 242.0004 | 0.001011335
|  |  |  | 100.06377 | 243.0006 | 0.049155 | 100.10059 | 243.0006 | 0.009341844 | 100.15741 | 243.0006 | 0.001228429
|  |  |  | 100.063 | 244.0002 | 0.04917688 | 100.09988 | 244.0002 | 0.009483498 | 100.15582 | 244.0002 | 0.001248315
|  |  |  | 100.06235 | 245.0004 | 0.04855267 | 100.09941 | 245.0004 | 0.009544451 | 100.15482 | 245.0004 | 0.001307399
|  |  |  | 100.06176 | 246.0006 | 0.04853041 | 100.09812 | 246.0006 | 0.009483345 | 100.15423 | 246.0006 | 0.001406184
|  |  |  | 100.06164 | 247.0002 | 0.0480621 | 100.09735 | 247.0002 | 0.0094834 | 100.15335 | 247.0002 | 0.001485221
|  |  |  | 100.06106 | 248.0004 | 0.04777246 | 100.09788 | 248.0004 | 0.009848144 | 100.15194 | 248.0004 | 0.001445554
|  |  |  | 100.06076 | 249.0006 | 0.04739339 | 100.09776 | 249.0006 | 0.00994954 | 100.15012 | 249.0006 | 0.001583673
|  |  |  | 100.06082 | 250.0008 | 0.0467916 | 100.09718 | 250.0008 | 0.01001026 | 100.14883 | 250.0008 | 0.001445419
|  |  |  | 100.06011 | 251.0004 | 0.04636767 | 100.09706 | 251.0004 | 0.01019257 | 100.14777 | 251.0004 | 0.001386086
|  |  |  | 100.06 | 252.0006 | 0.04576611 | 100.09671 | 252.0006 | 0.01015183 | 100.14724 | 252.0006 | 0.001484991
|  |  |  | 100.06023 | 253.0008 | 0.04536486 | 100.09588 | 253.0008 | 0.01015176 | 100.14694 | 253.0008 | 0.001524393
|  |  |  | 100.06006 | 254.0004 | 0.04516429 | 100.09494 | 254.0004 | 0.01003065 | 100.14547 | 254.0004 | 0.001563741
|  |  |  | 100.06041 | 255.0006 | 0.04474094 | 100.09547 | 255.0006 | 0.01013187 | 100.14411 | 255.0006 | 0.001425515
|  |  |  | 100.06123 | 256.0008 | 0.04445134 | 100.09453 | 256.0008 | 0.01043565 | 100.14317 | 256.0008 | 0.001267623
|  |  |  | 100.06035 | 257.0004 | 0.04391612 | 100.09306 | 257.0004 | 0.01065835 | 100.14206 | 257.0004 | 0.001366352
|  |  |  | 100.0597 | 258.0006 | 0.04364857 | 100.09194 | 258.0006 | 0.01069888 | 100.14159 | 258.0006 | 0.001504741
|  |  |  | 100.05923 | 259.0008 | 0.04329176 | 100.09153 | 259.0008 | 0.01077992 | 100.14165 | 259.0008 | 0.001366312
|  |  |  | 100.059 | 260.0004 | 0.04297997 | 100.09118 | 260.0004 | 0.01094186 | 100.14076 | 260.0004 | 0.001425765
|  |  |  | 100.05888 | 261.0006 | 0.04291327 | 100.09147 | 261.0006 | 0.01116509 | 100.13935 | 261.0006 | 0.001524251
|  |  |  | 100.05859 | 262.0008 | 0.04251149 | 100.09094 | 262.0008 | 0.01126623 | 100.13794 | 262.0008 | 0.001524112
|  |  |  | 100.05841 | 263.0004 | 0.04219951 | 100.09124 | 263.0004 | 0.01144839 | 100.13612 | 263.0004 | 0.001464952
|  |  |  | 100.05859 | 264.0006 | 0.04213294 | 100.09088 | 264.0006 | 0.01161016 | 100.13535 | 264.0006 | 0.001523978
|  |  |  | 100.05847 | 265.0008 | 0.04190969 | 100.08988 | 265.0008 | 0.01156998 | 100.135 | 265.0008 | 0.001425232
|  |  |  | 100.0577 | 266.0004 | 0.0417539 | 100.08941 | 266.0004 | 0.01173178 | 100.13536 | 266.0004 | 0.00150464
|  |  |  | 100.05653 | 267.0006 | 0.04155319 | 100.08876 | 267.0006 | 0.0117927 | 100.13418 | 267.0006 | 0.001662404
|  |  |  | 100.05576 | 268.0008 | 0.0417314 | 100.08788 | 268.0008 | 0.0119549 | 100.13289 | 268.0008 | 0.001760918
|  |  |  | 100.05553 | 269.0004 | 0.04162002 | 100.08759 | 269.0004 | 0.01213719 | 100.13218 | 269.0004 | 0.001780813
|  |  |  | 100.05506 | 270.0006 | 0.04124082 | 100.08694 | 270.0006 | 0.01225877 | 100.13106 | 270.0006 | 0.001780721
|  |  |  | 100.05488 | 271.0008 | 0.04090656 | 100.08612 | 271.0008 | 0.01246126 | 100.13065 | 271.0008 | 0.001780701
|  |  |  | 100.05518 | 272.0004 | 0.04077286 | 100.086 | 272.0004 | 0.01268396 | 100.13059 | 272.0004 | 0.00195838
|  |  |  | 100.05518 | 273.0006 | 0.04032694 | 100.08523 | 273.0006 | 0.01288642 | 100.13017 | 273.0006 | 0.001997784
|  |  |  | 100.05465 | 274.0008 | 0.03988109 | 100.08329 | 274.0008 | 0.01314949 | 100.12976 | 274.0008 | 0.002057025
|  |  |  | 100.05459 | 275.0004 | 0.03959133 | 100.08241 | 275.0004 | 0.01339269 | 100.12929 | 275.0004 | 0.002057069
|  |  |  | 100.05412 | 276.0006 | 0.03934597 | 100.08271 | 276.0006 | 0.01341304 | 100.12823 | 276.0006 | 0.002215039
|  |  |  | 100.05359 | 277.0008 | 0.03887763 | 100.08229 | 277.0008 | 0.0133115 | 100.12582 | 277.0008 | 0.002175155
|  |  |  | 100.05294 | 278.0004 | 0.03872182 | 100.08141 | 278.0004 | 0.01331187 | 100.12388 | 278.0004 | 0.002175235
|  |  |  | 100.05241 | 279.0006 | 0.03847666 | 100.08071 | 279.0006 | 0.01325084 | 100.12318 | 279.0006 | 0.002274214
|  |  |  | 100.05277 | 280.0008 | 0.03818716 | 100.08094 | 280.0008 | 0.01310893 | 100.122 | 280.0008 | 0.002412033
|  |  |  | 100.05294 | 281.0004 | 0.03762953 | 100.08006 | 281.0004 | 0.01312921 | 100.12206 | 281.0004 | 0.002392444
|  |  |  | 100.05235 | 282.0006 | 0.03756262 | 100.07888 | 282.0006 | 0.01325094 | 100.12329 | 282.0006 | 0.002431962
|  |  |  | 100.05183 | 283.0008 | 0.03738445 | 100.07883 | 283.0008 | 0.01325078 | 100.122 | 283.0008 | 0.002530519
|  |  |  | 100.05206 | 284.0004 | 0.03716142 | 100.07871 | 284.0004 | 0.01319017 | 100.12059 | 284.0004 | 0.002569969
|  |  |  | 100.05159 | 285.0006 | 0.03684935 | 100.07853 | 285.0006 | 0.01327103 | 100.11959 | 285.0006 | 0.002411857
|  |  |  | 100.05136 | 286.0008 | 0.03651481 | 100.07806 | 286.0008 | 0.013636 | 100.11912 | 286.0008 | 0.002214569
|  |  |  | 100.05159 | 287.0004 | 0.03640351 | 100.07777 | 287.0004 | 0.01387882 | 100.11823 | 287.0004 | 0.002254105
|  |  |  | 100.05153 | 288.0006 | 0.03624743 | 100.07812 | 288.0006 | 0.01385853 | 100.11717 | 288.0006 | 0.002135508
|  |  |  | 100.05012 | 289.0008 | 0.03611368 | 100.078 | 289.0008 | 0.01426373 | 100.11647 | 289.0008 | 0.002194813
|  |  |  | 100.04924 | 290.0004 | 0.03580137 | 100.078 | 290.0004 | 0.01412179 | 100.11564 | 290.0004 | 0.002214559
|  |  |  | 100.04965 | 291.0006 | 0.03548954 | 100.07688 | 291.0006 | 0.01402052 | 100.11417 | 291.0006 | 0.00211564
|  |  |  | 100.05 | 292.0008 | 0.03540017 | 100.07618 | 292.0008 | 0.01410154 | 100.11306 | 292.0008 | 0.002273751
|  |  |  | 100.04971 | 293.0004 | 0.0351328 | 100.07512 | 293.0004 | 0.01416236 | 100.11218 | 293.0004 | 0.002332968
|  |  |  | 100.04942 | 294.0006 | 0.03486531 | 100.07523 | 294.0006 | 0.01430443 | 100.11124 | 294.0006 | 0.00237241
|  |  |  | 100.04853 | 295.0008 | 0.03459784 | 100.07482 | 295.0008 | 0.01458768 | 100.11124 | 295.0008 | 0.002491027
|  |  |  | 100.04788 | 296.0004 | 0.03417431 | 100.07464 | 296.0004 | 0.01468891 | 100.11065 | 296.0004 | 0.002451222
|  |  |  | 100.04765 | 297.0006 | 0.03404054 | 100.07411 | 297.0006 | 0.01475017 | 100.11018 | 297.0006 | 0.00247096
|  |  |  | 100.04764 | 298.0008 | 0.03388462 | 100.07382 | 298.0008 | 0.01479049 | 100.10959 | 298.0008 | 0.002471156
|  |  |  | 100.04788 | 299.0004 | 0.03386205 |  | 299.0004 |  | 100.109 | 299.0004 | 0.002609517

## Figure 3b PhotoRheo
Irradiation start at 5s |  | Differences in time axes are due to manual triggering system
10 mW/cm2 |  |  | 20 mW/cm2 |  |  | 40 mW/cm2
Time (s) | Storage modulus (Pa) | Loss Modulus (Pa) | Time (s) | Storage modulus (Pa) | Loss Modulus (Pa) | Time (s) | Storage modulus (Pa) | Loss Modulus (Pa)
0.003 | 0.3272 | 3.0454 | 0.002 | 2.9768e-05 | 0.59536 | 0.002 | 0.065183 | 0.41453
0.203 | 0.37884 | 3.0961 | 0.202 | 2.6384e-05 | 0.52768 | 0.202 | 0.078651 | 0.51247
0.403 | 0.36717 | 3.1015 | 0.402 | 3.1383e-05 | 0.62767 | 0.402 | 0.075532 | 0.5699
0.603 | 0.33976 | 3.1765 | 0.602 | 2.9273e-05 | 0.58545 | 0.602 | 0.10735 | 0.55143
0.803 | 0.38516 | 3.2471 | 0.802 | 0.025285 | 0.66802 | 0.802 | 0.081866 | 0.56069
1.003 | 0.35577 | 3.2934 | 1.002 | 3.0825e-05 | 0.6165 | 1.002 | 0.075805 | 0.50797
1.203 | 0.37994 | 3.353 | 1.202 | 2.9968e-05 | 0.59936 | 1.202 | 2.6476e-05 | 0.52952
1.403 | 0.39531 | 3.3966 | 1.402 | 3.1978e-05 | 0.63956 | 1.402 | 0.087389 | 0.5994
1.603 | 0.38746 | 3.4353 | 1.602 | 2.832e-05 | 0.5664 | 1.602 | 0.086617 | 0.69009
1.803 | 0.45053 | 3.5057 | 1.802 | 0.00071599 | 0.7105 | 1.802 | 0.15038 | 0.68474
2.003 | 0.42821 | 3.5277 | 2.002 | 0.0073383 | 0.63879 | 2.002 | 0.10042 | 0.67422
2.203 | 0.4414 | 3.6271 | 2.202 | 3.2925e-05 | 0.6585 | 2.202 | 0.030268 | 0.66359
2.403 | 0.46029 | 3.6591 | 2.402 | 0.016225 | 0.70175 | 2.402 | 0.079661 | 0.73911
2.603 | 0.45244 | 3.7472 | 2.602 | 3.7198e-05 | 0.74395 | 2.602 | 0.058371 | 0.71523
2.803 | 0.51668 | 3.7935 | 2.802 | 4.0617e-05 | 0.81234 | 2.802 | 0.12696 | 0.80804
3.003 | 0.48517 | 3.8556 | 3.002 | 0.0095494 | 0.81662 | 3.002 | 0.11372 | 0.84315
3.203 | 0.55336 | 3.933 | 3.202 | 3.9149e-05 | 0.78298 | 3.202 | 0.077366 | 0.81967
3.403 | 0.55093 | 3.9148 | 3.402 | 0.051013 | 0.77394 | 3.402 | 0.13067 | 0.84146
3.603 | 0.53243 | 4.0537 | 3.602 | 3.854e-05 | 0.77079 | 3.602 | 0.077028 | 0.83291
3.803 | 0.63639 | 4.092 | 3.802 | 4.6474e-05 | 0.92948 | 3.802 | 0.17016 | 0.94065
4.003 | 0.56823 | 4.1403 | 4.002 | 0.027507 | 0.9206 | 4.002 | 0.12949 | 0.988
4.203 | 0.63436 | 4.2396 | 4.202 | 0.022264 | 0.91651 | 4.202 | 0.12672 | 0.96793
4.403 | 0.60608 | 4.2483 | 4.402 | 0.034517 | 0.94942 | 4.402 | 0.15434 | 0.96719
4.603 | 0.60245 | 4.4068 | 4.602 | 0.0023658 | 0.96473 | 4.602 | 0.15239 | 1.075
4.803 | 0.68583 | 4.4564 | 4.802 | 0.050459 | 1.0612 | 4.802 | 0.14309 | 1.12
5.003 | 0.67713 | 4.5209 | 5.002 | 0.047499 | 1.0487 | 5.002 | 0.13913 | 1.0213
5.203 | 0.74581 | 4.5666 | 5.202 | 5.2457e-05 | 1.0491 | 5.202 | 0.11043 | 1.1775
5.403 | 0.67217 | 4.602 | 5.402 | 0.052089 | 1.0732 | 5.402 | 0.17391 | 1.196
5.603 | 0.72565 | 4.7971 | 5.602 | 0.020403 | 1.1019 | 5.602 | 0.14736 | 1.29
5.803 | 0.84369 | 4.7919 | 5.802 | 0.083486 | 1.2057 | 5.802 | 0.2064 | 1.3317
6.003 | 0.78985 | 4.8658 | 6.002 | 0.063911 | 1.1967 | 6.002 | 0.14126 | 1.3313
6.203 | 0.84647 | 4.9259 | 6.202 | 0.020188 | 1.2535 | 6.202 | 0.17251 | 1.4618
6.403 | 0.84205 | 4.9318 | 6.402 | 0.10324 | 1.28 | 6.402 | 0.15108 | 1.5042
6.603 | 0.84203 | 5.1147 | 6.602 | 0.038072 | 1.3553 | 6.602 | 0.13493 | 1.597
6.803 | 1.0024 | 5.1586 | 6.802 | 0.020473 | 1.4566 | 6.802 | 0.17462 | 1.6966
7.003 | 0.90722 | 5.211 | 7.002 | 0.090843 | 1.4616 | 7.002 | 0.18688 | 1.6796
7.203 | 0.9985 | 5.3406 | 7.202 | 0.12105 | 1.5344 | 7.202 | 0.20791 | 1.8242
7.403 | 0.9744 | 5.3732 | 7.402 | 0.10757 | 1.5258 | 7.402 | 0.21897 | 1.873
7.603 | 0.97545 | 5.4728 | 7.602 | 0.068447 | 1.5843 | 7.602 | 0.18853 | 2.072
7.803 | 1.0398 | 5.5795 | 7.802 | 0.21335 | 1.6859 | 7.802 | 0.31168 | 2.1762
8.003 | 1.0608 | 5.6659 | 8.002 | 0.11621 | 1.7248 | 8.002 | 0.24923 | 2.2608
8.203 | 1.1149 | 5.7424 | 8.202 | 0.0802 | 1.7806 | 8.202 | 0.27933 | 2.4135
8.403 | 1.1508 | 5.7394 | 8.402 | 0.21506 | 1.8062 | 8.402 | 0.28962 | 2.5139
8.603 | 1.1382 | 5.8529 | 8.602 | 0.079156 | 1.8712 | 8.602 | 0.29552 | 2.7669
8.803 | 1.2788 | 5.9756 | 8.802 | 0.15971 | 2.05 | 8.802 | 0.42551 | 2.8903
9.003 | 1.2473 | 6.1037 | 9.002 | 0.14491 | 2.0867 | 9.002 | 0.35059 | 2.9908
9.203 | 1.3297 | 6.1894 | 9.202 | 0.13279 | 2.203 | 9.202 | 0.46125 | 3.2974
9.403 | 1.4097 | 6.1884 | 9.403 | 0.20789 | 2.2563 | 9.402 | 0.47243 | 3.402
9.603 | 1.3824 | 6.3946 | 9.603 | 0.15741 | 2.4035 | 9.602 | 0.45099 | 3.8037
9.803 | 1.4803 | 6.4703 | 9.803 | 0.29164 | 2.5496 | 9.802 | 0.67296 | 3.9994
10.003 | 1.4803 | 6.5358 | 10.003 | 0.19247 | 2.6668 | 10.002 | 0.53162 | 4.2367
10.203 | 1.597 | 6.6792 | 10.203 | 0.20817 | 2.7809 | 10.202 | 0.7401 | 4.6919
10.403 | 1.6318 | 6.6844 | 10.403 | 0.25597 | 2.8634 | 10.402 | 0.76093 | 4.8209
10.603 | 1.634 | 6.8982 | 10.603 | 0.2499 | 3.1832 | 10.602 | 0.72242 | 5.5191
10.803 | 1.8318 | 6.9604 | 10.803 | 0.29357 | 3.2821 | 10.802 | 1.1424 | 5.8365
11.003 | 1.7591 | 7.0383 | 11.003 | 0.24082 | 3.4495 | 11.002 | 0.87821 | 6.3226
11.203 | 1.9203 | 7.2179 | 11.203 | 0.36337 | 3.6348 | 11.202 | 1.4124 | 7.1701
11.403 | 1.9318 | 7.2452 | 11.403 | 0.36097 | 3.7181 | 11.402 | 1.4227 | 7.2776
11.603 | 1.9551 | 7.4025 | 11.603 | 0.30418 | 4.0836 | 11.602 | 1.3476 | 8.6253
11.803 | 2.1179 | 7.4948 | 11.803 | 0.52627 | 4.3196 | 11.802 | 2.221 | 9.2006
12.003 | 2.0764 | 7.5883 | 12.003 | 0.4023 | 4.5156 | 12.002 | 1.7824 | 10.047
12.203 | 2.2107 | 7.7796 | 12.203 | 0.57169 | 4.9498 | 12.202 | 2.7898 | 11.804
12.403 | 2.2968 | 7.7753 | 12.403 | 0.63529 | 5.0585 | 12.402 | 3.2235 | 12.035
12.603 | 2.2741 | 8.0162 | 12.603 | 0.58954 | 5.6552 | 12.602 | 3.1751 | 14.614
12.803 | 2.4967 | 8.1316 | 12.803 | 0.96388 | 5.9717 | 12.802 | 5.4104 | 15.904
13.003 | 2.492 | 8.2026 | 13.003 | 0.7913 | 6.3033 | 13.002 | 4.8391 | 17.287
13.203 | 2.5998 | 8.3748 | 13.203 | 1.1352 | 7.0346 | 13.202 | 7.2812 | 21.369
13.403 | 2.6945 | 8.4081 | 13.403 | 1.2775 | 7.1797 | 13.402 | 9.3538 | 21.585
13.603 | 2.6857 | 8.6507 | 13.603 | 1.2187 | 8.2524 | 13.602 | 9.4472 | 26.576
13.803 | 2.9557 | 8.8164 | 13.803 | 2.004 | 8.7655 | 13.802 | 15.596 | 29.78
14.003 | 2.9711 | 8.8693 | 14.003 | 1.6908 | 9.3616 | 14.002 | 15.721 | 31.375
14.203 | 3.0673 | 9.0725 | 14.203 | 2.4432 | 10.738 | 14.202 | 21.375 | 40.508
14.403 | 3.1638 | 9.149 | 14.403 | 2.8367 | 10.935 | 14.403 | 29.123 | 40.228
14.603 | 3.2225 | 9.4341 | 14.603 | 2.81 | 12.836 | 14.603 | 29.696 | 48.472
14.803 | 3.5436 | 9.5526 | 14.803 | 4.5581 | 13.865 | 14.803 | 45.152 | 56.232
15.003 | 3.5143 | 9.6178 | 15.003 | 4.2005 | 14.826 | 15.003 | 48.795 | 55.771
15.203 | 3.6902 | 9.8759 | 15.203 | 5.9102 | 17.689 | 15.203 | 60.207 | 74.562
15.403 | 3.8091 | 9.9199 | 15.403 | 7.4343 | 17.885 | 15.403 | 82.603 | 72.888
15.603 | 3.8075 | 10.125 | 15.603 | 7.527 | 21.408 | 15.603 | 84.288 | 82.874
15.803 | 4.1347 | 10.322 | 15.803 | 11.91 | 23.68 | 15.803 | 116.37 | 100.22
16.003 | 4.1031 | 10.402 | 16.003 | 12.051 | 24.752 | 16.003 | 130.81 | 92.522
16.203 | 4.3341 | 10.792 | 16.203 | 15.908 | 30.836 | 16.203 | 148.76 | 124.99
16.403 | 4.5737 | 10.761 | 16.403 | 21.058 | 30.622 | 16.403 | 200.36 | 123.34
16.603 | 4.5579 | 11.04 | 16.603 | 21.499 | 36.326 | 16.603 | 205.56 | 128.47
16.803 | 4.9222 | 11.228 | 16.803 | 31.939 | 41.406 | 16.803 | 260.64 | 163.14
17.003 | 4.8946 | 11.321 | 17.003 | 34.308 | 41.196 | 17.003 | 298.66 | 142.38
17.203 | 5.121 | 11.722 | 17.203 | 42.009 | 53.238 | 17.203 | 322.55 | 190.73
17.403 | 5.4395 | 11.686 | 17.403 | 56.112 | 52.027 | 17.403 | 420.44 | 195.57
17.603 | 5.4203 | 12.043 | 17.603 | 57.428 | 59.278 | 17.603 | 436.5 | 188.79
17.803 | 5.8578 | 12.254 | 17.803 | 78.611 | 69.842 | 17.803 | 527.38 | 250.53
18.003 | 5.8382 | 12.385 | 18.003 | 87.075 | 65.481 | 18.003 | 604.99 | 213.15
18.203 | 6.1599 | 12.805 | 18.203 | 99.976 | 86.479 | 18.203 | 650.64 | 299.16
18.403 | 6.4415 | 12.761 | 18.403 | 131.63 | 84.179 | 18.403 | 837.42 | 307.85
18.603 | 6.4234 | 13.125 | 18.603 | 134.92 | 89.873 | 18.603 | 870.38 | 300.01
18.803 | 6.9067 | 13.402 | 18.803 | 171.9 | 110 | 18.803 | 1050 | 414.87
19.003 | 7.0069 | 13.396 | 19.003 | 192.72 | 97.694 | 19.003 | 1191.3 | 345.37
19.203 | 7.1673 | 13.88 | 19.203 | 211.26 | 130.18 | 19.203 | 1280.1 | 501.58
19.403 | 7.5457 | 13.999 | 19.403 | 271.12 | 128.66 | 19.403 | 1602.5 | 508.66
19.603 | 7.5913 | 14.416 | 19.603 | 279.09 | 127.86 | 19.603 | 1660 | 500.26
19.803 | 8.1914 | 14.73 | 19.803 | 335.74 | 162.73 | 19.803 | 1960.1 | 677.39
20.003 | 8.3159 | 14.733 | 20.003 | 378.21 | 139.37 | 20.003 | 2176.2 | 569.67
20.203 | 8.7244 | 15.31 | 20.203 | 403.69 | 185.75 | 20.203 | 2330 | 812.22
20.403 | 9.0412 | 15.23 | 20.403 | 505.31 | 188.22 | 20.403 | 2811.5 | 804.71
20.603 | 9.0112 | 15.781 | 20.603 | 523.2 | 181.63 | 20.603 | 2899.6 | 797.88
20.803 | 9.8759 | 16.154 | 20.803 | 618.49 | 239.28 | 20.803 | 3349.1 | 1038
21.003 | 9.9122 | 16.102 | 21.003 | 691.29 | 201.11 | 21.003 | 3655.4 | 875.19
21.203 | 10.281 | 16.734 | 21.203 | 739.71 | 283.07 | 21.203 | 3890.8 | 1207.3
21.403 | 10.707 | 16.721 | 21.403 | 911.53 | 283.27 | 21.403 | 4564.5 | 1170.6
21.603 | 10.728 | 17.345 | 21.603 | 941.43 | 274.69 | 21.603 | 4688.7 | 1152.7
21.803 | 11.551 | 17.761 | 21.803 | 1097.3 | 364.36 | 21.803 | 5315.7 | 1459.3
22.003 | 11.718 | 17.753 | 22.003 | 1208.5 | 305.78 | 22.003 | 5726 | 1222.8
22.203 | 12.16 | 18.437 | 22.203 | 1287.9 | 431.3 | 22.203 | 6056.9 | 1659.9
22.403 | 12.698 | 18.419 | 22.403 | 1542.4 | 425.35 | 22.403 | 6959.4 | 1581.7
22.603 | 12.728 | 19.068 | 22.603 | 1587.5 | 414.87 | 22.603 | 7119.5 | 1545.6
22.803 | 13.721 | 19.526 | 22.803 | 1813.6 | 535.25 | 22.803 | 7948.7 | 1928.5
23.003 | 13.87 | 19.515 | 23.003 | 1965 | 453.95 | 23.003 | 8478.1 | 1594.6
23.203 | 14.362 | 20.31 | 23.203 | 2084.8 | 627.71 | 23.203 | 8901.1 | 2143.6
23.403 | 15.074 | 20.298 | 23.403 | 2430.8 | 608.69 | 23.403 | 10070 | 2020.5
23.603 | 15.119 | 20.976 | 23.603 | 2493.3 | 592.99 | 23.603 | 10266 | 1933.5
23.803 | 16.204 | 21.52 | 23.803 | 2799.6 | 743.39 | 23.803 | 11293 | 2405.6
24.003 | 16.442 | 21.502 | 24.003 | 2997.1 | 631.71 | 24.003 | 11951 | 1975.8
24.203 | 17.038 | 22.424 | 24.203 | 3162.7 | 855.24 | 24.203 | 12463 | 2656.6
24.403 | 17.828 | 22.427 | 24.403 | 3614.8 | 817.43 | 24.403 | 13913 | 2504.9
24.603 | 17.955 | 23.134 | 24.603 | 3695.3 | 794.89 | 24.603 | 14146 | 2379.8
24.803 | 19.124 | 23.709 | 24.803 | 4098.2 | 980.41 | 24.803 | 15370 | 2955.2
25.003 | 19.404 | 23.742 | 25.003 | 4351 | 827.52 | 25.003 | 16153 | 2445.2
26.004 | 25.112 | 27.43 | 25.203 | 4567.4 | 1106.3 | 25.203 | 16751 | 3265.6
27.004 | 30.581 | 31.194 | 25.403 | 5140.6 | 1045.3 | 25.403 | 18464 | 3103.2
28.004 | 35.493 | 34.315 | 25.603 | 5239.5 | 1015.8 | 25.603 | 18735 | 2961.7
29.004 | 40.946 | 37.502 | 25.803 | 5752.8 | 1241.7 | 25.803 | 20152 | 3652.8
30.004 | 47.251 | 41.032 | 26.003 | 6064.9 | 1043.4 | 26.003 | 21066 | 3068.2
31.004 | 54.805 | 45.111 | 26.203 | 6339 | 1387.3 | 26.203 | 21732 | 4007.5
32.004 | 63.974 | 49.81 | 26.403 | 7047.4 | 1299.2 | 26.403 | 23659 | 3849.4
33.004 | 74.885 | 55.186 | 26.603 | 7165.2 | 1256.2 | 26.603 | 23960 | 3712.9
34.004 | 87.822 | 61.201 | 26.803 | 7791.8 | 1525.4 | 26.803 | 25544 | 4513.8
35.004 | 103.27 | 68.117 | 27.003 | 8166.6 | 1276.7 | 27.003 | 26565 | 3879.8
36.004 | 121.43 | 75.929 | 27.203 | 8496 | 1693.2 | 27.203 | 27295 | 4943.6
37.004 | 142.89 | 84.693 | 27.403 | 9357.4 | 1580.3 | 27.403 | 29415 | 4796
38.004 | 168.14 | 94.474 | 27.603 | 9495.4 | 1515.5 | 27.603 | 29746 | 4658.5
39.004 | 197.82 | 105.26 | 27.803 | 10235 | 1833.8 | 27.803 | 31450 | 5544.2
40.004 | 232.69 | 117.32 | 28.003 | 10675 | 1538.3 | 28.003 | 32531 | 4896.5
41.004 | 273.69 | 130.7 | 28.203 | 11062 | 2035.9 | 28.203 | 33320 | 6078.9
42.004 | 321.47 | 145.38 | 28.403 | 12082 | 1903.8 | 28.403 | 35582 | 5943.1
43.004 | 376.9 | 161.56 | 28.603 | 12241 | 1820.2 | 28.603 | 35936 | 5821.8
44.004 | 441.06 | 179.04 | 28.803 | 13091 | 2192.6 | 28.803 | 37727 | 6769.2
45.004 | 515.27 | 198.08 | 29.003 | 13591 | 1860.9 | 29.003 | 38840 | 6128.2
46.004 | 600.98 | 218.97 | 29.203 | 14035 | 2449.2 | 29.203 | 39674 | 7405.8
47.004 | 699.75 | 241.93 | 29.403 | 15213 | 2304.7 | 29.403 | 42014 | 7278.5
48.004 | 812.47 | 266.92 | 29.603 | 15395 | 2206.8 | 29.603 | 42382 | 7189.7
49.004 | 940.07 | 293.1 | 29.803 | 16355 | 2637.4 | 29.803 | 44216 | 8166.6
50.004 | 1084.8 | 321.3 | 30.003 | 16920 | 2266.4 | 30.003 | 45320 | 7551.5
51.004 | 1247.9 | 351.3 | 30.203 | 17415 | 2935.1 | 30.203 | 46194 | 8896.7
52.004 | 1432.4 | 384.07 | 30.403 | 18735 | 2784.3 | 30.403 | 48554 | 8769.4
53.004 | 1640 | 419.41 | 30.603 | 18935 | 2683.1 | 30.603 | 48924 | 8734.3
54.004 | 1872.2 | 457.58 | 30.803 | 20004 | 3175.7 | 30.803 | 50805 | 9732
55.004 | 2132.6 | 498.9 | 31.003 | 20634 | 2770.7 | 31.003 | 51897 | 9137.9
56.004 | 2420.8 | 544.17 | 31.203 | 21174 | 3519.6 | 31.203 | 52795 | 10517
57.004 | 2739.7 | 592.28 | 31.403 | 22626 | 3366.7 | 31.403 | 55119 | 10384
58.004 | 3091.1 | 644.3 | 31.603 | 22849 | 3262 | 31.603 | 55484 | 10412
59.004 | 3477.6 | 700.12 | 31.803 | 24013 | 3811.6 | 31.803 | 57358 | 11394
60.004 | 3901.6 | 760.98 | 32.003 | 24697 | 3383 | 32.003 | 58387 | 10850
61.004 | 4365.8 | 827.93 | 32.203 | 25279 | 4208.9 | 32.203 | 59315 | 12267
62.004 | 4870.8 | 899.76 | 32.403 | 26842 | 4057.5 | 32.403 | 61611 | 12118
63.004 | 5417.6 | 976.2 | 32.603 | 27080 | 3962.5 | 32.603 | 61968 | 12161
64.004 | 6008.7 | 1058.9 | 32.803 | 28332 | 4567.5 | 32.803 | 63789 | 13094
65.004 | 6647.3 | 1148.5 | 33.003 | 29068 | 4114.6 | 33.003 | 64718 | 12629
66.004 | 7335.2 | 1248.1 | 33.203 | 29687 | 5003.8 | 33.203 | 65669 | 14080
67.004 | 8072.2 | 1354.8 | 33.403 | 31338 | 4853.5 | 33.403 | 67885 | 13914
68.004 | 8861.8 | 1471.4 | 33.603 | 31590 | 4764.9 | 33.603 | 68234 | 13994
69.004 | 9703.9 | 1598.7 | 33.803 | 32911 | 5412.7 | 33.803 | 69983 | 14872
70.004 | 10598 | 1737.5 | 34.003 | 33682 | 4948.2 | 34.003 | 70827 | 14467
71.004 | 11545 | 1885.5 | 34.203 | 34336 | 5899.9 | 34.203 | 71778 | 15900
72.004 | 12550 | 2049.1 | 34.403 | 36066 | 5751.8 | 34.403 | 73884 | 15721
73.004 | 13608 | 2227.7 | 34.603 | 36329 | 5681.3 | 34.603 | 74210 | 15855
74.004 | 14727 | 2420.2 | 34.803 | 37703 | 6362.5 | 34.803 | 75914 | 16692
75.004 | 15898 | 2627.1 | 35.003 | 38489 | 5901 | 35.003 | 76682 | 16332
76.004 | 17119 | 2846.6 | 35.203 | 39173 | 6910 | 35.203 | 77623 | 17737
77.004 | 18397 | 3085 | 35.403 | 40954 | 6764.6 | 35.403 | 79597 | 17548
78.004 | 19726 | 3337.2 | 35.603 | 41222 | 6725.5 | 35.603 | 79898 | 17742
79.004 | 21110 | 3609.4 | 35.803 | 42659 | 7444.1 | 35.803 | 81552 | 18540
80.004 | 22544 | 3899.3 | 36.003 | 43468 | 6974.5 | 36.003 | 82265 | 18209
81.004 | 24035 | 4212.2 | 36.203 | 44173 | 8013.1 | 36.203 | 83180 | 19552
82.004 | 25568 | 4542.8 | 36.403 | 45962 | 7869.4 | 36.403 | 85012 | 19356
83.004 | 27145 | 4889.3 | 36.603 | 46234 | 7871.6 | 36.603 | 85287 | 19586
84.004 | 28769 | 5256.8 | 36.803 | 47713 | 8612 | 36.803 | 86861 | 20329
85.004 | 30443 | 5650.5 | 37.003 | 48525 | 8143.6 | 37.003 | 87507 | 20041
86.004 | 32153 | 6062.5 | 37.203 | 49250 | 9212.6 | 37.203 | 88390 | 21329
87.004 | 33905 | 6494.7 | 37.403 | 51049 | 9065.2 | 37.403 | 90080 | 21130
88.004 | 35690 | 6947.7 | 37.603 | 51325 | 9084.9 | 37.603 | 90329 | 21395
89.004 | 37497 | 7414.2 | 37.803 | 52813 | 9825.6 | 37.803 | 91828 | 22093
90.004 | 39349 | 7906.5 | 38.003 | 53601 | 9387.8 | 38.003 | 92393 | 21846
91.004 | 41233 | 8426.6 | 38.203 | 54353 | 10500 | 38.203 | 93245 | 23091
92.004 | 43127 | 8954.5 | 38.403 | 56157 | 10348 | 38.403 | 94814 | 22894
93.004 | 45038 | 9493.2 | 38.603 | 56429 | 10392 | 38.603 | 95040 | 23183
94.004 | 46978 | 10061 | 38.803 | 57907 | 11124 | 38.803 | 96470 | 23842
95.004 | 48928 | 10638 | 39.003 | 58652 | 10723 | 39.003 | 97005 | 23610
96.004 | 50897 | 11238 | 39.203 | 59423 | 11869 | 39.203 | 97808 | 24768
97.004 | 52901 | 11860 | 39.403 | 61218 | 11708 | 39.403 | 99240 | 24577
98.004 | 54932 | 12521 | 39.603 | 61488 | 11757 | 39.603 | 99444 | 24889
99.004 | 56946 | 13176 | 39.803 | 62942 | 12468 | 39.803 | 100800 | 25505
100.004 | 58979 | 13857 | 40.003 | 63632 | 12119 | 40.003 | 101280 | 25300
101.004 | 61013 | 14550 | 40.203 | 64430 | 13311 | 40.203 | 102040 | 26395
102.004 | 63022 | 15240 | 40.403 | 66226 | 13140 | 40.403 | 103350 | 26210
103.004 | 65032 | 15945 | 40.603 | 66497 | 13181 | 40.603 | 103530 | 26544
104.004 | 67028 | 16656 | 40.803 | 67909 | 13867 | 40.803 | 104820 | 27133
105.004 | 68982 | 17353 | 41.003 | 68564 | 13546 | 41.003 | 105270 | 26944
106.004 | 70978 | 18096 | 41.203 | 69357 | 14724 | 41.203 | 105980 | 27965
107.004 | 72995 | 18854 | 41.403 | 71097 | 14547 | 41.403 | 107160 | 27791
108.004 | 74983 | 19622 | 41.603 | 71352 | 14639 | 41.603 | 107330 | 28150
109.004 | 76950 | 20396 | 41.803 | 72742 | 15307 | 41.803 | 108540 | 28701
110.004 | 78914 | 21165 | 42.003 | 73326 | 15038 | 42.003 | 108940 | 28543
111.004 | 80851 | 21943 | 42.203 | 74131 | 16245 | 42.203 | 109620 | 29535
112.004 | 82774 | 22725 | 42.403 | 75844 | 16063 | 42.403 | 110760 | 29367
113.004 | 84662 | 23503 | 42.603 | 76095 | 16146 | 42.603 | 110920 | 29669
114.004 | 86539 | 24285 | 42.803 | 77436 | 16782 | 42.803 | 112030 | 30162
115.004 | 88418 | 25086 | 43.003 | 77992 | 16538 | 43.003 | 112360 | 30045
116.004 | 90262 | 25871 | 43.203 | 78788 | 17725 | 43.203 | 113010 | 30993
117.004 | 92086 | 26661 | 43.403 | 80432 | 17540 | 43.403 | 114060 | 30829
118.004 | 93851 | 27425 | 43.603 | 80674 | 17642 | 43.603 | 114200 | 31124
119.004 | 95611 | 28202 | 43.803 | 81964 | 18243 | 43.803 | 115240 | 31586
120.004 | 97384 | 29015 | 44.003 | 82464 | 18041 | 44.003 | 115540 | 31500
121.004 | 99111 | 29799 | 44.203 | 83254 | 19217 | 44.203 | 116160 | 32419
122.004 | 100830 | 30584 | 44.403 | 84810 | 19032 | 44.403 | 117140 | 32263
123.004 | 102520 | 31363 | 44.603 | 85033 | 19196 | 44.603 | 117270 | 32567
124.004 | 104160 | 32124 | 44.803 | 86335 | 19804 | 44.803 | 118270 | 33020
125.004 | 105760 | 32847 | 45.003 | 86845 | 19582 | 45.003 | 118580 | 32901
126.004 | 107360 | 33618 | 45.203 | 87602 | 20690 | 45.203 | 119150 | 33724
127.004 | 108930 | 34354 | 45.403 | 89059 | 20513 | 45.403 | 120020 | 33585
128.004 | 110450 | 35087 | 45.603 | 89276 | 20716 | 45.603 | 120140 | 33915
129.004 | 111970 | 35815 | 45.803 | 90533 | 21302 | 45.803 | 121100 | 34348
130.004 | 113470 | 36538 | 46.003 | 90999 | 21122 | 46.003 | 121390 | 34233
131.004 | 114950 | 37253 | 46.203 | 91747 | 22241 | 46.203 | 121910 | 34984
132.004 | 116400 | 37960 | 46.403 | 93189 | 22058 | 46.403 | 122690 | 34857
133.004 | 117790 | 38627 | 46.603 | 93399 | 22219 | 46.603 | 122800 | 35195
134.004 | 119160 | 39293 | 46.803 | 94575 | 22757 | 46.803 | 123720 | 35614
135.004 | 120530 | 39967 | 47.003 | 94979 | 22616 | 47.003 | 124000 | 35497
136.004 | 121890 | 40631 | 47.203 | 95718 | 23708 | 47.203 | 124490 | 36204
137.004 | 123240 | 41302 | 47.403 | 97083 | 23527 | 47.403 | 125210 | 36084
138.004 | 124540 | 41946 | 47.603 | 97275 | 23701 | 47.603 | 125310 | 36412
139.004 | 125790 | 42570 | 47.803 | 98397 | 24210 | 47.803 | 126180 | 36810
140.004 | 127010 | 43186 | 48.003 | 98756 | 24101 | 48.003 | 126430 | 36706
141.004 | 128190 | 43755 | 48.203 | 99486 | 25181 | 48.203 | 126890 | 37387
142.004 | 129380 | 44350 | 48.403 | 100810 | 24998 | 48.403 | 127580 | 37275
143.004 | 130560 | 44939 | 48.603 | 100990 | 25145 | 48.603 | 127670 | 37579
144.004 | 131700 | 45534 | 48.803 | 102050 | 25618 | 48.803 | 128480 | 37946
145.004 | 132840 | 46088 | 49.003 | 102350 | 25548 | 49.003 | 128710 | 37865
146.004 | 133930 | 46626 | 49.203 | 103060 | 26612 | 49.203 | 129150 | 38505
147.004 | 134990 | 47159 | 49.403 | 104320 | 26430 | 49.403 | 129760 | 38399
148.004 | 136010 | 47664 | 49.603 | 104490 | 26589 | 49.603 | 129840 | 38719
149.004 | 137000 | 48159 | 49.803 | 105500 | 27044 | 49.803 | 130640 | 39088
150.004 | 137970 | 48653 | 50.003 | 105790 | 26990 | 50.003 | 130890 | 38984
151.004 | 138970 | 49168 | 51.004 | 110810 | 28858 | 50.203 | 131290 | 39571
152.004 | 139940 | 49689 | 52.004 | 114650 | 30736 | 50.403 | 131870 | 39472
153.004 | 140920 | 50177 | 53.004 | 117280 | 32014 | 50.603 | 131950 | 39761
154.004 | 141830 | 50613 | 54.004 | 119600 | 33140 | 50.803 | 132690 | 40097
155.004 | 142740 | 51126 | 55.004 | 121790 | 34210 | 51.003 | 132900 | 40019
156.004 | 143620 | 51542 | 56.004 | 123910 | 35214 | 51.203 | 133290 | 40604
157.004 | 144460 | 51970 | 57.004 | 125950 | 36247 | 51.403 | 133830 | 40506
158.004 | 145230 | 52336 | 58.004 | 127940 | 37197 | 51.603 | 133900 | 40780
159.004 | 146020 | 52747 | 59.004 | 130000 | 38283 | 51.803 | 134610 | 41106
160.004 | 146820 | 53173 | 60.004 | 131940 | 39294 | 52.003 | 134810 | 41040
161.004 | 147650 | 53625 | 61.004 | 133810 | 40251 | 52.203 | 135190 | 41603
162.004 | 148400 | 53990 | 62.004 | 135640 | 41244 | 52.403 | 135700 | 41513
163.004 | 149100 | 54320 | 63.004 | 137410 | 42182 | 52.603 | 135760 | 41790
164.004 | 149790 | 54662 | 64.004 | 139090 | 43095 | 52.803 | 136440 | 42115
165.004 | 150530 | 55058 | 65.004 | 140670 | 43989 | 53.003 | 136640 | 42046
166.004 | 151240 | 55439 | 66.004 | 142180 | 44825 | 53.203 | 136990 | 42562
167.004 | 151920 | 55792 | 67.004 | 143550 | 45610 | 53.403 | 137450 | 42476
168.004 | 152580 | 56118 | 68.004 | 144950 | 46429 | 53.603 | 137520 | 42738
169.004 | 153210 | 56441 | 69.004 | 146300 | 47212 | 53.803 | 138160 | 43032
170.004 | 153830 | 56741 | 70.004 | 147590 | 47951 | 54.003 | 138310 | 42986
171.004 | 154450 | 57076 | 71.004 | 148780 | 48654 | 54.203 | 138660 | 43528
172.004 | 155060 | 57390 | 72.004 | 150030 | 49393 | 54.403 | 139160 | 43445
173.004 | 155630 | 57675 | 73.004 | 151150 | 50115 | 54.603 | 139230 | 43650
174.004 | 156220 | 57970 | 74.004 | 152250 | 50749 | 54.803 | 139810 | 43919
175.004 | 156750 | 58265 | 75.004 | 153190 | 51309 | 55.003 | 139960 | 43882
176.004 | 157300 | 58545 | 76.004 | 154190 | 51916 | 56.004 | 142440 | 45100
177.004 | 157850 | 58844 | 77.004 | 155200 | 52546 | 57.004 | 144200 | 46175
178.004 | 158360 | 59089 | 78.004 | 156190 | 53156 | 58.004 | 145430 | 46964
179.004 | 158850 | 59328 | 79.004 | 157190 | 53803 | 59.004 | 146610 | 47753
180.004 | 159360 | 59572 | 80.004 | 158040 | 54376 | 60.004 | 147650 | 48408
181.004 | 159850 | 59845 | 81.004 | 158900 | 54922 | 61.004 | 148700 | 49012
182.004 | 160310 | 60092 | 82.004 | 159790 | 55495 | 62.004 | 149800 | 49707
183.004 | 160750 | 60306 | 83.004 | 160610 | 56061 | 63.004 | 150920 | 50398
184.004 | 161180 | 60557 | 84.004 | 161450 | 56610 | 64.004 | 151950 | 51060
185.004 | 161540 | 60687 | 85.004 | 162240 | 57129 | 65.004 | 152950 | 51656
186.004 | 161950 | 60914 | 86.004 | 163020 | 57626 | 66.004 | 154020 | 52322
187.004 | 162430 | 61177 | 87.004 | 163660 | 58020 | 67.004 | 155090 | 53000
188.004 | 162840 | 61381 | 88.004 | 164390 | 58518 | 68.004 | 156170 | 53689
189.004 | 163240 | 61587 | 89.004 | 165150 | 59025 | 69.004 | 157240 | 54364
190.004 | 163640 | 61813 | 90.004 | 165940 | 59535 | 70.004 | 158200 | 54958
191.004 | 164030 | 61994 | 91.004 | 166560 | 59942 | 71.004 | 159150 | 55571
192.004 | 164410 | 62185 | 92.004 | 167260 | 60386 | 72.004 | 160050 | 56121
193.004 | 164750 | 62359 | 93.004 | 168020 | 60951 | 73.004 | 160970 | 56728
194.004 | 165080 | 62512 | 94.004 | 168620 | 61320 | 74.004 | 161910 | 57335
195.004 | 165410 | 62697 | 95.004 | 169260 | 61782 | 75.004 | 162770 | 57889
196.004 | 165740 | 62847 | 96.004 | 169860 | 62143 | 76.004 | 163630 | 58454
197.004 | 166100 | 63013 | 97.004 | 170460 | 62528 | 77.004 | 164480 | 59000
198.004 | 166440 | 63193 | 98.004 | 171080 | 62917 | 78.004 | 165310 | 59515
199.004 | 166800 | 63382 | 99.004 | 171660 | 63398 | 79.004 | 166160 | 60056
200.004 | 167090 | 63545 | 100.004 | 172250 | 63798 | 80.004 | 166940 | 60582
201.004 | 167420 | 63690 | 101.004 | 172910 | 64273 | 81.004 | 167730 | 61046
202.004 | 167750 | 63891 | 102.004 | 173500 | 64658 | 82.004 | 168550 | 61622
203.004 | 168030 | 64023 | 103.004 | 174070 | 64999 | 83.004 | 169320 | 62117
204.004 | 168280 | 64133 | 104.004 | 174650 | 65342 | 84.004 | 170080 | 62607
205.004 | 168490 | 64237 | 105.004 | 175130 | 65706 | 85.004 | 170760 | 62982
206.004 | 168720 | 64331 | 106.004 | 175600 | 66045 | 86.004 | 171490 | 63461
207.004 | 169020 | 64493 | 107.004 | 176110 | 66286 | 87.004 | 172170 | 63844
208.004 | 169300 | 64631 | 108.004 | 176740 | 66755 | 88.004 | 172880 | 64249
209.004 | 169590 | 64799 | 109.004 | 177320 | 67097 | 89.004 | 173570 | 64715
210.004 | 169850 | 64901 | 110.004 | 177900 | 67453 | 90.004 | 174230 | 65096
211.004 | 170080 | 65016 | 111.004 | 178390 | 67747 | 91.004 | 174980 | 65543
212.004 | 170290 | 65091 | 112.004 | 179000 | 68167 | 92.004 | 175620 | 65869
213.004 | 170520 | 65208 | 113.004 | 179420 | 68454 | 93.004 | 176280 | 66252
214.004 | 170770 | 65363 | 114.004 | 179840 | 68717 | 94.004 | 176880 | 66631
215.004 | 170960 | 65449 | 115.004 | 180290 | 69012 | 95.004 | 177460 | 66941
216.004 | 171170 | 65552 | 116.004 | 180760 | 69328 | 96.004 | 178020 | 67273
217.004 | 171380 | 65623 | 117.004 | 181160 | 69572 | 97.004 | 178720 | 67663
218.004 | 171580 | 65716 | 118.004 | 181650 | 69940 | 98.004 | 179320 | 68008
219.004 | 171750 | 65774 | 119.004 | 182220 | 70264 | 99.004 | 179910 | 68324
220.004 | 172000 | 65908 | 120.004 | 182670 | 70509 | 100.004 | 180490 | 68619
221.004 | 172220 | 66025 | 121.004 | 183120 | 70737 | 101.004 | 181040 | 68954
222.004 | 172390 | 66067 | 122.004 | 183540 | 71005 | 102.004 | 181520 | 69174
223.004 | 172600 | 66134 | 123.004 | 184020 | 71280 | 103.004 | 181980 | 69405
224.004 | 172750 | 66211 | 124.004 | 184380 | 71473 | 104.004 | 182500 | 69731
225.004 | 172950 | 66305 | 125.004 | 184800 | 71710 | 105.004 | 183020 | 70002
226.004 | 173090 | 66349 | 126.004 | 185170 | 72020 | 106.004 | 183520 | 70233
227.004 | 173240 | 66423 | 127.004 | 185690 | 72295 | 107.004 | 184030 | 70411
228.004 | 173370 | 66470 | 128.004 | 186090 | 72455 | 108.004 | 184500 | 70647
229.004 | 173510 | 66536 | 129.004 | 186460 | 72634 | 109.004 | 185030 | 70919
230.004 | 173710 | 66644 | 130.004 | 186890 | 72894 | 110.004 | 185460 | 71126
231.004 | 173890 | 66731 | 131.004 | 187350 | 73163 | 111.004 | 185890 | 71311
232.004 | 174030 | 66769 | 132.004 | 187700 | 73387 | 112.004 | 186320 | 71551
233.004 | 174230 | 66824 | 133.004 | 187980 | 73410 | 113.004 | 186770 | 71747
234.004 | 174360 | 66904 | 134.004 | 188410 | 73697 | 114.004 | 187210 | 71953
235.004 | 174480 | 66924 | 135.004 | 188740 | 73836 | 115.004 | 187600 | 72067
236.004 | 174610 | 66983 | 136.004 | 189040 | 74039 | 116.004 | 187900 | 72211
237.004 | 174740 | 67027 | 137.004 | 189380 | 74212 | 117.004 | 188370 | 72397
238.004 | 174870 | 67067 | 138.004 | 189740 | 74419 | 118.004 | 188790 | 72596
239.004 | 175050 | 67160 | 139.004 | 190110 | 74650 | 119.004 | 189200 | 72774
240.004 | 175170 | 67191 | 140.004 | 190380 | 74809 | 120.004 | 189530 | 72812
241.004 | 175290 | 67220 | 141.004 | 190700 | 74869 | 121.004 | 189940 | 73051
242.004 | 175410 | 67272 | 142.004 | 191040 | 75064 | 122.004 | 190300 | 73154
243.004 | 175550 | 67299 | 143.004 | 191310 | 75181 | 123.004 | 190670 | 73388
244.004 | 175630 | 67326 | 144.004 | 191670 | 75374 | 124.004 | 191050 | 73538
245.004 | 175640 | 67268 | 145.004 | 192030 | 75498 | 125.004 | 191260 | 73517
246.004 | 175740 | 67324 | 146.004 | 192400 | 75733 | 126.004 | 191580 | 73608
247.004 | 175880 | 67398 | 147.004 | 192680 | 75768 | 127.004 | 191950 | 73741
248.004 | 176030 | 67463 | 148.004 | 192910 | 75820 | 128.004 | 192250 | 73896
249.004 | 176150 | 67490 | 149.004 | 193130 | 76031 | 129.004 | 192490 | 73870
250.004 | 176260 | 67512 | 150.004 | 193390 | 76088 | 130.004 | 192850 | 74061
251.004 | 176290 | 67482 | 151.004 | 193530 | 76095 | 131.004 | 193030 | 74041
252.004 | 176330 | 67448 | 152.004 | 193820 | 76243 | 132.004 | 193290 | 74156
253.004 | 176460 | 67538 | 153.004 | 194110 | 76409 | 133.004 | 193540 | 74253
254.004 | 176580 | 67595 | 154.004 | 194440 | 76606 | 134.004 | 193790 | 74309
255.004 | 176670 | 67622 | 155.004 | 194670 | 76671 | 135.004 | 194000 | 74412
256.004 | 176760 | 67616 | 156.004 | 194830 | 76739 | 136.004 | 194280 | 74475
257.004 | 176870 | 67652 | 157.004 | 195080 | 76742 | 137.004 | 194530 | 74562
258.004 | 176970 | 67704 | 158.004 | 195340 | 76854 | 138.004 | 194790 | 74626
259.004 | 177040 | 67711 | 159.004 | 195610 | 76943 | 139.004 | 195060 | 74687
260.004 | 177100 | 67708 | 160.004 | 195770 | 77015 | 140.004 | 195240 | 74695
261.004 | 177140 | 67689 | 161.004 | 196020 | 77074 | 141.004 | 195400 | 74691
262.004 | 177210 | 67699 | 162.004 | 196110 | 77117 | 142.004 | 195640 | 74810
263.004 | 177270 | 67727 | 163.004 | 196300 | 77155 | 143.004 | 195880 | 74889
264.004 | 177320 | 67726 | 164.004 | 196600 | 77357 | 144.004 | 196060 | 74859
265.004 | 177380 | 67738 | 165.004 | 196890 | 77404 | 145.004 | 196280 | 74940
Differences in time axes are due to manual triggering systém |  |  | 166.004 | 197030 | 77370 | 146.004 | 196510 | 75017
|  |  | 167.004 | 197210 | 77503 | 147.004 | 196710 | 75063
|  |  | 168.004 | 197250 | 77381 | 148.004 | 196950 | 75125
|  |  | 169.004 | 197430 | 77505 | 149.004 | 197170 | 75172
|  |  | 170.004 | 197500 | 77568 | 150.004 | 197260 | 75112
|  |  | 171.004 | 197570 | 77563 | 151.004 | 197350 | 75158
|  |  | 172.004 | 197850 | 77687 | 152.004 | 197470 | 75094
|  |  | 173.004 | 198110 | 77792 | 153.004 | 197630 | 75197
|  |  | 174.004 | 198220 | 77853 | 154.004 | 197850 | 75262
|  |  | 175.004 | 198410 | 77848 | 155.004 | 198040 | 75347
|  |  | 176.004 | 198520 | 77918 | 156.004 | 198140 | 75266
|  |  | 177.004 | 198760 | 78026 | 157.004 | 198260 | 75304
|  |  | 178.004 | 198870 | 77947 | 158.004 | 198330 | 75279
|  |  | 179.004 | 198940 | 77868 | 159.004 | 198440 | 75293
|  |  | 180.004 | 199100 | 77995 | 160.004 | 198490 | 75242
|  |  | 181.004 | 199210 | 77962 | 161.004 | 198560 | 75262
|  |  | 182.004 | 199360 | 78063 | 162.004 | 198660 | 75284
|  |  | 183.004 | 199420 | 78060 | 163.004 | 198780 | 75280
|  |  | 184.004 | 199470 | 78057 | 164.004 | 198850 | 75318
|  |  | 185.004 | 199520 | 77996 | 165.004 | 198930 | 75299
|  |  | 186.004 | 199570 | 78063 | 166.004 | 199030 | 75290
|  |  | 187.004 | 199740 | 78072 | 167.004 | 199110 | 75318
|  |  | 188.004 | 199850 | 78095 | 168.004 | 199270 | 75403
|  |  | 189.004 | 199970 | 78070 | 169.004 | 199340 | 75363
|  |  | 190.004 | 199980 | 78077 | 170.004 | 199450 | 75356
|  |  | 191.004 | 200080 | 78196 | 171.004 | 199470 | 75289
|  |  | 192.004 | 200290 | 78221 | 172.004 | 199480 | 75244
|  |  | 193.004 | 200430 | 78211 | 173.004 | 199620 | 75290
|  |  | 194.004 | 200560 | 78334 | 174.004 | 199700 | 75283
|  |  | 195.004 | 200590 | 78356 | 175.004 | 199770 | 75284
|  |  | 196.004 | 200710 | 78161 | 176.004 | 199850 | 75353
|  |  | 197.004 | 200760 | 78181 | 177.004 | 199870 | 75307
|  |  | 198.004 | 200770 | 78155 | 178.004 | 199820 | 75251
|  |  | 199.004 | 200900 | 78249 | 179.004 | 199810 | 75194
|  |  | 200.004 | 201020 | 78359 | 180.004 | 199940 | 75279
|  |  | 201.004 | 201070 | 78341 | 181.004 | 199990 | 75324
|  |  | 202.004 | 201230 | 78412 | 182.004 | 200050 | 75298
|  |  | 203.004 | 201320 | 78441 | 183.004 | 200140 | 75345
|  |  | 204.004 | 201330 | 78321 | 184.004 | 200230 | 75350
|  |  | 205.004 | 201350 | 78255 | 185.004 | 200280 | 75330
|  |  | 206.004 | 201310 | 78207 | 186.004 | 200320 | 75263
|  |  | 207.004 | 201330 | 78121 | 187.004 | 200340 | 75265
|  |  | 208.004 | 201470 | 78195 | 188.004 | 200370 | 75259
|  |  | 209.004 | 201540 | 78173 | 189.004 | 200480 | 75278
|  |  | 210.004 | 201670 | 78267 | 190.004 | 200490 | 75298
|  |  | 211.004 | 201720 | 78237 | 191.004 | 200530 | 75246
|  |  | 212.004 | 201760 | 78291 | 192.004 | 200480 | 75140
|  |  | 213.004 | 201760 | 78300 | 193.004 | 200560 | 75198
|  |  | 214.004 | 201840 | 78348 | 194.004 | 200660 | 75252
|  |  | 215.004 | 201890 | 78328 | 195.004 | 200730 | 75253
|  |  | 216.004 | 201860 | 78297 | 196.004 | 200710 | 75222
|  |  | 217.004 | 201880 | 78293 | 197.004 | 200750 | 75279
|  |  | 218.004 | 201960 | 78296 | 198.004 | 200810 | 75251
|  |  | 219.004 | 202010 | 78275 | 199.004 | 200860 | 75245
|  |  | 220.004 | 202020 | 78323 | 200.004 | 200910 | 75243
|  |  | 221.004 | 202150 | 78322 | 201.004 | 200960 | 75234
|  |  | 222.004 | 202070 | 78208 | 202.004 | 200990 | 75237
|  |  | 223.004 | 202090 | 78213 | 203.004 | 201030 | 75232
|  |  | 224.004 | 202040 | 78153 | 204.004 | 201050 | 75226
|  |  | 225.004 | 202030 | 78092 | 205.004 | 201120 | 75234
|  |  | 226.004 | 202120 | 78118 | 206.004 | 201190 | 75245
|  |  | 227.004 | 202200 | 78205 | 207.004 | 201210 | 75213
|  |  | 228.004 | 202220 | 78167 | 208.004 | 201250 | 75209
|  |  | 229.004 | 202270 | 78093 | 209.004 | 201290 | 75219
|  |  | 230.004 | 202350 | 78111 | 210.004 | 201280 | 75159
|  |  | 231.004 | 202460 | 78168 | 211.004 | 201310 | 75216
|  |  | 232.004 | 202460 | 78162 | 212.004 | 201290 | 75158
|  |  | 233.004 | 202490 | 78153 | 213.004 | 201330 | 75220
|  |  | 234.004 | 202520 | 78174 | 214.004 | 201400 | 75228
|  |  | 235.004 | 202600 | 78211 | 215.004 | 201420 | 75194
|  |  | 236.004 | 202550 | 78180 | 216.004 | 201410 | 75135
|  |  | 237.004 | 202490 | 78139 | 217.004 | 201390 | 75122
|  |  | 238.004 | 202580 | 78172 | 218.004 | 201350 | 75073
|  |  | 239.004 | 202530 | 78143 | 219.004 | 201430 | 75152
|  |  | 240.004 | 202580 | 78080 | 220.004 | 201400 | 75153
|  |  | 241.004 | 202720 | 78146 | 221.004 | 201390 | 75079
|  |  | 242.004 | 202670 | 78087 | 222.004 | 201380 | 75083
|  |  | 243.004 | 202690 | 78128 | 223.004 | 201360 | 75038
|  |  | 244.004 | 202780 | 78222 | 224.004 | 201370 | 75057
|  |  | 245.004 | 202670 | 77986 | 225.004 | 201390 | 75090
|  |  | 246.004 | 202710 | 77966 | 226.004 | 201390 | 75006
|  |  | 247.004 | 202700 | 78016 | 227.004 | 201460 | 75039
|  |  | 248.004 | 202720 | 77990 | 228.004 | 201510 | 75094
|  |  | 249.004 | 202700 | 77902 | 229.004 | 201520 | 75048
|  |  | 250.004 | 202740 | 77937 | 230.004 | 201460 | 75023
|  |  | 251.004 | 202830 | 78000 | 231.004 | 201440 | 75005
|  |  | 252.004 | 202790 | 77992 | 232.004 | 201440 | 75007
|  |  | 253.004 | 202800 | 77866 | 233.004 | 201360 | 74965
|  |  | 254.004 | 202750 | 77909 | 234.004 | 201320 | 74935
|  |  | 255.004 | 202790 | 77883 | 235.004 | 201300 | 74868
|  |  | 256.004 | 202860 | 77873 | 236.004 | 201360 | 74936
|  |  | 257.004 | 202820 | 77908 | 237.004 | 201440 | 74954
|  |  | 258.004 | 202900 | 77860 | 238.004 | 201450 | 74945
|  |  | 259.004 | 202870 | 77851 | 239.004 | 201400 | 74920
|  |  | 260.004 | 202860 | 77774 | 240.004 | 201390 | 74873
|  |  | 261.004 | 202790 | 77744 | 241.004 | 201370 | 74845
|  |  | 262.004 | 202780 | 77742 | 242.004 | 201340 | 74834
|  |  | 263.004 | 202910 | 77906 | 243.004 | 201330 | 74768
|  |  | 264.004 | 202830 | 77791 | 244.004 | 201290 | 74763
|  |  | 265.004 | 202820 | 77839 | 245.004 | 201260 | 74782
|  |  | 266.004 | 202790 | 77787 | 246.004 | 201270 | 74710
|  |  | 267.004 | 202910 | 77768 | 247.004 | 201220 | 74692
|  |  | 268.004 | 202900 | 77827 | 248.004 | 201240 | 74732
|  |  | 269.004 | 202990 | 77895 | 249.004 | 201200 | 74742
|  |  | 270.004 | 202920 | 77856 | 250.004 | 201260 | 74782
|  |  | 271.004 | 202940 | 77809 | 251.004 | 201290 | 74727
|  |  | 272.004 | 202940 | 77833 | 252.004 | 201370 | 74769
|  |  | 273.004 | 203020 | 77798 | 253.004 | 201330 | 74728
|  |  | 274.004 | 202990 | 77731 | 254.004 | 201330 | 74738
|  |  | 275.004 | 202980 | 77768 | 255.004 | 201270 | 74682
|  |  | 276.004 | 202980 | 77692 | 256.004 | 201280 | 74705
|  |  | 277.004 | 202890 | 77728 | 257.004 | 201250 | 74632
|  |  | 278.004 | 202830 | 77620 | 258.004 | 201160 | 74568
|  |  | 279.004 | 202830 | 77698 | 259.004 | 201060 | 74570
|  |  | 280.004 | 202770 | 77756 | 260.004 | 201050 | 74672
|  |  | 281.004 | 202850 | 77743 | 261.004 | 201050 | 74565
|  |  | 282.004 | 202860 | 77650 | 262.004 | 201070 | 74649
|  |  | 283.004 | 202800 | 77636 | 263.004 | 201020 | 74537
|  |  | 284.004 | 202780 | 77577 | 264.004 | 201050 | 74496
|  |  | 285.004 | 202900 | 77693 | 265.004 | 201080 | 74551
|  |  | 286.004 | 202970 | 77699 | 266.004 | 201070 | 74518
|  |  | 287.004 | 202910 | 77676 | 267.004 | 201140 | 74542
|  |  | 288.004 | 202890 | 77705 | 268.004 | 201060 | 74539
|  |  | 289.004 | 202850 | 77587 | 269.004 | 201130 | 74588
|  |  | 290.004 | 202850 | 77560 | 270.004 | 201170 | 74564
|  |  | Differences in time axes are due to manual triggering system |  |  | 271.004 | 201180 | 74549
[6 empty] | 272.004 | 201160 | 74518
[6 empty] | 273.004 | 201220 | 74519
[6 empty] | 274.004 | 201230 | 74573
[6 empty] | 275.004 | 201260 | 74550
[6 empty] | 276.004 | 201290 | 74549
[6 empty] | 277.004 | 201250 | 74521
[6 empty] | 278.004 | 201260 | 74546
[6 empty] | 279.004 | 201270 | 74568
[6 empty] | 280.004 | 201150 | 74333
[6 empty] | 281.004 | 201150 | 74414
[6 empty] | 282.004 | 201140 | 74413
[6 empty] | 283.004 | 201020 | 74321
[6 empty] | 284.004 | 201050 | 74379
[6 empty] | 285.004 | 201090 | 74497
[6 empty] | 286.004 | 201110 | 74477
[6 empty] | 287.004 | 201070 | 74440
[6 empty] | 288.004 | 200920 | 74242
[6 empty] | 289.004 | 200900 | 74266
[6 empty] | 290.004 | 200910 | 74327
[6 empty] | 291.004 | 200990 | 74366
[6 empty] | 292.004 | 201090 | 74410
[6 empty] | 293.004 | 201110 | 74425
[6 empty] | 294.004 | 201060 | 74353
[6 empty] | 295.004 | 201020 | 74369
Differences in time axes are due to manual triggering system

## Figure 5a Tensile tests
CE Matrix |  | PE-GU |  | PE-EU
Strain (%) | Stress (MPa) | Strain (%) | Stress (MPa) | Strain (%) | Stress (MPa)
0 | 0.02102 | 0 | 0.0353 | 0 | 0.01297
0.026 | 0.07464 | 0.026 | 0.11675 | 0.025 | 0.00754
0.161 | 0.20112 | 0.161 | 1.51052 | 0.163 | 0.02583
0.25 | 0.23129 | 0.249 | 2.64733 | 0.25 | 0.02307
0.331 | 0.28411 | 0.332 | 3.51311 | 0.332 | 0.02471
0.413 | 0.40715 | 0.414 | 4.45785 | 0.414 | 0.02069
0.497 | 0.98405 | 0.498 | 5.38895 | 0.497 | 0.02721
0.58 | 1.63686 | 0.58 | 6.27793 | 0.58 | 0.02958
0.666 | 2.29251 | 0.667 | 7.20138 | 0.667 | 0.04481
0.747 | 2.96109 | 0.746 | 8.06606 | 0.746 | 0.07771
0.832 | 3.85341 | 0.831 | 8.90732 | 0.832 | 0.1384
0.918 | 4.84258 | 0.918 | 9.83744 | 0.918 | 0.30929
0.998 | 5.53412 | 0.998 | 10.58973 | 0.999 | 0.95975
1.083 | 6.52434 | 1.083 | 11.43936 | 1.084 | 1.71794
1.165 | 7.73615 | 1.166 | 12.33191 | 1.165 | 2.52671
1.247 | 8.7378 | 1.248 | 13.17856 | 1.247 | 3.32874
1.332 | 9.88703 | 1.333 | 14.01647 | 1.333 | 4.37497
1.414 | 11.10889 | 1.414 | 14.87241 | 1.414 | 5.33012
1.498 | 12.35008 | 1.497 | 15.70934 | 1.496 | 6.35432
1.583 | 13.57532 | 1.582 | 16.54427 | 1.583 | 7.37371
1.661 | 14.71603 | 1.661 | 17.36228 | 1.663 | 8.35762
1.748 | 15.95576 | 1.747 | 17.718 | 1.748 | 9.39336
1.831 | 17.16828 | 1.832 | 18.63054 | 1.831 | 10.38678
1.914 | 18.12946 | 1.914 | 19.42509 | 1.914 | 11.3455
1.999 | 19.25693 | 1.998 | 20.26762 | 1.999 | 12.3544
2.083 | 20.46671 | 2.083 | 21.10502 | 2.081 | 13.3585
2.164 | 21.57827 | 2.163 | 21.8668 | 2.165 | 14.30488
2.251 | 22.72788 | 2.251 | 22.68271 | 2.254 | 15.31373
2.332 | 23.9093 | 2.332 | 23.47678 | 2.332 | 16.27337
2.415 | 25.04479 | 2.415 | 24.25198 | 2.417 | 17.22817
2.499 | 26.19136 | 2.5 | 25.08045 | 2.502 | 18.25785
2.581 | 27.23701 | 2.581 | 25.82368 | 2.581 | 19.13138
2.663 | 28.31382 | 2.663 | 26.6083 | 2.663 | 20.0955
2.75 | 29.45778 | 2.748 | 27.41668 | 2.75 | 21.10224
2.83 | 30.51797 | 2.829 | 28.17076 | 2.829 | 22.00739
2.915 | 31.5395 | 2.915 | 28.93037 | 2.915 | 22.93913
2.995 | 32.57418 | 2.999 | 29.73076 | 2.997 | 23.89615
3.077 | 33.55898 | 3.078 | 30.43807 | 3.078 | 24.66506
3.166 | 34.67213 | 3.164 | 31.20682
3.25 | 35.7159 | 3.25 | 31.98101
3.334 | 36.72797 | 3.335 | 32.75592
3.418 | 37.77301 | 3.417 | 33.51446
3.497 | 38.66835 | 3.497 | 34.19299
3.581 | 39.65821 | 3.581 | 34.92873
3.664 | 39.72121 | 3.663 | 35.65848
|  | 3.745 | 36.35043
|  | 3.834 | 37.081
|  | 3.916 | 37.7887
|  | 3.999 | 38.48938
|  | 4.08 | 39.17429
|  | 4.169 | 39.89277
|  | 4.25 | 40.58554
|  | 4.328 | 41.20784
|  | 4.414 | 41.84198
|  | 4.503 | 42.50883
|  | 4.585 | 43.20931
|  | 4.667 | 43.78314
|  | 4.749 | 44.38288
|  | 4.833 | 44.92162
|  | 4.915 | 45.49442
|  | 4.998 | 46.03525
|  | 5.081 | 46.5366
|  | 5.167 | 46.98586
|  | 5.246 | 47.38688
|  | 5.33 | 47.7571
|  | 5.415 | 48.12689
|  | 5.499 | 48.35846
|  | 5.584 | 48.5389

## Figure 5b DMTA
CE Matrix |  |  | PE-GU |  |  | PE-EU
Temp. (°C) | Storage modulus (MPa) | Loss Modulus (MPa) | Temp. (°C) | Storage modulus (MPa) | Loss Modulus (MPa) | Temp. (°C) | Storage modulus (MPa) | Loss Modulus (MPa)
-98.45 | 3080.38 | 104.769 | -100.17 | 3952.26 | 136.586 | -99.82 | 3031.33 | 120.429
-98.51 | 3080.76 | 104.026 | -99.96 | 3955.45 | 136.632 | -99.87 | 3033.89 | 120.866
-98.15 | 3082 | 104.127 | -99.88 | 3961.05 | 135.752 | -99.34 | 3040.53 | 119.639
-97.59 | 3083.12 | 103.824 | -99.73 | 3965.85 | 135.998 | -99.2 | 3050.87 | 118.69
-97.58 | 3084.28 | 103.705 | -99.24 | 3970.76 | 135.354 | -98.77 | 3059.37 | 118.345
-97.28 | 3085.21 | 103.305 | -98.95 | 3974.84 | 135.121 | -98.4 | 3063.56 | 118.522
-97.2 | 3086.35 | 103.252 | -98.53 | 3977.32 | 133.817 | -98.1 | 3067.96 | 118.323
-97.05 | 3085.6 | 103.078 | -98.26 | 3980.12 | 134.18 | -97.52 | 3072.21 | 117.015
-96.6 | 3085.21 | 102.947 | -97.9 | 3983.2 | 134.227 | -97.05 | 3076.79 | 116.728
-96.27 | 3084.22 | 103.275 | -97.63 | 3985.47 | 133.616 | -96.77 | 3080.87 | 115.951
-96.18 | 3083.54 | 102.805 | -97.19 | 3985.03 | 133.468 | -96.39 | 3085.79 | 115.392
-95.7 | 3082.07 | 103.28 | -96.83 | 3985.27 | 133.115 | -96.04 | 3089.04 | 114.911
-95.25 | 3081.33 | 103.314 | -96.52 | 3986.69 | 132.92 | -95.67 | 3092.48 | 114.383
-94.97 | 3080.36 | 103.247 | -96.04 | 3985.49 | 132.726 | -95.28 | 3095.18 | 114.09
-94.58 | 3079.03 | 103.422 | -92.14 | 3976.03 | 133.228 | -94.93 | 3097.78 | 113.121
-94.41 | 3077.99 | 103.353 | -89.95 | 3965.55 | 133.177 | -94.47 | 3099.45 | 113.197
-93.85 | 3073.52 | 104.209 | -88.29 | 3956.58 | 133.21 | -93.85 | 3098.79 | 112.812
-93.18 | 3072.18 | 104.336 | -86.52 | 3947.42 | 133.262 | -93.28 | 3099.38 | 112.675
-92.71 | 3070.62 | 104.351 | -84.56 | 3938.3 | 133.334 | -92.75 | 3100.41 | 112.46
-92.33 | 3068.5 | 104.5 | -83.53 | 3930.92 | 133.32 | -92.44 | 3101.56 | 111.983
-91.92 | 3066.01 | 104.619 | -83.38 | 3924.43 | 133.35 | -91.89 | 3101.82 | 111.507
-91.59 | 3062.76 | 105.438 | -83.54 | 3919.32 | 133.334 | -91.27 | 3100.89 | 111.446
-90.97 | 3060.92 | 105.495 | -83.48 | 3915.4 | 133.346 | -90.93 | 3100.77 | 111.031
-90.51 | 3059.18 | 105.452 | -83.32 | 3911.1 | 133.364 | -90.55 | 3100.89 | 110.996
-89.85 | 3057.32 | 105.675 | -83.23 | 3906.76 | 133.349 | -90.05 | 3100.69 | 110.706
-89.24 | 3055.25 | 105.77 | -83 | 3903.35 | 133.377 | -89.39 | 3099.26 | 110.521
-89.07 | 3052.83 | 106.621 | -82.55 | 3899.01 | 133.376 | -88.96 | 3098.8 | 110.394
-88.85 | 3051.2 | 106.314 | -82.22 | 3896.47 | 133.395 | -88.44 | 3097.9 | 110.174
-88.49 | 3047.55 | 106.609 | -81.86 | 3895.41 | 133.372 | -87.84 | 3096.15 | 109.903
-88.19 | 3044.04 | 107.721 | -81.17 | 3893.28 | 133.458 | -87.41 | 3094.94 | 109.93
-87.68 | 3040.17 | 107.785 | -80.21 | 3890.61 | 133.523 | -86.84 | 3092.32 | 109.652
-87.35 | 3035.86 | 108.122 | -79.55 | 3887.39 | 133.603 | -86.18 | 3090.14 | 109.769
-86.8 | 3031.81 | 107.889 | -78.99 | 3883.81 | 133.586 | -85.68 | 3088.85 | 109.77
-86.34 | 3027.71 | 108.674 | -78.64 | 3880.01 | 133.396 | -85.23 | 3086.9 | 109.696
-86.04 | 3022.16 | 108.446 | -78.47 | 3875.54 | 133.675 | -84.79 | 3085.3 | 109.696
-85.53 | 3014.3 | 109.599 | -78.13 | 3871.13 | 133.603 | -84.14 | 3083.61 | 109.59
-84.77 | 3005.75 | 110.013 | -77.53 | 3866.63 | 133.488 | -84.01 | 3081.57 | 109.616
-84.2 | 2999.01 | 110.943 | -76.9 | 3862.05 | 133.662 | -83.56 | 3079.26 | 109.59
-83.39 | 2993.83 | 111.244 | -76.48 | 3857.58 | 133.665 | -83.14 | 3076.41 | 109.732
-82.96 | 2987.11 | 112.044 | -76.07 | 3852.62 | 133.573 | -82.75 | 3073.29 | 109.634
-82.31 | 2981.8 | 112.132 | -75.58 | 3847.1 | 133.592 | -82.28 | 3070.38 | 109.63
-81.67 | 2973.32 | 112.662 | -75.07 | 3841.96 | 133.466 | -81.72 | 3067.07 | 109.717
-81.14 | 2966.65 | 113.078 | -74.46 | 3836.64 | 133.432 | -81.02 | 3062.91 | 109.852
-80.49 | 2959.92 | 114.244 | -73.98 | 3830.92 | 133.438 | -80.49 | 3058.91 | 109.82
-79.86 | 2952.88 | 113.924 | -73.44 | 3825.46 | 133.226 | -80.03 | 3054.73 | 109.97
-79.44 | 2947.1 | 114.277 | -73.52 | 3819.17 | 133.23 | -79.58 | 3047.78 | 110.012
-78.88 | 2939.85 | 115.637 | -73.76 | 3812.62 | 133.162 | -79.08 | 3037.48 | 110.294
-78.49 | 2933.42 | 116.688 | -73.5 | 3805.73 | 133.275 | -78.54 | 3027.56 | 111.127
-78.04 | 2928.18 | 116.011 | -73.6 | 3797.82 | 132.848 | -77.97 | 3018.77 | 110.305
-77.55 | 2920.69 | 115.453 | -72.77 | 3791.13 | 132.65 | -77.42 | 3010.63 | 110.929
-77.17 | 2915.16 | 116.496 | -71.33 | 3783.76 | 132.357 | -76.85 | 3003.2 | 110.657
-76.6 | 2908.84 | 116.737 | -70.47 | 3773.64 | 131.997 | -76.3 | 2995.94 | 111.077
-76.13 | 2901.88 | 116.792 | -69.96 | 3765.57 | 131.943 | -75.69 | 2987.3 | 111.457
-75.73 | 2895.05 | 117.272 | -69.41 | 3758.93 | 132.395 | -75.2 | 2982.41 | 111.511
-75.24 | 2889.14 | 116.83 | -68.53 | 3753.14 | 132.462 | -74.65 | 2976.03 | 111.714
-74.78 | 2883.37 | 117.687 | -67.89 | 3747.11 | 131.959 | -74.18 | 2968.27 | 112.285
-74.28 | 2876.52 | 118.172 | -67.18 | 3739.02 | 131.432 | -73.73 | 2960.21 | 112.407
-73.84 | 2868.15 | 117.92 | -66.82 | 3732.56 | 131.806 | -73.26 | 2953.85 | 112.342
-73.25 | 2862.74 | 118.071 | -66.31 | 3726.46 | 131.437 | -72.74 | 2947.03 | 113.439
-72.85 | 2854.45 | 119.121 | -65.82 | 3719 | 132.098 | -72.25 | 2940.6 | 113.16
-72.28 | 2847.33 | 117.909 | -65.55 | 3710.8 | 131.685 | -71.71 | 2932.59 | 113.871
-71.71 | 2839.31 | 119.043 | -64.82 | 3703.87 | 131.689 | -71.23 | 2927.81 | 112.85
-71.11 | 2832.43 | 118.486 | -64.31 | 3698.68 | 130.682 | -70.71 | 2919.21 | 114.325
-70.56 | 2824.87 | 119.251 | -63.95 | 3691.4 | 131.69 | -70.26 | 2912.1 | 113.504
-70.05 | 2816.54 | 118.958 | -63.66 | 3683.55 | 130.909 | -69.75 | 2904.31 | 114.134
-69.6 | 2809.87 | 119.179 | -63.14 | 3675.52 | 130.582 | -69.28 | 2897.63 | 114.553
-69.25 | 2803.23 | 119.087 | -63.03 | 3666.7 | 130.173 | -68.76 | 2889.46 | 114.884
-68.78 | 2795.82 | 119.02 | -62.89 | 3656.89 | 129.649 | -68.31 | 2882.1 | 115.373
-68.18 | 2788.32 | 118.867 | -62.53 | 3648.34 | 130.49 | -67.81 | 2873.12 | 115.038
-67.71 | 2780.75 | 117.889 | -62.2 | 3640.4 | 129.425 | -67.34 | 2865.7 | 115.046
-67.14 | 2773.41 | 118.756 | -61.96 | 3632.38 | 129.951 | -66.79 | 2856.85 | 115.931
-66.73 | 2764.85 | 118.21 | -61.67 | 3624.03 | 129.712 | -66.33 | 2849.82 | 115.157
-66.26 | 2757.11 | 117.887 | -61.41 | 3615.92 | 129.718 | -65.82 | 2841.67 | 116.364
-65.66 | 2749.82 | 118.405 | -61.09 | 3610.4 | 129.39 | -65.33 | 2832.13 | 116.617
-65.25 | 2742.13 | 118.293 | -60.85 | 3602.5 | 128.553 | -64.86 | 2823.12 | 116.499
-64.8 | 2735.17 | 118.163 | -60.58 | 3594.63 | 128.864 | -64.32 | 2813.43 | 116.726
-64.21 | 2726.75 | 117.25 | -60.18 | 3587.33 | 128.17 | -63.81 | 2804.71 | 116.659
-63.7 | 2719.31 | 116.7 | -59.94 | 3579.84 | 127.964 | -63.31 | 2796.02 | 117.104
-63.3 | 2711.14 | 116.403 | -59.72 | 3573.44 | 127.954 | -62.83 | 2786.67 | 117.132
-62.7 | 2703.86 | 116.256 | -59.41 | 3566.79 | 127.178 | -62.32 | 2777.72 | 117.246
-62.19 | 2696.71 | 115.797 | -59.09 | 3560.62 | 127.963 | -61.8 | 2768.24 | 117.212
-61.77 | 2689.87 | 115.644 | -58.76 | 3552.33 | 127.141 | -61.32 | 2758.33 | 117.235
-61.22 | 2682.24 | 115.784 | -58.37 | 3545.81 | 126.573 | -60.76 | 2749.31 | 117.182
-60.73 | 2675.78 | 115.147 | -57.72 | 3536.87 | 126.259 | -60.24 | 2739.66 | 116.931
-60.32 | 2668.53 | 114.907 | -57.18 | 3526.33 | 126.02 | -59.76 | 2730.59 | 116.844
-59.58 | 2661.32 | 114.445 | -56.59 | 3517.25 | 125.209 | -59.3 | 2720.92 | 116.996
-59.14 | 2654.2 | 113.929 | -56.05 | 3508.21 | 124.83 | -58.79 | 2710.66 | 116.439
-58.57 | 2647.15 | 113.629 | -55.63 | 3500.25 | 124.203 | -58.32 | 2700.83 | 116.155
-58.16 | 2640.23 | 113.403 | -55.15 | 3492.45 | 124.847 | -57.81 | 2690.85 | 115.577
-57.65 | 2633.21 | 112.772 | -54.87 | 3484.72 | 123.66 | -57.21 | 2681.1 | 115.436
-57.13 | 2626.18 | 112.04 | -54.36 | 3477.7 | 124.228 | -56.86 | 2670.91 | 115.099
-56.69 | 2619.34 | 111.661 | -53.82 | 3469.59 | 123.695 | -56.33 | 2661.68 | 114.447
-56.22 | 2612.78 | 111.386 | -53.29 | 3461.68 | 122.406 | -55.92 | 2651.92 | 114.099
-55.79 | 2606.75 | 110.564 | -52.9 | 3454.92 | 121.885 | -55.28 | 2642.76 | 113.424
-55.23 | 2599.94 | 110.086 | -52.46 | 3447.97 | 121.789 | -54.76 | 2633.57 | 112.886
-54.76 | 2593.44 | 109.548 | -51.94 | 3441.66 | 120.888 | -54.39 | 2624.08 | 112.204
-54.04 | 2586.52 | 109.07 | -51.66 | 3435.37 | 120.906 | -53.84 | 2614.53 | 111.335
-53.75 | 2580.24 | 108.522 | -51.64 | 3428.07 | 120.251 | -53.47 | 2605.39 | 110.75
-53.29 | 2574.18 | 108.174 | -53.57 | 3428.59 | 120.618 | -52.89 | 2596.41 | 109.889
-52.79 | 2567.78 | 107.544 | -53.29 | 3429.42 | 121.405 | -52.43 | 2588.13 | 109.196
-52.08 | 2561.39 | 106.768 | -52.83 | 3427.58 | 120.99 | -51.81 | 2579.61 | 108.591
-51.63 | 2555 | 105.949 | -52.1 | 3420.76 | 120.495 | -51.39 | 2571.44 | 107.649
-51.12 | 2548.62 | 105.347 | -50.87 | 3411.63 | 120.502 | -50.81 | 2562.9 | 106.92
-50.69 | 2542.23 | 104.661 | -50.41 | 3402.36 | 119.648 | -50.35 | 2554.97 | 106.434
-50.24 | 2536.51 | 104.072 | -49.98 | 3391.07 | 118.447 | -49.9 | 2546.04 | 105.206
-49.76 | 2530.13 | 103.587 | -49.25 | 3379.54 | 117.786 | -49.36 | 2538.45 | 104.492
-49.17 | 2523.96 | 102.748 | -48.29 | 3368.63 | 116.897 | -48.83 | 2530.22 | 103.66
-48.66 | 2518.32 | 102.033 | -47.76 | 3356.84 | 115.847 | -48.36 | 2522.55 | 102.968
-48.27 | 2512.57 | 101.467 | -47.2 | 3345.2 | 115.899 | -47.82 | 2514.63 | 102.143
-47.85 | 2506.75 | 100.796 | -46.46 | 3334.06 | 114.835 | -47.33 | 2507.1 | 101.113
-47.15 | 2500.58 | 100.069 | -45.76 | 3323.39 | 113.725 | -46.82 | 2499.74 | 100.316
-46.61 | 2494.98 | 99.3022 | -45.16 | 3313.28 | 113.151 | -46.27 | 2492.46 | 99.514
-46.28 | 2489.14 | 98.4331 | -44.84 | 3301.88 | 112.471 | -45.76 | 2485.46 | 98.5574
-45.63 | 2483.4 | 97.6218 | -44.22 | 3293.19 | 112.373 | -45.3 | 2478.45 | 97.8517
-45.24 | 2477.97 | 97.0347 | -43.83 | 3284.46 | 110.812 | -44.81 | 2471.49 | 96.9481
-44.63 | 2472.38 | 96.2473 | -43.31 | 3275.8 | 110.639 | -44.26 | 2464.45 | 96.13
-44.29 | 2466.45 | 95.4473 | -42.53 | 3266.35 | 109.776 | -43.78 | 2457.66 | 95.4142
-43.75 | 2461.1 | 94.3813 | -42 | 3256.98 | 109.39 | -43.26 | 2451.25 | 94.5443
-43.25 | 2455.45 | 93.5596 | -41.52 | 3248.44 | 108.582 | -42.78 | 2444.53 | 93.8424
-42.76 | 2450.26 | 92.9149 | -41.1 | 3240.38 | 107.826 | -42.22 | 2438.38 | 93.0091
-42.34 | 2444.26 | 91.9931 | -40.8 | 3232.84 | 107.795 | -41.75 | 2432.47 | 92.3085
-41.76 | 2438.95 | 90.9676 | -40.27 | 3225 | 106.997 | -41.2 | 2426.37 | 91.5575
-41.23 | 2433.5 | 90.1454 | -39.91 | 3217.89 | 106.459 | -40.73 | 2420.59 | 90.8645
-40.72 | 2428.24 | 89.3867 | -39.43 | 3209.87 | 105.943 | -40.24 | 2414.74 | 90.1434
-40.24 | 2422.73 | 88.3725 | -38.9 | 3202.77 | 105.394 | -39.78 | 2409.12 | 89.4735
-39.78 | 2417.22 | 87.7945 | -38.5 | 3195.68 | 104.852 | -39.3 | 2403.16 | 88.7881
-39.24 | 2411.81 | 86.801 | -38.08 | 3188.64 | 104.185 | -38.8 | 2397.93 | 88.2178
-38.73 | 2406.81 | 85.8928 | -37.33 | 3180.77 | 103.895 | -38.36 | 2392.27 | 87.5458
-38.28 | 2401.48 | 84.8716 | -36.89 | 3173.71 | 103.166 | -37.9 | 2386.48 | 86.8793
-37.79 | 2396.11 | 83.8135 | -36.44 | 3166.32 | 102.708 | -37.35 | 2381.26 | 86.2634
-37.25 | 2391.1 | 83.1195 | -35.91 | 3158.64 | 102.092 | -36.87 | 2375.52 | 85.6304
-36.69 | 2386.17 | 82.0678 | -35.39 | 3151.2 | 101.784 | -36.38 | 2369.93 | 84.9786
-36.29 | 2380.95 | 81.5523 | -34.95 | 3143.99 | 100.987 | -35.83 | 2364.69 | 84.3576
-35.71 | 2375.55 | 80.3458 | -34.47 | 3137.01 | 100.469 | -35.37 | 2359.07 | 83.7602
-35.23 | 2370.65 | 79.52 | -34.04 | 3129.98 | 100.002 | -34.87 | 2354.16 | 83.2708
-34.68 | 2365.7 | 78.368 | -33.51 | 3122.65 | 99.3041 | -34.41 | 2348.56 | 82.6081
-34.22 | 2360.38 | 77.5507 | -33.02 | 3115.59 | 98.7644 | -33.91 | 2343.41 | 82.046
-33.73 | 2355.77 | 76.8818 | -32.39 | 3108.77 | 98.3702 | -33.34 | 2338.24 | 81.4797
-33.27 | 2350.93 | 75.9567 | -31.95 | 3101.59 | 97.7198 | -32.86 | 2333.19 | 80.9678
-32.76 | 2345.96 | 75.2351 | -31.46 | 3094.84 | 97.3822 | -32.34 | 2328.14 | 80.4909
-32.24 | 2341.36 | 74.1631 | -31 | 3088.17 | 96.8336 | -31.87 | 2323.03 | 79.925
-31.69 | 2336.7 | 73.3896 | -30.5 | 3081.32 | 96.4271 | -31.37 | 2318.23 | 79.4084
-31.19 | 2332.1 | 72.8616 | -29.95 | 3074.58 | 95.8825 | -30.83 | 2313.41 | 78.9917
-30.66 | 2327.78 | 71.6899 | -29.49 | 3067.98 | 95.4474 | -30.32 | 2308.47 | 78.4263
-30.07 | 2323.29 | 71.3614 | -28.97 | 3061.5 | 94.8936 | -29.83 | 2303.87 | 78.0402
-29.57 | 2318.75 | 70.2866 | -28.45 | 3054.77 | 94.5787 | -29.29 | 2299.21 | 77.5704
-28.99 | 2314.49 | 69.3542 | -27.95 | 3048.1 | 93.9727 | -28.81 | 2294.67 | 77.0516
-28.53 | 2310.56 | 68.7201 | -27.4 | 3041.38 | 93.4905 | -28.3 | 2290.22 | 76.6231
-27.95 | 2306.84 | 68.18 | -26.9 | 3035.04 | 93.0302 | -27.83 | 2285.83 | 76.2363
-27.51 | 2302.92 | 67.6714 | -26.43 | 3028.45 | 92.5202 | -27.34 | 2281.44 | 75.7849
-27.01 | 2299.39 | 66.9143 | -25.9 | 3022.3 | 92.1575 | -26.85 | 2277.02 | 75.3218
-26.55 | 2295.94 | 66.0442 | -25.39 | 3015.85 | 91.7185 | -26.37 | 2272.78 | 74.906
-26.09 | 2292.28 | 65.7837 | -24.87 | 3009.77 | 91.2906 | -25.88 | 2268.2 | 74.467
-25.62 | 2288.88 | 64.9664 | -24.36 | 3003.82 | 90.8574 | -25.38 | 2264.07 | 74.0779
-25.14 | 2285.58 | 64.4562 | -23.86 | 2997.73 | 90.4964 | -24.89 | 2259.75 | 73.6412
-24.65 | 2282.11 | 63.7508 | -23.36 | 2991.8 | 90.0898 | -24.39 | 2255.33 | 73.272
-24.2 | 2278.99 | 63.231 | -22.86 | 2985.9 | 89.6563 | -23.9 | 2250.99 | 72.828
-23.72 | 2275.69 | 62.6327 | -22.36 | 2980.21 | 89.3161 | -23.39 | 2246.73 | 72.445
-23.19 | 2272.37 | 62.0877 | -21.86 | 2974.47 | 88.93 | -22.9 | 2242.35 | 72.0782
-22.68 | 2269.22 | 61.5096 | -21.37 | 2968.57 | 88.5567 | -22.38 | 2238.14 | 71.6938
-22.19 | 2265.97 | 60.985 | -20.87 | 2963.01 | 88.189 | -21.9 | 2233.9 | 71.3184
-21.7 | 2262.89 | 60.4816 | -20.38 | 2957.38 | 87.7538 | -21.38 | 2229.75 | 70.9416
-21.23 | 2259.56 | 59.8991 | -19.89 | 2951.77 | 87.4055 | -20.88 | 2225.48 | 70.4963
-20.74 | 2256.6 | 59.2278 | -19.41 | 2946.44 | 86.9454 | -20.4 | 2221.34 | 70.1102
-20.22 | 2253.55 | 58.8743 | -18.92 | 2940.7 | 86.5693 | -19.86 | 2217.18 | 69.7422
-19.71 | 2250.36 | 58.3967 | -18.43 | 2935.2 | 86.246 | -19.38 | 2213.05 | 69.384
-19.2 | 2247.33 | 57.804 | -17.93 | 2929.71 | 85.9 | -18.89 | 2208.95 | 69.0263
-18.69 | 2244.6 | 57.2939 | -17.44 | 2924.25 | 85.4588 | -18.39 | 2204.63 | 68.6388
-18.15 | 2241.67 | 57.0064 | -16.94 | 2918.69 | 85.0732 | -17.87 | 2200.43 | 68.2911
-17.68 | 2238.67 | 56.6465 | -16.45 | 2913.2 | 84.6478 | -17.39 | 2196.28 | 67.8666
-17.18 | 2235.69 | 56.1347 | -15.95 | 2907.75 | 84.3106 | -16.91 | 2192.3 | 67.6283
-16.67 | 2232.98 | 55.7044 | -15.45 | 2902.22 | 83.882 | -16.41 | 2188.05 | 67.3052
-16.17 | 2230.03 | 55.3491 | -14.95 | 2896.88 | 83.543 | -15.9 | 2184.16 | 66.8449
-15.68 | 2227.28 | 54.8446 | -14.45 | 2891.45 | 83.1276 | -15.39 | 2179.87 | 66.4937
-15.17 | 2224.44 | 54.5668 | -13.95 | 2886.01 | 82.7745 | -14.88 | 2176.11 | 66.1997
-14.68 | 2221.57 | 54.1585 | -13.45 | 2880.55 | 82.3341 | -14.38 | 2172.19 | 65.8507
-14.17 | 2219.02 | 53.8344 | -12.96 | 2875.06 | 81.9793 | -13.88 | 2168.18 | 65.5394
-13.67 | 2216.17 | 53.4427 | -12.47 | 2869.65 | 81.5316 | -13.36 | 2164.31 | 65.2055
-13.17 | 2213.44 | 53.107 | -11.97 | 2864.28 | 81.1324 | -12.88 | 2160.39 | 64.8883
-12.67 | 2210.76 | 52.8101 | -11.48 | 2858.98 | 80.7682 | -12.36 | 2156.4 | 64.5296
-12.14 | 2208.03 | 52.4661 | -10.99 | 2853.58 | 80.3694 | -11.9 | 2152.55 | 64.2238
-11.68 | 2205.4 | 52.1707 | -10.47 | 2848.04 | 79.9394 | -11.39 | 2148.74 | 63.8852
-11.17 | 2202.62 | 51.8522 | -9.91 | 2842.63 | 79.5377 | -10.9 | 2144.96 | 63.5072
-10.67 | 2200.21 | 51.5988 | -9.39 | 2837.26 | 79.1177 | -10.39 | 2141.17 | 63.2099
-10.14 | 2197.55 | 51.3012 | -8.85 | 2831.93 | 78.7046 | -9.88 | 2137.46 | 62.8888
-9.64 | 2194.99 | 51.0548 | -8.31 | 2826.82 | 78.3338 | -9.39 | 2133.63 | 62.576
-9.15 | 2192.45 | 50.7753 | -7.8 | 2821.82 | 77.8347 | -8.87 | 2129.97 | 62.2254
-8.61 | 2189.92 | 50.577 | -7.3 | 2816.49 | 77.4335 | -8.37 | 2126.28 | 61.8844
-8.16 | 2187.55 | 50.3118 | -6.82 | 2811.52 | 77.0214 | -7.88 | 2122.62 | 61.5674
-7.63 | 2184.98 | 50.115 | -6.33 | 2806.5 | 76.5296 | -7.38 | 2119.14 | 61.2678
-7.13 | 2182.5 | 49.8738 | -5.85 | 2801.62 | 76.0321 | -6.87 | 2115.45 | 60.9536
-6.64 | 2180 | 49.6884 | -5.37 | 2796.5 | 75.5463 | -6.37 | 2111.93 | 60.6684
-6.13 | 2177.53 | 49.4135 | -4.89 | 2791.83 | 75.1039 | -5.87 | 2108.27 | 60.3227
-5.64 | 2175.22 | 49.2632 | -4.4 | 2787.04 | 74.6478 | -5.37 | 2104.67 | 60.0024
-5.15 | 2172.65 | 49.0766 | -3.92 | 2782.41 | 74.1712 | -4.87 | 2101.23 | 59.7239
-4.66 | 2170.35 | 48.9379 | -3.43 | 2777.79 | 73.7206 | -4.39 | 2098.75 | 59.5043
-4.15 | 2167.89 | 48.7593 | -2.94 | 2773.36 | 73.2629 | -3.87 | 2094 | 59.0235
-3.68 | 2165.57 | 48.5665 | -2.44 | 2768.69 | 72.7976 | -3.38 | 2090.54 | 58.7702
-3.17 | 2163.03 | 48.404 | -1.94 | 2764.18 | 72.3195 | -2.87 | 2086.97 | 58.3366
-2.67 | 2160.62 | 48.2919 | -1.44 | 2759.82 | 71.842 | -2.39 | 2083.87 | 58.0396
-2.17 | 2158.11 | 48.1121 | -0.94 | 2755.33 | 71.3396 | -1.88 | 2080.11 | 57.6892
-1.68 | 2155.71 | 47.9677 | -0.44 | 2750.87 | 70.9059 | -1.4 | 2076.68 | 57.3825
-1.18 | 2153.16 | 47.8054 | 0.06 | 2746.55 | 70.4854 | -0.9 | 2073.32 | 57.044
-0.68 | 2150.77 | 47.6553 | 0.57 | 2742.15 | 69.9696 | -0.41 | 2069.84 | 56.7128
-0.17 | 2148.43 | 47.5282 | 1.07 | 2737.85 | 69.4868 | 0.11 | 2066.39 | 56.4206
0.33 | 2145.97 | 47.3898 | 1.57 | 2733.67 | 68.9812 | 0.62 | 2063.24 | 56.1045
0.83 | 2143.54 | 47.2631 | 2.08 | 2729.44 | 68.5145 | 1.13 | 2059.55 | 55.7844
1.34 | 2141.16 | 47.1481 | 2.58 | 2725.05 | 68.0385 | 1.62 | 2056.39 | 55.5755
1.85 | 2138.76 | 46.994 | 3.08 | 2720.84 | 67.5369 | 2.13 | 2053.03 | 55.1886
2.34 | 2136.46 | 46.9478 | 3.59 | 2716.66 | 67.0734 | 2.61 | 2049.67 | 54.9051
2.86 | 2134.1 | 46.8193 | 4.09 | 2712.4 | 66.6001 | 3.13 | 2046.41 | 54.6474
3.35 | 2131.72 | 46.7463 | 4.59 | 2708.2 | 66.1244 | 3.63 | 2042.99 | 54.2879
3.87 | 2129.33 | 46.7034 | 5.09 | 2704.13 | 65.6523 | 4.12 | 2039.41 | 53.9942
4.38 | 2126.88 | 46.6126 | 5.59 | 2699.9 | 65.1246 | 4.62 | 2035.84 | 53.6916
4.88 | 2124.48 | 46.564 | 6.1 | 2695.85 | 64.7025 | 5.13 | 2032.39 | 53.3385
5.39 | 2122.11 | 46.4851 | 6.59 | 2691.78 | 64.1696 | 5.61 | 2028.91 | 53.0129
5.88 | 2119.66 | 46.4297 | 7.1 | 2687.57 | 63.6557 | 6.12 | 2025.65 | 52.7147
6.38 | 2117.22 | 46.3937 | 7.6 | 2683.67 | 63.2214 | 6.62 | 2022.36 | 52.3503
6.88 | 2114.76 | 46.3378 | 8.1 | 2679.58 | 62.7071 | 7.11 | 2018.99 | 52.023
7.36 | 2112.3 | 46.2948 | 8.6 | 2675.47 | 62.1963 | 7.6 | 2015.61 | 51.8144
7.87 | 2109.82 | 46.2644 | 9.11 | 2671.83 | 61.801 | 8.11 | 2012.41 | 51.4105
8.36 | 2107.42 | 46.2916 | 9.61 | 2667.72 | 61.3379 | 8.61 | 2009.3 | 51.1779
8.85 | 2104.95 | 46.2308 | 10.11 | 2663.76 | 60.9197 | 9.11 | 2006.07 | 50.8254
9.34 | 2102.55 | 46.196 | 10.61 | 2659.83 | 60.4895 | 9.61 | 2003 | 50.5659
9.84 | 2100.11 | 46.153 | 11.11 | 2655.97 | 60.1128 | 10.12 | 1999.98 | 50.3413
10.32 | 2097.74 | 46.1512 | 11.61 | 2652.02 | 59.7023 | 10.62 | 1996.69 | 50.0082
10.81 | 2095.25 | 46.1511 | 12.11 | 2648.08 | 59.2218 | 11.1 | 1993.69 | 49.7441
11.31 | 2092.96 | 46.1641 | 12.6 | 2644.22 | 58.8197 | 11.62 | 1990.55 | 49.4797
11.8 | 2090.47 | 46.139 | 13.1 | 2640.37 | 58.3372 | 12.11 | 1987.44 | 49.1852
12.3 | 2087.98 | 46.1619 | 13.59 | 2636.53 | 57.8769 | 12.62 | 1984.38 | 48.9259
12.79 | 2085.42 | 46.1957 | 14.08 | 2632.26 | 57.3891 | 13.11 | 1981.3 | 48.6623
13.29 | 2082.87 | 46.2076 | 14.58 | 2627.45 | 56.968 | 13.62 | 1978.48 | 48.4153
13.8 | 2080.23 | 46.2252 | 15.08 | 2623.09 | 56.7103 | 14.1 | 1975.16 | 48.1822
14.3 | 2077.62 | 46.2666 | 15.58 | 2618.57 | 56.429 | 14.62 | 1971.99 | 47.8192
14.8 | 2074.98 | 46.3103 | 16.08 | 2614.06 | 56.1647 | 15.12 | 1969.04 | 47.6068
15.3 | 2072.25 | 46.3526 | 16.58 | 2609.76 | 55.8533 | 15.61 | 1966.03 | 47.3848
15.81 | 2069.63 | 46.3797 | 17.08 | 2605.41 | 55.5652 | 16.1 | 1963.13 | 47.0508
16.31 | 2066.91 | 46.4046 | 17.58 | 2601.25 | 55.2959 | 16.6 | 1960.07 | 46.8488
16.81 | 2064.28 | 46.4314 | 18.08 | 2597.2 | 54.9671 | 17.12 | 1957.16 | 46.6537
17.31 | 2061.63 | 46.4772 | 18.58 | 2592.97 | 54.7378 | 17.62 | 1954.15 | 46.3844
17.81 | 2058.99 | 46.5339 | 19.09 | 2588.92 | 54.4135 | 18.1 | 1951.17 | 46.159
18.31 | 2056.21 | 46.5797 | 19.59 | 2584.67 | 54.1107 | 18.58 | 1948.13 | 45.9064
18.81 | 2053.59 | 46.5956 | 20.09 | 2580.54 | 53.934 | 19.12 | 1945.23 | 45.7369
19.31 | 2050.55 | 46.5825 | 20.59 | 2576.29 | 53.6117 | 19.63 | 1942.31 | 45.5255
19.81 | 2047.56 | 46.6332 | 21.09 | 2572.17 | 53.3551 | 20.12 | 1939.25 | 45.3141
20.31 | 2044.84 | 46.7017 | 21.59 | 2568.23 | 53.0825 | 20.61 | 1936.39 | 45.1939
20.81 | 2041.92 | 46.7604 | 22.09 | 2564.08 | 52.7972 | 21.09 | 1933.41 | 44.9041
21.31 | 2039.07 | 46.8603 | 22.59 | 2559.88 | 52.5583 | 21.6 | 1930.31 | 44.761
21.81 | 2036.13 | 46.915 | 23.09 | 2555.86 | 52.3341 | 22.09 | 1927.39 | 44.6337
22.31 | 2033.31 | 46.9931 | 23.59 | 2551.66 | 52.0523 | 22.59 | 1924.56 | 44.3888
22.81 | 2030.29 | 47.0566 | 24.09 | 2547.78 | 51.8349 | 23.09 | 1921.69 | 44.1945
23.31 | 2027.33 | 47.1378 | 24.59 | 2543.59 | 51.5799 | 23.6 | 1918.68 | 44.0954
23.8 | 2024.33 | 47.2212 | 25.09 | 2539.48 | 51.3514 | 24.1 | 1915.76 | 43.9104
24.3 | 2021.32 | 47.2862 | 25.59 | 2535.42 | 51.1914 | 24.62 | 1912.75 | 43.8014
24.79 | 2018.4 | 47.3996 | 26.09 | 2531.14 | 50.893 | 25.14 | 1909.93 | 43.6351
25.3 | 2015.17 | 47.4626 | 26.59 | 2527.03 | 50.7505 | 25.62 | 1906.92 | 43.5225
25.8 | 2012.05 | 47.5528 | 27.09 | 2522.98 | 50.6252 | 26.12 | 1903.92 | 43.3783
26.3 | 2008.83 | 47.6715 | 27.59 | 2518.89 | 50.3965 | 26.61 | 1900.93 | 43.2482
26.79 | 2005.61 | 47.7461 | 28.09 | 2514.71 | 50.2326 | 27.1 | 1898.03 | 43.1612
27.3 | 2002.48 | 47.8962 | 28.59 | 2510.48 | 50.1017 | 27.61 | 1894.85 | 42.9903
27.8 | 1999 | 47.9894 | 29.09 | 2506.35 | 49.9329 | 28.09 | 1891.85 | 42.846
28.3 | 1995.78 | 48.1038 | 29.59 | 2502.12 | 49.7684 | 28.61 | 1889.18 | 42.8465
28.8 | 1992.39 | 48.2247 | 30.09 | 2498 | 49.6591 | 29.11 | 1886.15 | 42.787
29.3 | 1989 | 48.3364 | 30.58 | 2493.79 | 49.5167 | 29.6 | 1883.03 | 42.6623
29.8 | 1985.48 | 48.4493 | 31.08 | 2489.48 | 49.4079 | 30.1 | 1879.91 | 42.589
30.3 | 1981.99 | 48.593 | 31.58 | 2485.15 | 49.225 | 30.62 | 1877.17 | 42.4879
30.79 | 1978.49 | 48.7119 | 32.09 | 2480.84 | 49.1182 | 31.11 | 1874.02 | 42.3951
31.3 | 1974.93 | 48.8559 | 32.59 | 2476.62 | 49.0127 | 31.6 | 1871.08 | 42.351
31.8 | 1971.41 | 48.998 | 33.09 | 2472.38 | 49.0002 | 32.12 | 1867.88 | 42.3195
32.3 | 1967.76 | 49.1091 | 33.59 | 2467.91 | 48.8521 | 32.6 | 1864.73 | 42.2199
32.8 | 1964.21 | 49.2726 | 34.09 | 2463.63 | 48.8225 | 33.08 | 1861.72 | 42.1573
33.3 | 1960.53 | 49.3952 | 34.59 | 2459.05 | 48.7177 | 33.62 | 1858.62 | 42.1553
33.8 | 1956.78 | 49.5307 | 35.09 | 2454.57 | 48.6447 | 34.11 | 1855.54 | 42.1357
34.3 | 1953 | 49.6766 | 35.59 | 2450.18 | 48.6229 | 34.6 | 1852.22 | 42.1299
34.8 | 1949.13 | 49.8182 | 36.09 | 2445.63 | 48.5918 | 35.13 | 1849.18 | 42.1056
35.3 | 1945.42 | 49.9726 | 36.59 | 2441.09 | 48.529 | 35.61 | 1846.09 | 42.0689
35.8 | 1941.51 | 50.1214 | 37.08 | 2436.48 | 48.5375 | 36.09 | 1842.81 | 42.0732
36.29 | 1937.71 | 50.2657 | 37.58 | 2431.79 | 48.5135 | 36.61 | 1839.57 | 42.1244
36.79 | 1933.74 | 50.395 | 38.08 | 2427.17 | 48.5202 | 37.11 | 1836.39 | 42.0717
37.3 | 1929.71 | 50.5236 | 38.58 | 2422.46 | 48.4858 | 37.59 | 1833.28 | 42.1341
37.79 | 1925.73 | 50.7103 | 39.09 | 2417.84 | 48.5592 | 38.13 | 1829.8 | 42.1436
38.29 | 1921.74 | 50.8592 | 39.59 | 2413.04 | 48.6285 | 38.6 | 1826.44 | 42.1827
38.79 | 1917.61 | 51.0292 | 40.09 | 2408.19 | 48.6147 | 39.1 | 1823.03 | 42.2409
39.29 | 1913.54 | 51.2211 | 40.59 | 2403.38 | 48.6099 | 39.61 | 1819.81 | 42.3409
39.79 | 1909.25 | 51.3727 | 41.09 | 2398.36 | 48.6572 | 40.08 | 1816.04 | 42.317
40.29 | 1904.99 | 51.5823 | 41.59 | 2393.33 | 48.717 | 40.6 | 1812.72 | 42.3178
40.8 | 1900.58 | 51.7768 | 42.09 | 2388.38 | 48.7448 | 41.09 | 1809.23 | 42.4432
41.3 | 1896.3 | 51.9645 | 42.59 | 2383.4 | 48.8622 | 41.63 | 1805.75 | 42.5275
41.79 | 1891.74 | 52.1641 | 43.09 | 2378.13 | 48.9036 | 42.1 | 1802.14 | 42.5862
42.29 | 1887.28 | 52.3853 | 43.59 | 2373.08 | 49.0249 | 42.62 | 1798.6 | 42.6684
42.79 | 1882.71 | 52.6047 | 44.08 | 2367.82 | 49.1572 | 43.09 | 1794.74 | 42.6921
43.29 | 1878.08 | 52.8044 | 44.58 | 2362.59 | 49.324 | 43.61 | 1791.27 | 42.7592
43.79 | 1873.23 | 53.0092 | 45.08 | 2357.26 | 49.4017 | 44.11 | 1787.51 | 42.8671
44.29 | 1868.42 | 53.2449 | 45.59 | 2351.87 | 49.635 | 44.6 | 1783.81 | 42.9438
44.79 | 1863.43 | 53.4943 | 46.09 | 2346.48 | 49.7526 | 45.11 | 1780.21 | 43.0919
45.29 | 1858.57 | 53.7303 | 46.59 | 2340.89 | 49.9599 | 45.6 | 1776.45 | 43.1972
45.79 | 1853.48 | 53.9998 | 47.09 | 2335.18 | 50.1243 | 46.08 | 1772.45 | 43.3547
46.28 | 1848.32 | 54.2516 | 47.59 | 2329.57 | 50.3268 | 46.6 | 1768.47 | 43.4346
46.79 | 1843.1 | 54.5058 | 48.09 | 2323.86 | 50.5248 | 47.08 | 1764.68 | 43.6406
47.29 | 1837.84 | 54.8232 | 48.59 | 2318.12 | 50.7429 | 47.61 | 1760.78 | 43.7161
47.79 | 1832.27 | 55.0903 | 49.09 | 2312.25 | 50.9569 | 48.13 | 1756.71 | 43.8029
48.29 | 1826.85 | 55.3971 | 49.59 | 2306.22 | 51.1687 | 48.61 | 1752.8 | 44.0077
48.79 | 1821.19 | 55.6775 | 50.08 | 2300.3 | 51.4264 | 49.1 | 1748.41 | 44.1359
49.29 | 1815.49 | 56.0311 | 50.58 | 2294.12 | 51.6491 | 49.62 | 1744.5 | 44.2941
49.79 | 1809.61 | 56.3441 | 51.08 | 2287.9 | 51.917 | 50.12 | 1740.4 | 44.4414
50.28 | 1803.78 | 56.6884 | 51.58 | 2281.78 | 52.1908 | 50.62 | 1736.23 | 44.5992
50.79 | 1797.7 | 57.0431 | 52.08 | 2275.37 | 52.5601 | 51.1 | 1732.07 | 44.7358
51.29 | 1791.44 | 57.3615 | 52.59 | 2269.07 | 52.8386 | 51.59 | 1727.68 | 44.8581
51.78 | 1785.18 | 57.6982 | 53.09 | 2262.5 | 53.1389 | 52.07 | 1723.47 | 45.0769
52.29 | 1778.64 | 58.0292 | 53.59 | 2255.81 | 53.469 | 52.57 | 1719.24 | 45.2452
52.79 | 1772.01 | 58.4144 | 54.09 | 2249.15 | 53.8553 | 53.11 | 1714.92 | 45.4496
53.28 | 1765.39 | 58.7795 | 54.59 | 2242.23 | 54.2184 | 53.61 | 1710.35 | 45.5916
53.79 | 1758.46 | 59.1851 | 55.09 | 2235.52 | 54.5825 | 54.11 | 1705.8 | 45.7954
54.29 | 1751.39 | 59.5306 | 55.59 | 2228.45 | 55.0395 | 54.6 | 1701.32 | 46.0216
54.79 | 1744.09 | 59.9583 | 56.09 | 2221.35 | 55.4353 | 55.11 | 1696.65 | 46.2598
55.29 | 1736.71 | 60.4143 | 56.59 | 2214.2 | 55.8194 | 55.6 | 1691.96 | 46.4691
55.78 | 1729.14 | 60.8126 | 57.08 | 2207.03 | 56.3052 | 56.1 | 1687.44 | 46.6877
56.29 | 1721.29 | 61.2851 | 57.58 | 2199.72 | 56.7436 | 56.59 | 1682.71 | 46.9508
56.78 | 1713.35 | 61.7083 | 58.08 | 2192.25 | 57.256 | 57.12 | 1678.08 | 47.1998
57.28 | 1705.31 | 62.1955 | 58.58 | 2184.71 | 57.6919 | 57.6 | 1673.35 | 47.4134
57.78 | 1696.9 | 62.6641 | 59.09 | 2177.08 | 58.2142 | 58.11 | 1668.44 | 47.6708
58.28 | 1688.34 | 63.1267 | 59.59 | 2169.53 | 58.708 | 58.6 | 1663.68 | 47.8981
58.78 | 1679.61 | 63.6392 | 60.09 | 2161.67 | 59.2601 | 59.1 | 1658.86 | 48.1711
59.28 | 1670.64 | 64.1258 | 60.59 | 2153.74 | 59.7285 | 59.59 | 1654.12 | 48.4849
59.79 | 1661.26 | 64.6354 | 61.09 | 2145.89 | 60.3404 | 60.1 | 1649.11 | 48.7677
60.29 | 1651.95 | 65.1875 | 61.59 | 2137.97 | 60.9173 | 60.6 | 1644.09 | 48.957
60.79 | 1642.39 | 65.7351 | 62.09 | 2129.98 | 61.4805 | 61.09 | 1639.16 | 49.3132
61.29 | 1632.56 | 66.3022 | 62.59 | 2121.86 | 62.0712 | 61.6 | 1634.16 | 49.5109
61.78 | 1622.54 | 66.8889 | 63.09 | 2113.89 | 62.6998 | 62.11 | 1629.04 | 49.8419
62.28 | 1612.17 | 67.381 | 63.58 | 2105.63 | 63.3263 | 62.6 | 1624.02 | 50.0909
62.78 | 1601.6 | 67.9273 | 64.08 | 2097.43 | 63.9789 | 63.11 | 1619.14 | 50.4008
63.28 | 1590.92 | 68.4936 | 64.58 | 2089.04 | 64.6435 | 63.6 | 1614.01 | 50.6947
63.78 | 1579.95 | 69.0343 | 65.08 | 2080.94 | 65.3096 | 64.09 | 1608.99 | 50.9907
64.28 | 1568.88 | 69.5527 | 65.58 | 2072.43 | 65.9307 | 64.6 | 1604.08 | 51.3235
64.78 | 1557.58 | 70.1513 | 66.09 | 2064.23 | 66.6879 | 65.09 | 1599.21 | 51.669
65.28 | 1546.21 | 70.748 | 66.59 | 2055.93 | 67.3218 | 65.59 | 1593.82 | 51.9268
65.78 | 1534.64 | 71.3836 | 67.09 | 2047.61 | 67.9969 | 66.09 | 1588.77 | 52.2888
66.28 | 1522.96 | 72.0286 | 67.59 | 2039.2 | 68.666 | 66.58 | 1583.51 | 52.5904
66.78 | 1511.21 | 72.6398 | 68.09 | 2030.98 | 69.3707 | 67.09 | 1578.65 | 52.9198
67.29 | 1499.5 | 73.3431 | 68.59 | 2022.65 | 70.0096 | 67.6 | 1573.39 | 53.2009
67.78 | 1487.65 | 74.0207 | 69.09 | 2014.52 | 70.6839 | 68.1 | 1568.47 | 53.5511
68.28 | 1475.76 | 74.7327 | 69.58 | 2006.47 | 71.4101 | 68.6 | 1563.34 | 53.8755
68.78 | 1463.86 | 75.5108 | 70.08 | 1998.3 | 72.0933 | 69.11 | 1558.43 | 54.2003
69.28 | 1452.05 | 76.1992 | 70.58 | 1990.25 | 72.743 | 69.61 | 1553.38 | 54.5059
69.78 | 1440.35 | 76.925 | 71.08 | 1982.25 | 73.4173 | 70.09 | 1548.22 | 54.849
70.28 | 1428.86 | 77.6748 | 71.58 | 1974.42 | 74.1056 | 70.59 | 1543.38 | 55.1841
70.78 | 1417.43 | 78.528 | 72.08 | 1966.59 | 74.7368 | 71.1 | 1538.42 | 55.5312
71.28 | 1406.3 | 79.3621 | 72.58 | 1958.92 | 75.4072 | 71.61 | 1533.19 | 55.8231
71.78 | 1395.23 | 80.2344 | 73.09 | 1951.25 | 76.0293 | 72.11 | 1528.64 | 56.1195
72.28 | 1384 | 81.1374 | 73.59 | 1943.65 | 76.6015 | 72.6 | 1523.47 | 56.4596
72.78 | 1372.9 | 82.0187 | 74.09 | 1936.23 | 77.2521 | 73.1 | 1518.64 | 56.9011
73.28 | 1362.09 | 82.8926 | 74.59 | 1928.85 | 77.8125 | 73.59 | 1513.63 | 57.162
73.78 | 1351.5 | 83.7694 | 75.09 | 1921.64 | 78.4248 | 74.1 | 1508.75 | 57.4899
74.28 | 1341.15 | 84.6692 | 75.59 | 1914.42 | 79.017 | 74.6 | 1504.02 | 57.9006
74.78 | 1330.9 | 85.5666 | 76.08 | 1907.38 | 79.5487 | 75.1 | 1499 | 58.1767
75.29 | 1320.88 | 86.5159 | 76.58 | 1900.42 | 80.1646 | 75.6 | 1494.32 | 58.5147
75.78 | 1311.14 | 87.3639 | 77.08 | 1893.59 | 80.707 | 76.1 | 1489.49 | 58.8343
76.28 | 1301.68 | 88.2134 | 77.58 | 1886.65 | 81.2541 | 76.6 | 1484.7 | 59.1578
76.78 | 1292.47 | 89.099 | 78.08 | 1880.03 | 81.7807 | 77.1 | 1480.07 | 59.5399
77.28 | 1283.54 | 89.9469 | 78.58 | 1873.25 | 82.2868 | 77.59 | 1475 | 59.841
77.78 | 1274.82 | 90.8255 | 79.09 | 1866.72 | 82.7928 | 78.09 | 1470.52 | 60.229
78.28 | 1266.27 | 91.6242 | 79.59 | 1860.06 | 83.2761 | 78.6 | 1465.67 | 60.4778
78.78 | 1257.84 | 92.4855 | 80.09 | 1853.58 | 83.8375 | 79.09 | 1461.04 | 60.822
79.28 | 1249.78 | 93.2928 | 80.59 | 1847.24 | 84.261 | 79.59 | 1456.3 | 61.3104
79.78 | 1241.76 | 94.0951 | 81.09 | 1840.9 | 84.7631 | 80.11 | 1451.63 | 61.5545
80.28 | 1234.01 | 94.8544 | 81.59 | 1834.61 | 85.2546 | 80.6 | 1446.82 | 61.9469
80.78 | 1226.33 | 95.5692 | 82.09 | 1828.27 | 85.7226 | 81.1 | 1442.64 | 62.3207
81.28 | 1218.82 | 96.2898 | 82.59 | 1822.07 | 86.2076 | 81.6 | 1437.58 | 62.6279
81.78 | 1211.34 | 96.9726 | 83.08 | 1815.78 | 86.6148 | 82.1 | 1432.84 | 63.0398
82.28 | 1204.2 | 97.623 | 83.58 | 1809.66 | 87.1308 | 82.61 | 1428.16 | 63.368
82.78 | 1197.12 | 98.2807 | 84.08 | 1803.52 | 87.5542 | 83.1 | 1423.47 | 63.7664
83.28 | 1189.98 | 98.8883 | 84.58 | 1797.42 | 88.046 | 83.59 | 1418.75 | 64.0957
83.78 | 1182.99 | 99.443 | 85.08 | 1791.43 | 88.4831 | 84.1 | 1414.01 | 64.4469
84.28 | 1176.22 | 99.9692 | 85.58 | 1785.24 | 88.8752 | 84.59 | 1409.43 | 64.8092
84.78 | 1169.46 | 100.491 | 86.09 | 1779.16 | 89.2963 | 85.1 | 1404.62 | 65.1157
85.28 | 1162.61 | 100.955 | 86.59 | 1773.02 | 89.8004 | 85.59 | 1400.19 | 65.498
85.78 | 1155.76 | 101.457 | 87.09 | 1767.04 | 90.2149 | 86.11 | 1395.52 | 65.8487
86.28 | 1149.05 | 101.894 | 87.59 | 1760.98 | 90.6835 | 86.6 | 1390.87 | 66.3041
86.78 | 1142.27 | 102.363 | 88.09 | 1755.05 | 91.1487 | 87.09 | 1386.32 | 66.6031
87.28 | 1135.53 | 102.782 | 88.59 | 1748.98 | 91.6053 | 87.6 | 1381.6 | 67.0041
87.78 | 1128.75 | 103.23 | 89.08 | 1742.96 | 92.0811 | 88.1 | 1377.17 | 67.3416
88.28 | 1122.09 | 103.623 | 89.59 | 1736.97 | 92.548 | 88.61 | 1372.41 | 67.7269
88.78 | 1115.54 | 104.049 | 90.08 | 1730.95 | 93.0273 | 89.11 | 1367.9 | 68.1455
89.28 | 1108.88 | 104.452 | 90.58 | 1724.88 | 93.4663 | 89.6 | 1363.05 | 68.485
89.78 | 1102.23 | 104.888 | 91.08 | 1718.89 | 93.9473 | 90.1 | 1358.57 | 68.8996
90.28 | 1095.45 | 105.242 | 91.58 | 1712.8 | 94.3926 | 90.6 | 1353.77 | 69.3045
90.78 | 1088.71 | 105.644 | 92.08 | 1706.73 | 94.9208 | 91.1 | 1349.03 | 69.6609
91.28 | 1082.18 | 106.015 | 92.58 | 1700.84 | 95.2715 | 91.6 | 1344.39 | 70.136
91.78 | 1075.34 | 106.38 | 93.09 | 1694.7 | 95.7688 | 92.1 | 1339.83 | 70.551
92.28 | 1068.53 | 106.777 | 93.59 | 1688.69 | 96.272 | 92.6 | 1334.85 | 70.8548
92.78 | 1061.71 | 107.162 | 94.09 | 1682.61 | 96.7378 | 93.11 | 1330.28 | 71.3616
93.28 | 1054.76 | 107.574 | 94.59 | 1676.5 | 97.1961 | 93.61 | 1325.52 | 71.6149
93.78 | 1047.84 | 107.891 | 95.09 | 1670.4 | 97.6726 | 94.11 | 1320.73 | 72.068
94.28 | 1040.91 | 108.223 | 95.59 | 1664.38 | 98.1092 | 94.61 | 1316.01 | 72.4684
94.78 | 1033.89 | 108.56 | 96.09 | 1658.21 | 98.5599 | 95.1 | 1311.12 | 72.8672
95.28 | 1026.92 | 108.858 | 96.58 | 1652.16 | 99.0737 | 95.6 | 1306.62 | 73.2929
95.78 | 1019.79 | 109.164 | 97.08 | 1646.08 | 99.5373 | 96.09 | 1301.74 | 73.6936
96.27 | 1012.78 | 109.419 | 97.58 | 1639.97 | 100.014 | 96.6 | 1296.8 | 74.0952
96.78 | 1005.73 | 109.754 | 98.08 | 1633.87 | 100.509 | 97.1 | 1292.22 | 74.5273
97.27 | 998.781 | 110.016 | 98.58 | 1627.69 | 101.01 | 97.6 | 1287.11 | 74.9646
97.78 | 991.789 | 110.327 | 99.08 | 1621.64 | 101.524 | 98.09 | 1282.44 | 75.3933
98.28 | 984.913 | 110.617 | 99.58 | 1615.57 | 102.004 | 98.6 | 1277.27 | 75.8017
98.78 | 977.795 | 110.939 | 100.09 | 1609.32 | 102.526 | 99.1 | 1272.55 | 76.2042
99.28 | 970.565 | 111.251 | 100.59 | 1603.1 | 102.964 | 99.6 | 1267.75 | 76.6766
99.78 | 963.424 | 111.558 | 101.09 | 1597.01 | 103.518 | 100.1 | 1262.57 | 76.9837
100.28 | 956.233 | 111.891 | 101.59 | 1590.87 | 104.019 | 100.59 | 1257.77 | 77.4606
100.78 | 948.918 | 112.201 | 102.09 | 1584.58 | 104.507 | 101.1 | 1252.83 | 77.9005
101.28 | 941.642 | 112.494 | 102.58 | 1578.46 | 105.025 | 101.6 | 1247.98 | 78.3758
101.78 | 934.429 | 112.838 | 103.08 | 1572.24 | 105.505 | 102.1 | 1243.03 | 78.7372
102.28 | 927.106 | 113.161 | 103.58 | 1565.92 | 105.994 | 102.59 | 1238.01 | 79.1497
102.78 | 919.723 | 113.447 | 104.08 | 1559.53 | 106.441 | 103.1 | 1233.02 | 79.6009
103.27 | 912.212 | 113.772 | 104.58 | 1553.39 | 106.937 | 103.6 | 1228.22 | 80.0417
103.77 | 904.598 | 113.999 | 105.08 | 1546.99 | 107.406 | 104.08 | 1222.87 | 80.4557
104.27 | 896.955 | 114.286 | 105.58 | 1540.88 | 107.936 | 104.59 | 1217.74 | 80.9
104.77 | 889.019 | 114.482 | 106.08 | 1534.43 | 108.373 | 105.1 | 1212.91 | 81.3329
105.28 | 881.272 | 114.702 | 106.59 | 1528.2 | 108.856 | 105.59 | 1207.7 | 81.7223
105.78 | 873.462 | 114.901 | 107.09 | 1521.86 | 109.324 | 106.1 | 1202.83 | 82.0703
106.28 | 865.622 | 115.105 | 107.59 | 1515.58 | 109.771 | 106.6 | 1197.46 | 82.5057
106.78 | 857.996 | 115.314 | 108.09 | 1509.36 | 110.253 | 107.09 | 1192.45 | 82.862
107.28 | 850.196 | 115.495 | 108.59 | 1503.04 | 110.701 | 107.6 | 1187.45 | 83.2674
107.78 | 842.494 | 115.669 | 109.08 | 1496.6 | 111.093 | 108.09 | 1182.2 | 83.6948
108.28 | 835.053 | 115.84 | 109.58 | 1490.27 | 111.538 | 108.6 | 1177.05 | 84.0832
108.78 | 827.619 | 116.009 | 110.08 | 1483.95 | 111.967 | 109.1 | 1171.92 | 84.4739
109.27 | 820.117 | 116.197 | 110.58 | 1477.63 | 112.386 | 109.6 | 1166.75 | 84.8921
109.78 | 812.637 | 116.367 | 111.08 | 1471.13 | 112.77 | 110.09 | 1161.65 | 85.3047
110.27 | 805.065 | 116.562 | 111.58 | 1464.64 | 113.206 | 110.59 | 1156.42 | 85.6534
110.77 | 797.516 | 116.753 | 112.08 | 1458.1 | 113.561 | 111.09 | 1151.15 | 86.0592
111.27 | 789.622 | 116.869 | 112.58 | 1451.48 | 113.973 | 111.6 | 1145.87 | 86.3962
111.77 | 781.827 | 116.971 | 113.09 | 1444.87 | 114.316 | 112.09 | 1140.48 | 86.666
112.27 | 773.894 | 117.007 | 113.59 | 1438.26 | 114.723 | 112.6 | 1135.18 | 87.1888
112.78 | 766.058 | 117.057 | 114.09 | 1431.66 | 115.137 | 113.1 | 1130.07 | 87.5051
113.28 | 758.176 | 117.053 | 114.59 | 1424.91 | 115.514 | 113.6 | 1124.92 | 87.7942
113.78 | 750.309 | 117.038 | 115.09 | 1418.16 | 115.827 | 114.11 | 1119.74 | 88.138
114.28 | 742.642 | 116.992 | 115.58 | 1411.36 | 116.258 | 114.59 | 1114.81 | 88.4802
114.78 | 735.027 | 116.958 | 116.08 | 1404.55 | 116.612 | 115.1 | 1109.79 | 88.7787
115.28 | 727.186 | 116.857 | 116.58 | 1397.55 | 116.998 | 115.59 | 1104.59 | 89.08
115.77 | 719.305 | 116.771 | 117.08 | 1390.53 | 117.373 | 116.08 | 1099.48 | 89.3783
116.27 | 711.422 | 116.603 | 117.58 | 1383.34 | 117.76 | 116.6 | 1094.26 | 89.6371
116.77 | 703.512 | 116.455 | 118.08 | 1376.13 | 118.084 | 117.09 | 1089.18 | 90.0376
117.27 | 695.457 | 116.236 | 118.58 | 1368.88 | 118.494 | 117.59 | 1083.81 | 90.2947
117.77 | 687.319 | 116.013 | 119.08 | 1361.51 | 118.885 | 118.09 | 1078.34 | 90.499
118.27 | 679.14 | 115.766 | 119.58 | 1354.19 | 119.174 | 118.6 | 1073.14 | 90.8636
118.77 | 670.871 | 115.543 | 120.09 | 1346.53 | 119.581 | 119.1 | 1067.83 | 91.0386
119.28 | 662.776 | 115.214 | 120.59 | 1338.86 | 119.89 | 119.6 | 1062.56 | 91.2516
119.78 | 654.68 | 114.914 | 121.09 | 1331.15 | 120.225 | 120.1 | 1057 | 91.5624
120.28 | 646.538 | 114.592 | 121.59 | 1323.24 | 120.542 | 120.6 | 1051.61 | 91.8088
120.78 | 638.283 | 114.228 | 122.08 | 1315.18 | 120.811 | 121.1 | 1046.06 | 92.0954
121.28 | 630.268 | 113.902 | 122.58 | 1307.06 | 121.17 | 121.6 | 1040.51 | 92.3041
121.77 | 622.156 | 113.671 | 123.08 | 1298.76 | 121.423 | 122.08 | 1034.71 | 92.526
122.28 | 614.009 | 113.123 | 123.58 | 1290.45 | 121.779 | 122.59 | 1029.13 | 92.8209
122.77 | 605.73 | 112.615 | 124.08 | 1281.89 | 122.043 | 123.09 | 1023.62 | 93.0533
123.27 | 597.586 | 112.195 | 124.58 | 1273.28 | 122.385 | 123.59 | 1017.7 | 93.2697
123.77 | 589.264 | 111.742 | 125.08 | 1264.44 | 122.588 | 124.08 | 1011.78 | 93.6178
124.27 | 581.113 | 111.143 | 125.58 | 1255.24 | 122.901 | 124.59 | 1005.8 | 93.7876
124.77 | 572.758 | 110.492 | 126.08 | 1246.05 | 123.225 | 125.1 | 999.76 | 94.1073
125.27 | 564.263 | 109.806 | 126.59 | 1236.81 | 123.458 | 125.6 | 993.68 | 94.3197
125.77 | 555.837 | 109.128 | 127.09 | 1227.32 | 123.755 | 126.09 | 987.449 | 94.5964
126.28 | 547.465 | 108.424 | 127.59 | 1217.68 | 124.092 | 126.6 | 981.111 | 94.9199
126.78 | 538.949 | 107.734 | 128.09 | 1207.93 | 124.392 | 127.09 | 974.842 | 95.1531
127.28 | 530.726 | 106.947 | 128.58 | 1198.17 | 124.681 | 127.6 | 968.846 | 95.448
127.78 | 522.37 | 106.205 | 129.08 | 1187.95 | 124.963 | 128.1 | 962.585 | 95.7869
128.28 | 514.043 | 105.378 | 129.58 | 1177.67 | 125.225 | 128.59 | 955.934 | 96.0664
128.78 | 505.874 | 104.586 | 130.08 | 1167.2 | 125.482 | 129.09 | 949.116 | 96.3424
129.27 | 497.682 | 103.723 | 130.58 | 1156.41 | 125.811 | 129.59 | 941.893 | 96.4845
129.77 | 489.576 | 102.851 | 131.08 | 1145.79 | 126.077 | 130.09 | 935.119 | 96.8928
130.27 | 481.557 | 101.978 | 131.58 | 1134.71 | 126.283 | 130.59 | 927.495 | 97.1301
130.77 | 473.454 | 101.041 | 132.08 | 1123.69 | 126.603 | 131.09 | 920.234 | 97.3428
131.27 | 465.446 | 100.086 | 132.58 | 1112.28 | 126.846 | 131.59 | 912.606 | 97.6156
131.77 | 457.458 | 99.0939 | 133.08 | 1100.66 | 127.176 | 132.1 | 904.793 | 97.8536
132.27 | 449.568 | 98.0801 | 133.59 | 1088.64 | 127.433 | 132.6 | 896.86 | 98.1085
132.78 | 441.761 | 97.0823 | 134.09 | 1076.9 | 127.633 | 133.1 | 888.893 | 98.4379
133.28 | 434.025 | 96.036 | 134.59 | 1064.79 | 127.874 | 133.6 | 880.663 | 98.5795
133.78 | 426.488 | 95.0274 | 135.08 | 1052.45 | 128.064 | 134.1 | 872.355 | 98.8745
134.28 | 418.906 | 93.9368 | 135.58 | 1040.01 | 128.237 | 134.6 | 863.933 | 99.093
134.78 | 411.33 | 92.8723 | 136.08 | 1027.21 | 128.436 | 135.1 | 855.381 | 99.3249
135.28 | 404.06 | 91.792 | 136.58 | 1014.48 | 128.545 | 135.6 | 846.614 | 99.5747
135.77 | 396.799 | 90.6853 | 137.08 | 1001.31 | 128.635 | 136.08 | 837.677 | 99.7835
136.27 | 389.614 | 89.5505 | 137.58 | 988.216 | 128.703 | 136.59 | 828.592 | 100.035
136.77 | 382.521 | 88.432 | 138.08 | 974.857 | 128.751 | 137.09 | 819.376 | 100.116
137.27 | 375.511 | 87.2676 | 138.58 | 961.316 | 128.747 | 137.59 | 810.042 | 100.277
137.77 | 368.475 | 86.1067 | 139.08 | 947.622 | 128.747 | 138.08 | 800.565 | 100.43
138.27 | 361.663 | 84.8907 | 139.58 | 933.754 | 128.695 | 138.58 | 790.957 | 100.595
138.77 | 354.878 | 83.7308 | 140.09 | 919.831 | 128.569 | 139.1 | 781.4 | 100.713
139.27 | 348.269 | 82.5296 | 140.59 | 905.885 | 128.494 | 139.6 | 771.281 | 100.855
139.77 | 341.588 | 81.3366 | 141.09 | 891.72 | 128.321 | 140.1 | 761.137 | 100.896
140.27 | 335.151 | 80.1043 | 141.58 | 877.473 | 128.076 | 140.59 | 750.881 | 100.984
140.77 | 328.808 | 78.9018 | 142.08 | 863.125 | 127.845 | 141.08 | 740.534 | 101.047
141.27 | 322.645 | 77.7057 | 142.58 | 848.857 | 127.546 | 141.58 | 730.135 | 101.03
141.77 | 316.423 | 76.4843 | 143.08 | 834.294 | 127.207 | 142.1 | 719.59 | 101.074
142.27 | 310.402 | 75.3162 | 143.58 | 819.896 | 126.818 | 142.6 | 709.201 | 101.11
142.77 | 304.336 | 74.106 | 144.08 | 805.307 | 126.324 | 143.09 | 698.24 | 101.01
143.27 | 298.549 | 72.8899 | 144.58 | 790.734 | 125.852 | 143.59 | 687.458 | 100.937
143.77 | 292.751 | 71.7052 | 145.08 | 776.109 | 125.282 | 144.11 | 676.59 | 100.806
144.27 | 287.207 | 70.5046 | 145.58 | 761.572 | 124.67 | 144.61 | 665.81 | 100.633
144.77 | 281.529 | 69.3248 | 146.08 | 747.194 | 123.938 | 145.1 | 654.745 | 100.49
145.27 | 276.092 | 68.1513 | 146.59 | 732.658 | 123.211 | 145.59 | 643.589 | 100.208
145.78 | 270.779 | 66.9703 | 147.09 | 718.335 | 122.38 | 146.1 | 632.463 | 99.9385
146.28 | 265.557 | 65.811 | 147.59 | 703.932 | 121.524 | 146.61 | 621.405 | 99.6435
146.78 | 260.412 | 64.6494 | 148.09 | 689.758 | 120.623 | 147.1 | 610.247 | 99.2486
147.28 | 255.43 | 63.4767 | 148.58 | 675.613 | 119.641 | 147.59 | 598.996 | 98.8718
147.78 | 250.492 | 62.3811 | 149.08 | 661.473 | 118.612 | 148.1 | 588.042 | 98.4343
148.28 | 245.637 | 61.2298 | 149.58 | 647.468 | 117.535 | 148.58 | 576.943 | 97.9775
148.77 | 241.002 | 60.1242 | 150.08 | 633.666 | 116.431 | 149.1 | 565.915 | 97.3803
149.27 | 236.342 | 59.0006 | 150.58 | 619.815 | 115.195 | 149.58 | 554.812 | 96.9528
149.77 | 231.74 | 57.9363 | 151.08 | 606.269 | 113.966 | 150.09 | 543.887 | 96.3335
150.27 | 227.434 | 56.821 | 151.58 | 592.866 | 112.722 | 150.59 | 532.93 | 95.6721
150.77 | 222.99 | 55.7491 | 152.08 | 579.613 | 111.444 | 151.09 | 521.859 | 94.8998
151.27 | 218.72 | 54.6459 | 152.58 | 566.71 | 110.187 | 151.6 | 510.979 | 94.2844
151.77 | 214.536 | 53.6884 | 153.09 | 553.83 | 108.776 | 152.1 | 500.371 | 93.3992
152.27 | 210.533 | 52.6425 | 153.59 | 541.226 | 107.391 | 152.6 | 489.642 | 92.6661
152.77 | 206.6 | 51.6338 | 154.09 | 528.627 | 105.912 | 153.1 | 479.25 | 91.7739
153.28 | 202.797 | 50.6373 | 154.58 | 516.347 | 104.47 | 153.59 | 468.786 | 90.8984
153.78 | 198.811 | 49.6527 | 155.08 | 504.281 | 102.974 | 154.09 | 458.57 | 89.9357
154.27 | 195.357 | 48.7135 | 155.58 | 492.537 | 101.42 | 154.59 | 448.091 | 88.9501
154.77 | 191.605 | 47.7671 | 156.08 | 480.707 | 99.8396 | 155.08 | 438.057 | 87.9869
155.27 | 188.217 | 46.8481 | 156.58 | 469.106 | 98.255 | 155.58 | 428.345 | 86.8665
155.77 | 184.706 | 45.9168 | 157.08 | 457.761 | 96.6404 | 156.09 | 418.326 | 85.815
156.27 | 181.283 | 45.0227 | 157.58 | 446.65 | 95.047 | 156.58 | 408.424 | 84.789
156.77 | 177.959 | 44.1424 | 158.08 | 435.697 | 93.3649 | 157.09 | 398.917 | 83.5744
157.27 | 174.701 | 43.2516 | 158.58 | 424.896 | 91.7661 | 157.58 | 389.465 | 82.4839
157.77 | 171.577 | 42.4426 | 159.08 | 414.506 | 90.1128 | 158.09 | 379.974 | 81.2846
158.27 | 168.433 | 41.5672 | 159.58 | 403.884 | 88.3777 | 158.59 | 370.865 | 80.1085
158.77 | 165.467 | 40.7249 | 160.08 | 393.831 | 86.7845 | 159.09 | 361.757 | 78.8969
159.27 | 162.47 | 39.9329 | 160.58 | 383.699 | 85.0998 | 159.59 | 352.752 | 77.6573
159.77 | 159.564 | 39.1492 | 161.08 | 373.884 | 83.4788 | 160.09 | 344.229 | 76.3891
160.27 | 156.727 | 38.3702 | 161.58 | 364.221 | 81.8511 | 160.59 | 335.442 | 75.1693
160.78 | 153.93 | 37.5747 | 162.08 | 354.792 | 80.1616 | 161.09 | 326.97 | 73.8832
161.27 | 151.253 | 36.8403 | 162.58 | 345.589 | 78.5522 | 161.59 | 318.651 | 72.6337
161.77 | 148.632 | 36.1169 | 163.08 | 336.553 | 76.8894 | 162.09 | 310.492 | 71.3599
162.27 | 146.036 | 35.4188 | 163.58 | 327.62 | 75.3075 | 162.59 | 302.26 | 70.0372
162.77 | 143.557 | 34.7123 | 164.08 | 318.825 | 73.6948 | 163.09 | 294.428 | 68.6935
163.27 | 141.056 | 34.0098 | 164.58 | 310.017 | 72.0426 | 163.59 | 286.831 | 67.379
163.77 | 138.689 | 33.3693 | 165.08 | 301.568 | 70.3863 | 164.1 | 278.982 | 65.9667
164.27 | 136.277 | 32.7078 | 165.58 | 293.281 | 68.7786 | 164.6 | 271.825 | 64.7778
164.77 | 133.923 | 32.03 | 166.08 | 285.114 | 67.1711 | 165.1 | 264.431 | 63.3857
165.27 | 131.575 | 31.361 | 166.59 | 277.388 | 65.5218 | 165.59 | 257.295 | 62.0812
165.77 | 129.475 | 30.7744 | 167.09 | 269.555 | 64.0088 | 166.1 | 250.318 | 60.78
166.28 | 127.19 | 30.0902 | 167.58 | 261.93 | 62.4346 | 166.59 | 243.446 | 59.4554
166.77 | 125.136 | 29.5274 | 168.08 | 254.481 | 60.8616 | 167.09 | 236.733 | 58.1305
167.27 | 123.055 | 28.9024 | 168.58 | 247.124 | 59.2911 | 167.59 | 230.291 | 56.9167
167.77 | 120.998 | 28.3739 | 169.08 | 239.928 | 57.7782 | 168.08 | 223.823 | 55.541
168.27 | 119.041 | 27.7926 | 169.58 | 233.005 | 56.2473 | 168.58 | 217.229 | 54.2615
168.77 | 116.993 | 27.2461 | 170.08 | 226.252 | 54.6724 | 169.08 | 211.198 | 52.9619
169.27 | 115.26 | 26.7014 | 170.58 | 219.569 | 53.1722 | 169.59 | 205.156 | 51.7469
169.77 | 113.304 | 26.1997 | 171.08 | 212.932 | 51.6801 | 170.08 | 199.397 | 50.5754
170.27 | 111.499 | 25.6852 | 171.58 | 206.658 | 50.19 | 170.59 | 193.556 | 49.281
170.77 | 109.632 | 25.1507 | 172.08 | 200.304 | 48.6632 | 171.09 | 187.736 | 47.9628
171.27 | 107.937 | 24.6802 | 172.58 | 194.288 | 47.2307 | 171.59 | 182.34 | 46.7549
171.77 | 106.144 | 24.2108 | 173.08 | 188.277 | 45.7371 | 172.09 | 176.921 | 45.5251
172.27 | 104.476 | 23.7138 | 173.58 | 182.45 | 44.292 | 172.59 | 171.515 | 44.275
172.77 | 102.872 | 23.274 | 174.08 | 176.749 | 42.8751 | 173.08 | 166.279 | 43.0971
173.27 | 101.221 | 22.7719 | 174.58 | 171.118 | 41.4395 | 173.59 | 161.36 | 41.8345
173.77 | 99.4808 | 22.2946 | 175.08 | 165.898 | 40.0736 | 174.09 | 156.255 | 40.6311
174.27 | 98.0018 | 21.8699 | 175.58 | 160.674 | 38.683 | 174.59 | 151.613 | 39.4932
174.77 | 96.4235 | 21.4353 | 176.08 | 155.539 | 37.327 | 175.09 | 146.626 | 38.3881
175.27 | 94.9487 | 20.9988 | 176.58 | 150.735 | 36.0158 | 175.59 | 141.902 | 37.1917
175.77 | 93.5546 | 20.5821 | 177.08 | 145.793 | 34.7411 | 176.09 | 137.667 | 36.0256
176.27 | 92.0356 | 20.1475 | 177.58 | 141.18 | 33.4788 | 176.59 | 133.214 | 34.9201
176.77 | 90.6209 | 19.7362 | 178.08 | 136.7 | 32.2114 | 177.09 | 128.96 | 33.8045
177.27 | 89.3468 | 19.372 | 178.59 | 132.237 | 31.0288 | 177.59 | 124.862 | 32.7359
177.77 | 87.9282 | 18.9917 | 179.09 | 128.205 | 29.8374 | 178.09 | 120.712 | 31.6283
178.27 | 86.6731 | 18.574 | 179.59 | 124.017 | 28.6496 | 178.59 | 116.903 | 30.556
178.77 | 85.315 | 18.2564 | 180.09 | 119.962 | 27.5191 | 179.09 | 113.077 | 29.5451
179.27 | 84.1365 | 17.8657 | 180.58 | 108.625 | 22.5308 | 179.59 | 109.355 | 28.4979
179.78 | 82.8744 | 17.5079 | 181.08 | 97.4188 | 22.8137 | 180.09 | 105.73 | 27.5291
180.27 | 81.6248 | 17.1697 | 181.58 | 94.9228 | 22.0194 | 180.59 | 102.17 | 26.5128
180.78 | 80.3915 | 16.8695 | 182.08 | 92.2449 | 21.1976 | 181.08 | 98.8009 | 25.6205
181.27 | 79.2812 | 16.5078 | 182.58 | 89.3243 | 20.361 | 181.59 | 95.6031 | 24.5267
181.77 | 78.0548 | 16.22 | 183.08 | 86.7613 | 19.5181 | 182.09 | 92.4274 | 23.613
182.27 | 76.9479 | 15.854 | 183.58 | 84.0801 | 18.747 | 182.59 | 89.5686 | 22.8393
182.77 | 75.9077 | 15.5665 | 184.08 | 81.6935 | 17.9722 | 183.09 | 86.587 | 21.8005
183.26 | 74.8044 | 15.2259 | 184.58 | 79.2678 | 17.2978 | 183.59 | 83.8481 | 21.0794
183.77 | 73.6882 | 14.9157 | 185.08 | 76.7889 | 16.5518 | 184.09 | 80.9567 | 20.1695
184.26 | 72.6419 | 14.5748 | 185.58 | 74.7525 | 15.8759 | 184.6 | 78.528 | 19.3741
184.77 | 71.6371 | 14.3245 | 186.08 | 72.4192 | 15.2013 | 185.09 | 75.9664 | 18.5851
185.27 | 70.6917 | 13.9712 | 186.58 | 69.6348 | 14.4853 | 185.59 | 73.6327 | 17.8091
185.77 | 69.6129 | 13.6946 | 187.08 | 67.7251 | 13.8319 | 186.09 | 71.0589 | 17.0935
186.27 | 68.6891 | 13.4261 | 187.58 | 65.7522 | 13.3174 | 186.59 | 69.0253 | 16.3853
186.77 | 67.8284 | 13.2058 | 188.08 | 63.8169 | 12.7087 | 187.08 | 66.9418 | 15.7066
187.27 | 66.8582 | 12.9276 | 188.58 | 62.1949 | 12.236 | 187.58 | 64.7362 | 15.1188
187.77 | 65.9922 | 12.6969 | 189.08 | 60.5496 | 11.6875 | 188.08 | 62.6955 | 14.3533
188.27 | 64.985 | 12.4514 | 189.58 | 58.7236 | 11.1999 | 188.58 | 60.992 | 13.7636
188.76 | 64.1868 | 12.2077 | 190.08 | 57.0173 | 10.6751 | 189.09 | 59.0821 | 13.2369
189.27 | 63.344 | 11.931 | 190.58 | 55.5602 | 10.2179 | 189.58 | 57.2997 | 12.7046
189.76 | 62.6155 | 11.736 | 191.08 | 54.2272 | 9.78334 | 190.09 | 55.619 | 12.1228
190.26 | 61.7758 | 11.4817 | 191.58 | 52.881 | 9.3399 | 190.59 | 53.9352 | 11.5529
190.77 | 60.8807 | 11.2491 | 192.08 | 51.4862 | 8.93321 | 191.09 | 52.4224 | 11.059
191.27 | 60.1165 | 11.0088 | 192.58 | 50.1754 | 8.57446 | 191.59 | 51.0255 | 10.5681
191.77 | 59.3208 | 10.8103 | 193.08 | 48.9458 | 8.19113 | 192.09 | 49.5385 | 10.0848
192.27 | 58.6067 | 10.5961 | 193.58 | 47.7913 | 7.81418 | 192.59 | 48.1545 | 9.64103
192.77 | 57.8216 | 10.3584 | 194.08 | 46.6525 | 7.51105 | 193.09 | 46.9237 | 9.2632
193.27 | 57.0791 | 10.1465 | 194.58 | 45.5635 | 7.20664 | 193.59 | 45.8971 | 8.91588
193.77 | 56.3741 | 9.9673 | 195.08 | 44.2962 | 6.91923 | 194.09 | 44.6782 | 8.4308
194.27 | 55.699 | 9.71466 | 195.57 | 43.3316 | 6.6657 | 194.59 | 43.3702 | 8.08719
194.77 | 55.0126 | 9.57167 | 196.08 | 42.5102 | 6.36981 | 195.09 | 42.2831 | 7.73924
195.27 | 54.3304 | 9.31638 | 196.58 | 41.4446 | 6.12408 | 195.59 | 41.2497 | 7.37622
195.77 | 53.7576 | 9.19365 | 197.08 | 40.5029 | 5.87417 | 196.09 | 40.175 | 7.08627
196.27 | 53.0294 | 8.9346 | 197.58 | 39.5736 | 5.63379 | 196.59 | 39.2503 | 6.87902
196.77 | 52.5159 | 8.79966 | 198.08 | 38.729 | 5.40497 | 197.1 | 38.4391 | 6.58714
197.27 | 51.9085 | 8.57825 | 198.58 | 37.9574 | 5.16037 | 197.59 | 37.4142 | 6.29829
197.77 | 51.2355 | 8.43194 | 199.08 | 37.055 | 4.98526 | 198.09 | 36.4772 | 6.05709
198.27 | 50.6174 | 8.23168 | 199.58 | 36.3094 | 4.81104 | 198.59 | 35.703 | 5.83901
198.77 | 50.0783 | 8.06882 | 200.08 | 35.5195 | 4.59266 | 199.09 | 34.8291 | 5.57602
199.27 | 49.5105 | 7.91911 | 200.58 | 34.8079 | 4.42172 | 199.58 | 34.0906 | 5.39154
199.77 | 48.8983 | 7.7164 | 201.08 | 34.1715 | 4.27449 | 200.09 | 33.6234 | 5.17913
200.27 | 48.5251 | 7.5624 | 201.58 | 33.3617 | 4.11606 | 200.58 | 32.6442 | 4.94415
200.77 | 47.8931 | 7.43291 | 202.08 | 32.5172 | 3.91986 | 201.08 | 31.9 | 4.73527
201.27 | 47.3861 | 7.27485 | 202.58 | 32.0249 | 3.74528 | 201.58 | 31.2651 | 4.63937
201.77 | 46.9088 | 7.12231 | 203.08 | 31.4482 | 3.64525 | 202.08 | 30.5231 | 4.49187
202.26 | 46.3772 | 6.94304 | 203.58 | 30.7775 | 3.50129 | 202.59 | 30.0074 | 4.23182
202.76 | 45.8798 | 6.79085 | 204.08 | 29.9749 | 3.37401 | 203.09 | 29.3178 | 4.15604
203.27 | 45.4248 | 6.69397 | 204.58 | 29.4693 | 3.26657 | 203.59 | 28.6394 | 4.02321
203.76 | 44.944 | 6.51954 | 205.08 | 28.9929 | 3.15274 | 204.09 | 28.0029 | 3.8716
204.27 | 44.5346 | 6.38562 | 205.58 | 28.3848 | 3.00627 | 204.59 | 27.4774 | 3.69759
204.77 | 44.1233 | 6.23455 | 206.08 | 27.8079 | 2.90692 | 205.09 | 27.0664 | 3.64168
205.27 | 43.6375 | 6.12343 | 206.58 | 27.1182 | 2.79987 | 205.59 | 26.4578 | 3.48732
205.77 | 43.2728 | 5.97023 | 207.08 | 26.7707 | 2.73548 | 206.08 | 26.0594 | 3.36633
206.27 | 42.8285 | 5.86556 | 207.58 | 26.2307 | 2.6279 | 206.59 | 25.5431 | 3.23235
206.77 | 42.3645 | 5.68457 | 208.08 | 25.862 | 2.52197 | 207.09 | 24.8767 | 3.17545
207.27 | 42.0654 | 5.58377 | 208.58 | 25.2585 | 2.49004 | 207.58 | 24.3365 | 3.0422
207.77 | 41.6489 | 5.43402 | 209.08 | 24.6109 | 2.36111 | 208.08 | 23.8548 | 2.9437
208.27 | 41.3233 | 5.35688 | 209.58 | 24.1891 | 2.2441 | 208.58 | 23.3648 | 2.83906
208.77 | 40.9325 | 5.19562 | 210.08 | 23.6405 | 2.15924 | 209.09 | 22.8639 | 2.81966
209.26 | 40.6094 | 5.08668 | 210.58 | 23.3124 | 2.11378 | 209.59 | 22.3123 | 2.6917
209.76 | 40.286 | 4.92332 | 211.08 | 22.8244 | 2.11601 | 210.09 | 22.0293 | 2.56917
210.26 | 39.9058 | 4.81798 | 211.58 | 22.4431 | 2.0272 | 210.59 | 21.4831 | 2.53991
210.76 | 39.6443 | 4.68871 | 212.08 | 22.04 | 1.92852 | 211.09 | 21.0391 | 2.46857
211.27 | 39.3007 | 4.56922 | 212.58 | 21.5827 | 1.87046 | 211.59 | 20.7245 | 2.38618
211.77 | 38.9143 | 4.46416 | 213.08 | 21.2401 | 1.79318 | 212.08 | 20.2582 | 2.29947
212.27 | 38.7744 | 4.36475 | 213.58 | 20.8493 | 1.72241 | 212.58 | 19.6581 | 2.28527
212.77 | 38.3705 | 4.272 | 214.08 | 20.3704 | 1.69836 | 213.08 | 19.56 | 2.30129
213.27 | 38.2063 | 4.17362 | 214.58 | 20.0747 | 1.66686 | 213.59 | 18.8819 | 2.16636
213.77 | 37.9116 | 4.08452 | 215.08 | 19.6481 | 1.59814 | 214.09 | 18.6021 | 2.11939
214.27 | 37.6237 | 4.01121 | 215.57 | 19.6074 | 1.54358 | 214.59 | 18.1961 | 2.10888
214.77 | 37.3474 | 3.87726 | 216.07 | 19.1054 | 1.48905 | 215.09 | 17.8106 | 1.97539
215.26 | 37.0842 | 3.82573 | 216.57 | 18.6879 | 1.42421 | 215.59 | 17.535 | 1.88141
215.76 | 36.7664 | 3.74479 | 217.08 | 18.2507 | 1.37615 | 216.09 | 17.0519 | 1.80974
216.26 | 36.5763 | 3.64255 | 217.58 | 17.8876 | 1.2899 | 216.59 | 16.6704 | 1.80544
216.76 | 36.3383 | 3.5276 | 218.08 | 17.7985 | 1.24449 | 217.09 | 16.3319 | 1.76666
217.26 | 36.1385 | 3.44628 | 218.58 | 17.4286 | 1.24758 | 217.59 | 16.1175 | 1.70343
217.76 | 35.8455 | 3.34401 | 219.08 | 17.196 | 1.19625 | 218.09 | 15.7916 | 1.65435
218.26 | 35.6157 | 3.30338 | 219.58 | 16.7928 | 1.14348 | 218.58 | 15.3806 | 1.62652
218.76 | 35.3794 | 3.15532 | 220.08 | 16.6118 | 1.1467 | 219.08 | 14.9687 | 1.51216
219.27 | 35.2552 | 3.09507 | 220.58 | 16.3177 | 1.11389 | 219.58 | 14.9629 | 1.56251
219.77 | 35.0463 | 2.97883 | 221.08 | 16.0402 | 1.06583 | 220.08 | 14.3619 | 1.50245
220.27 | 34.8265 | 2.87149 | 221.58 | 15.7707 | 1.0862 | 220.58 | 14.0574 | 1.42672
220.77 | 34.6373 | 2.8076 | 222.08 | 15.4191 | 1.07957 | 221.08 | 13.8664 | 1.43515
221.27 | 34.5014 | 2.72334 | 222.57 | 15.3559 | 1.00892 | 221.58 | 13.7798 | 1.4264
221.77 | 34.3672 | 2.68546 | 223.07 | 15.0973 | 1.01686 | 222.08 | 13.0477 | 1.35746
222.27 | 34.2034 | 2.60414 | 223.58 | 14.6744 | 0.96135 | 222.59 | 12.9554 | 1.36552
222.77 | 34.0622 | 2.57131 | 224.08 | 14.3971 | 0.923955 | 223.09 | 12.6326 | 1.30783
223.27 | 33.8749 | 2.50314 | 224.58 | 14.2396 | 0.929055 | 223.59 | 12.324 | 1.2655
223.76 | 33.6702 | 2.42063 | 225.08 | 13.9139 | 0.867363 | 224.09 | 12.2351 | 1.23448
224.26 | 33.5298 | 2.35329 | 225.58 | 13.7531 | 0.833712 | 224.59 | 11.8111 | 1.16184
224.76 | 33.2911 | 2.31115 | 226.08 | 13.5264 | 0.806211 | 225.09 | 11.5301 | 1.13599
225.27 | 33.1635 | 2.28009 | 226.58 | 13.1962 | 0.744767 | 225.58 | 11.4374 | 1.06897
225.77 | 33.0749 | 2.2082 | 227.08 | 13.2936 | 0.756556 | 226.08 | 10.8785 | 1.00195
226.27 | 32.8736 | 2.09616 | 227.58 | 12.8639 | 0.729455 | 226.58 | 10.7576 | 0.977824
226.77 | 32.7828 | 2.06729 | 228.08 | 12.6758 | 0.661563 | 227.09 | 10.7394 | 1.02822
227.27 | 32.6376 | 1.98917 | 228.57 | 12.3983 | 0.646921 | 227.59 | 10.4746 | 0.910985
227.77 | 32.4894 | 1.9159 | 229.07 | 12.2731 | 0.581465 | 228.09 | 10.2132 | 0.970436
228.26 | 32.4629 | 1.84997 | 229.57 | 12.0484 | 0.561239 | 228.59 | 9.78641 | 0.878184
228.76 | 32.297 | 1.80307 | 230.07 | 12.0808 | 0.615952 | 229.09 | 9.9619 | 0.885903
229.26 | 32.1865 | 1.74932 | 230.58 | 11.803 | 0.639858 | 229.59 | 9.70062 | 0.885005
229.76 | 32.0109 | 1.65701 | 231.08 | 11.6432 | 0.623817 | 230.09 | 9.27616 | 0.861918
230.26 | 31.9824 | 1.63208 | 231.58 | 11.7302 | 0.631572 | 230.59 | 9.01321 | 0.827916
230.76 | 31.9121 | 1.60276 | 232.08 | 11.228 | 0.605265 | 231.09 | 8.98366 | 0.846516
231.26 | 31.7262 | 1.53408 | 232.58 | 11.149 | 0.577257 | 231.58 | 8.69452 | 0.752749
231.76 | 31.6365 | 1.49504 | 233.08 | 10.9291 | 0.559509 | 232.07 | 8.81625 | 0.748024
232.27 | 31.5064 | 1.47867 | 233.58 | 10.8016 | 0.519098 | 232.57 | 8.39736 | 0.736671
232.77 | 31.3711 | 1.45803 | 234.08 | 10.4742 | 0.494039 | 233.07 | 8.21584 | 0.790196
233.27 | 31.3687 | 1.43162 | 234.58 | 10.4682 | 0.493057 | 233.57 | 7.96207 | 0.662169
233.77 | 31.3257 | 1.35476 | 235.08 | 10.338 | 0.431632 | 234.07 | 7.67902 | 0.804831
234.27 | 31.2384 | 1.35815 | 235.57 | 10.3089 | 0.473126 | 234.58 | 7.73725 | 0.658787
234.77 | 31.0895 | 1.31218 | 236.07 | 10.1385 | 0.444867 | 235.08 | 7.57193 | 0.655478
235.27 | 31.0508 | 1.27132 | 236.57 | 9.93804 | 0.415235 | 235.58 | 7.37907 | 0.652696
235.76 | 30.9579 | 1.25083 | 237.08 | 9.80958 | 0.441525 | 236.09 | 7.37152 | 0.64223
236.26 | 30.867 | 1.16899 | 237.58 | 9.76662 | 0.389778 | 236.59 | 7.18468 | 0.591595
236.76 | 30.6969 | 1.16035 | 238.08 | 9.83534 | 0.383788 | 237.09 | 7.09812 | 0.601345
237.26 | 30.7002 | 1.09608 | 238.58 | 9.46107 | 0.416035 | 237.59 | 6.87267 | 0.597507
237.76 | 30.6307 | 1.09804 | 239.08 | 9.43851 | 0.38606 | 238.09 | 6.52029 | 0.593003
238.26 | 30.5454 | 1.07509 | 239.58 | 9.28328 | 0.437989 | 238.59 | 6.80693 | 0.517825
238.77 | 30.6035 | 1.01486 | 240.08 | 9.18667 | 0.379578 | 239.09 | 6.50378 | 0.556613
239.27 | 30.3978 | 1.01554 | 240.58 | 9.10806 | 0.3905 | 239.59 | 6.34707 | 0.447469
239.77 | 30.3868 | 0.979249 | 241.08 | 8.93305 | 0.386497 | 240.09 | 6.43206 | 0.605886
240.27 | 30.2488 | 0.951486 | 241.57 | 8.98479 | 0.363041 | 240.59 | 6.12892 | 0.44248
240.77 | 30.2042 | 0.899519 | 242.07 | 8.69749 | 0.358489 | 241.09 | 6.4002 | 0.469037
241.27 | 30.1655 | 0.907595 | 242.57 | 8.66892 | 0.344236 | 241.59 | 6.11448 | 0.462925
241.77 | 30.0904 | 0.853085 | 243.07 | 8.49427 | 0.383346 | 242.09 | 6.07689 | 0.439439
242.26 | 29.9808 | 0.836658 | 243.57 | 8.52593 | 0.344124 | 242.59 | 5.94246 | 0.463746
242.76 | 29.925 | 0.79822 | 244.08 | 8.46053 | 0.350582 | 243.09 | 5.83206 | 0.45496
243.26 | 29.8598 | 0.787657 | 244.58 | 8.34438 | 0.351054 | 243.59 | 5.70739 | 0.400121
243.76 | 29.8335 | 0.746296 | 245.08 | 8.38952 | 0.326216 | 244.08 | 5.68563 | 0.430413
244.26 | 29.7637 | 0.755954 | 245.58 | 8.23299 | 0.332397 | 244.58 | 5.99978 | 0.473277
244.76 | 29.69 | 0.711905 | 246.08 | 8.09784 | 0.304318 | 245.08 | 5.58437 | 0.395093
245.26 | 29.6341 | 0.731465 | 246.58 | 8.14614 | 0.321333 | 245.58 | 5.88148 | 0.405623
245.77 | 29.4925 | 0.689033 | 247.08 | 8.02795 | 0.318319 | 246.08 | 5.51644 | 0.420992
246.27 | 29.5048 | 0.665479 | 247.58 | 7.97125 | 0.29143 | 246.58 | 5.45837 | 0.409535
246.77 | 29.4526 | 0.619236 | 248.08 | 8.03361 | 0.341383 | 247.08 | 5.38802 | 0.392396
247.27 | 29.398 | 0.658236 | 248.58 | 7.76597 | 0.281494 | 247.62 | 5.86138 | 0.342052
247.77 | 29.3236 | 0.576459 | 249.08 | 7.83672 | 0.293758 | 248.12 | 5.41564 | 0.324451